## Par
W(mm)/L(mm) | 5 | 10 | 15 | 20 | 25
10 | 2 | 1 | 0.6666667 | 0.5 | 0.4
20 | 4 | 2 | 1.333333 | 1 | 0.8
30 | 6 | 3 | 2 | 1.5 | 1.2
40 | 8 | 4 | 2.666667 | 2 | 1.6
50 | 10 | 5 | 3.333333 | 2.5 | 2
100 | 20 | 10 | 6.666667 | 5 | 4
200 | 40 | 20 | 13.33333 | 10 | 8
261.7994 | 52.35988 | 26.17994 | 17.45329 | 13.08997 | 10.47198
523.5988 | 104.7198 | 52.35988 | 34.90659 | 26.17994 | 20.94395
785.3982 | 157.0796 | 78.53982 | 52.35988 | 39.26991 | 31.41593
A**, A/cm2/K2 | 41.24118 | ND(Hall),1e19cm-3 | 0.0038 | 41 | PRB 74, 195123(2006)
q, C | 1.6e-19 | d, nm | #REF!
q/kT | 39.28387 | es | 10 | 1 | APL64_2715
k, m2kgs-2K-1 | 1.3806503e-23 | e0 | 8.85e-12
T | 295 | fBn, V | 0.9 |  | m alpha | 0.276 | PRB 74, 195123(2006)
m/m0 | 0.32 | VDS, V | 2.5 |  | m beta | 0.342
m | 2.912e-31 | VG | 0.6
e/e0 | 11.5 | VG Step | 0.1
e0 | 8.85e-12 | ND(C-V), cm-3 | 18000000000000000
Nc/Mc, cm-3 | 4.5355e+18 | ND(Hall), cm-3 | #REF!
Mc | 1
c | 2.386002e-17
kT | 4.1419509e-21
h | 6.626068e-34
C:\Users\gtd19\AppData\Roaming\Microsoft\Templates\Charts

## Summary
|  |  | Circular Diode | [8 empty] | Circular Diode |  |  | Circular Diode
Diode ID | Diameter | Areas | IV | [8 empty] | CV b IV |  | C @ 1.5 V | CV b IV
| um | cm2 | Vbr, Breakdown Voltage | Rectification ratio | Specific on-resistance | Barrier Height | Ideality Factor | J@3V | I @ 3V | J@2.5V | I@ 2.5 V | Built-in Potential | Carrier Concentration | F | Built-in Potential | Carrier Concentration | C @ 1.5 V | C/A @ 1.5 V | PFOM |  | C-V | I-V log | I-V lin | I-V lin KL
|  |  | V |  | mOhm.cm2 | eV |  | Acm-2 | A | Acm-2 | A | eV | cm-3 |  | eV | cm-3 | F | F/cm2 | MW/cm2 | Start | -3 | 1.2 | 1.85 | 2.2
I01 | 3000 | 0.07068583 | 1151.97 | 145218167821.4 | 224.1363 | 1.943311 | 1.04817 | 5.337375 | 0.3772768 | 3.238077 | 0.2288862 | 2.029519 | 9896779253407300 | 1.31468e-09 | 2.025092 | 9898102604023550 | 1.31617e-09 | 1.862e-08 | 5.920661 | End | 0 | 1.3 | 1.95 | 2.3
|  | w | h | l
|  | cm | cm | cm
bar | 1000 | 4.55 | 0 | 4.55
s | 2938.462 | 13.37 | 0 | 13.37
l | 2967.033 | 0 | 13.5 | 13.5
Rectification ratio finding algorithm: if KL meas exists -> (max I at max V)/(ForNRevWO at - maxV) otherwise ForNRevWO Rectification Ratio
332695590828.9
145218167821.4

## CVbIV
|  |  |  | D, um | 3000
|  |  |  | A, cm2 | 0.07068583
|  |  |  | d(1/C^2)/dV | -2.8563e+17
|  |  |  | ND, cm-3 | -9896779253407300
9896779253407300
|  |  |  | Intercept | 5.797e+17
|  |  |  | X Variable 1 | -2.8563e+17
|  |  |  | Vbi, V | 2.029519
61 | 61 | 61
1 | 1 | 1
VBias | C | Cm2 | Vbias true | 1/C2 | 1/C2 (fit) | Vbias true | 1/C2 (fit) | A2/C2 | A2/C2 (fit)
V | F | F | V | F-22 | F-22 | V | F-2 | cm4/F-2 | cm4/F-2
0 | 1.31468e-09 | 5.7858e+17 | 0 | 5.7858e+17 | 5.797e+17 | 3 | -2.772e+17 | 2890844087040556.5 | -1385031604587756.5
0.05 | 1.29864e-09 | 5.9296e+17 | -0.05 | 5.9296e+17 | 5.9398e+17 | 2.95 | -2.6292e+17 | 2962696949503345.5 | -1313673572728816.2
0.1 | 1.28313e-09 | 6.0738e+17 | -0.1 | 6.0738e+17 | 6.0826e+17 | 2.9 | -2.4864e+17 | 3034753797390307.5 | -1242315540869875.2
0.15 | 1.26823e-09 | 6.2173e+17 | -0.15 | 6.2173e+17 | 6.2254e+17 | 2.85 | -2.3436e+17 | 3106481253752239 | -1170957509010935.8
0.2 | 1.25385e-09 | 6.3608e+17 | -0.2 | 6.3608e+17 | 6.3682e+17 | 2.8 | -2.2007e+17 | 3178144307868321 | -1099599477151995
0.25 | 1.23968e-09 | 6.507e+17 | -0.25 | 6.507e+17 | 6.5111e+17 | 2.75 | -2.0579e+17 | 3251214268190935.5 | -1028241445293054.8 | Start | -3 | 61
0.3 | 1.22625e-09 | 6.6503e+17 | -0.3 | 6.6503e+17 | 6.6539e+17 | 2.7 | -1.9151e+17 | 3322819426341000.5 | -956883413434115.2 | End | 0 | 1
0.35 | 1.21326e-09 | 6.7935e+17 | -0.35 | 6.7935e+17 | 6.7967e+17 | 2.65 | -1.7723e+17 | 3394353133993184.5 | -885525381575174.4
0.4 | 1.20067e-09 | 6.9367e+17 | -0.4 | 6.9367e+17 | 6.9395e+17 | 2.6 | -1.6295e+17 | 3465911449023478.5 | -814167349716234.2
0.45 | 1.18825e-09 | 7.0825e+17 | -0.45 | 7.0825e+17 | 7.0823e+17 | 2.55 | -1.4867e+17 | 3538743915724340.5 | -742809317857294
0.5 | 1.17644e-09 | 7.2254e+17 | -0.5 | 7.2254e+17 | 7.2251e+17 | 2.5 | -1.3438e+17 | 3610149747613615 | -671451285998353.8
0.55 | 1.16497e-09 | 7.3684e+17 | -0.55 | 7.3684e+17 | 7.368e+17 | 2.45 | -1.201e+17 | 3681588953788743.5 | -600093254139414.2
0.6 | 1.15385e-09 | 7.5111e+17 | -0.6 | 7.5111e+17 | 7.5108e+17 | 2.4 | -1.0582e+17 | 3752892054192169 | -528735222280473.4
0.65 | 1.14304e-09 | 7.6538e+17 | -0.65 | 7.6538e+17 | 7.6536e+17 | 2.35 | -91539749737316864 | 3824211688336832.5 | -457377190421533.2
0.7 | 1.13232e-09 | 7.7994e+17 | -0.7 | 7.7994e+17 | 7.7964e+17 | 2.3 | -77258109736654208 | 3896964280613073 | -386019158562593
0.75 | 1.12211e-09 | 7.942e+17 | -0.75 | 7.942e+17 | 7.9392e+17 | 2.25 | -62976469735991552 | 3968203320344554.5 | -314661126703652.8
0.8 | 1.11217e-09 | 8.0846e+17 | -0.8 | 8.0846e+17 | 8.082e+17 | 2.2 | -48694829735328896 | 4039451790941698 | -243303094844712.6
0.85 | 1.10249e-09 | 8.2272e+17 | -0.85 | 8.2272e+17 | 8.2249e+17 | 2.15 | -34413189734666240 | 4110696977912520.5 | -171945062985772.4
0.9 | 1.09288e-09 | 8.3725e+17 | -0.9 | 8.3725e+17 | 8.3677e+17 | 2.1 | -20131549734003584 | 4183307844501291.5 | -100587031126832.2
0.95 | 1.08371e-09 | 8.5148e+17 | -0.95 | 8.5148e+17 | 8.5105e+17 | 2.05 | -5849909733340928 | 4254402937792964.5 | -29228999267892.0
1 | 1.07477e-09 | 8.657e+17 | -1 | 8.657e+17 | 8.6533e+17 | 2 | 8431730267321728 | 4325474047507108.5 | 42129032591048.2
1.05 | 1.06604e-09 | 8.7994e+17 | -1.05 | 8.7994e+17 | 8.7961e+17 | 1.95 | 22713370267984384 | 4396608350074114.5 | 113487064449988.4
1.1 | 1.05733e-09 | 8.945e+17 | -1.1 | 8.945e+17 | 8.9389e+17 | 1.9 | 36995010268647040 | 4469342857658133 | 184845096308928.6
1.15 | 1.04902e-09 | 9.0872e+17 | -1.15 | 9.0872e+17 | 9.0818e+17 | 1.85 | 51276650269309696 | 4540432723778173 | 256203128167868.8
1.2 | 1.04091e-09 | 9.2294e+17 | -1.2 | 9.2294e+17 | 9.2246e+17 | 1.8 | 65558290269972352 | 4611459724791608 | 327561160026808.9
1.25 | 1.03298e-09 | 9.3717e+17 | -1.25 | 9.3717e+17 | 9.3674e+17 | 1.75 | 79839930270635008 | 4682534173335602 | 398919191885749.1
1.3 | 1.02523e-09 | 9.5139e+17 | -1.3 | 9.5139e+17 | 9.5102e+17 | 1.7 | 94121570271297664 | 4753594914060048 | 470277223744689.4
1.35 | 1.01752e-09 | 9.6586e+17 | -1.35 | 9.6586e+17 | 9.653e+17 | 1.65 | 1.084e+17 | 4825906162297696 | 541635255603629.9
1.4 | 1.01012e-09 | 9.8006e+17 | -1.4 | 9.8006e+17 | 9.7958e+17 | 1.6 | 1.2268e+17 | 4896873008057408 | 612993287462569.8
1.45 | 1.00287e-09 | 9.9428e+17 | -1.45 | 9.9428e+17 | 9.9386e+17 | 1.55 | 1.3697e+17 | 4967930387282677 | 684351319321495.9
1.5 | 9.95782e-10 | 1.0085e+18 | -1.5 | 1.0085e+18 | 1.0081e+18 | 1.5 | 1.5125e+17 | 5038905787461259 | 755709351180436.1
1.55 | 9.88703e-10 | 1.023e+18 | -1.55 | 1.023e+18 | 1.0224e+18 | 1.45 | 1.6553e+17 | 5111320075887089 | 827067383039376.2
1.6 | 9.81911e-10 | 1.0372e+18 | -1.6 | 1.0372e+18 | 1.0367e+18 | 1.4 | 1.7981e+17 | 5182275903224911 | 898425414898316.5
1.65 | 9.75257e-10 | 1.0514e+18 | -1.65 | 1.0514e+18 | 1.051e+18 | 1.35 | 1.9409e+17 | 5253232582324362 | 969783446757256.6
1.7 | 9.68749e-10 | 1.0656e+18 | -1.7 | 1.0656e+18 | 1.0653e+18 | 1.3 | 2.0837e+17 | 5324051492650813 | 1041141478616196.9
1.75 | 9.62228e-10 | 1.0801e+18 | -1.75 | 1.0801e+18 | 1.0796e+18 | 1.25 | 2.2266e+17 | 5396457994757692 | 1112499510475137
1.8 | 9.55972e-10 | 1.0942e+18 | -1.8 | 1.0942e+18 | 1.0938e+18 | 1.2 | 2.3694e+17 | 5467319289502320 | 1183857542334077.2
1.85 | 9.49838e-10 | 1.1084e+18 | -1.85 | 1.1084e+18 | 1.1081e+18 | 1.15 | 2.5122e+17 | 5538162580775967 | 1255215574193017.8
1.9 | 9.43816e-10 | 1.1226e+18 | -1.9 | 1.1226e+18 | 1.1224e+18 | 1.1 | 2.655e+17 | 5609060323940674 | 1326573606051957.8
1.95 | 9.37907e-10 | 1.1368e+18 | -1.95 | 1.1368e+18 | 1.1367e+18 | 1.05 | 2.7978e+17 | 5679959345148172 | 1397931637910897.8
2 | 9.31991e-10 | 1.1513e+18 | -2 | 1.1513e+18 | 1.151e+18 | 1 | 2.9406e+17 | 5752297574243467 | 1469289669769838
2.05 | 9.26309e-10 | 1.1654e+18 | -2.05 | 1.1654e+18 | 1.1652e+18 | 0.95 | 3.0835e+17 | 5823083453922498 | 1540647701628778.2
2.1 | 9.20711e-10 | 1.1797e+18 | -2.1 | 1.1797e+18 | 1.1795e+18 | 0.9 | 3.2263e+17 | 5894108388584167 | 1612005733487718.5
2.15 | 9.1523e-10 | 1.1938e+18 | -2.15 | 1.1938e+18 | 1.1938e+18 | 0.85 | 3.3691e+17 | 5964915380720498 | 1683363765346658.5
2.2 | 9.09735e-10 | 1.2083e+18 | -2.2 | 1.2083e+18 | 1.2081e+18 | 0.8 | 3.5119e+17 | 6037191814638199 | 1754721797205598.8
2.25 | 9.04448e-10 | 1.2225e+18 | -2.25 | 1.2225e+18 | 1.2224e+18 | 0.75 | 3.6547e+17 | 6107979575078577 | 1826079829064539
2.3 | 8.99247e-10 | 1.2366e+18 | -2.3 | 1.2366e+18 | 1.2367e+18 | 0.7 | 3.7975e+17 | 6178837680477818 | 1897437860923479.5
2.35 | 8.94133e-10 | 1.2508e+18 | -2.35 | 1.2508e+18 | 1.2509e+18 | 0.65 | 3.9404e+17 | 6249719618705852 | 1968795892782419.5
2.4 | 8.89121e-10 | 1.265e+18 | -2.4 | 1.265e+18 | 1.2652e+18 | 0.6 | 4.0832e+17 | 6320377899681588 | 2040153924641360
2.45 | 8.84084e-10 | 1.2794e+18 | -2.45 | 1.2794e+18 | 1.2795e+18 | 0.55 | 4.226e+17 | 6392602788538254 | 2111511956500299.8
2.5 | 8.79226e-10 | 1.2936e+18 | -2.5 | 1.2936e+18 | 1.2938e+18 | 0.5 | 4.3688e+17 | 6463440228274966 | 2182869988359240.2
2.55 | 8.74443e-10 | 1.3078e+18 | -2.55 | 1.3078e+18 | 1.3081e+18 | 0.45 | 4.5116e+17 | 6534340635838203 | 2254228020218180.5
2.6 | 8.69747e-10 | 1.3219e+18 | -2.6 | 1.3219e+18 | 1.3223e+18 | 0.4 | 4.6544e+17 | 6605092481276563 | 2325586052077120.5
2.65 | 8.65025e-10 | 1.3364e+18 | -2.65 | 1.3364e+18 | 1.3366e+18 | 0.35 | 4.7973e+17 | 6677401084274405 | 2396944083936061
2.7 | 8.6048e-10 | 1.3506e+18 | -2.7 | 1.3506e+18 | 1.3509e+18 | 0.3 | 4.9401e+17 | 6748126581905222 | 2468302115795001
2.75 | 8.56009e-10 | 1.3647e+18 | -2.75 | 1.3647e+18 | 1.3652e+18 | 0.25 | 5.0829e+17 | 6818802629307489 | 2539660147653941.5
2.8 | 8.51598e-10 | 1.3789e+18 | -2.8 | 1.3789e+18 | 1.3795e+18 | 0.2 | 5.2257e+17 | 6889623920191963 | 2611018179512881.5
2.85 | 8.4717e-10 | 1.3933e+18 | -2.85 | 1.3933e+18 | 1.3938e+18 | 0.15 | 5.3685e+17 | 6961833707109223 | 2682376211371821.5
2.9 | 8.42891e-10 | 1.4075e+18 | -2.9 | 1.4075e+18 | 1.408e+18 | 0.1 | 5.5113e+17 | 7032697677023262 | 2753734243230762
2.95 | 8.38687e-10 | 1.4217e+18 | -2.95 | 1.4217e+18 | 1.4223e+18 | 0.05 | 5.6542e+17 | 7103378541054545 | 2825092275089702
3 | 8.34544e-10 | 1.4358e+18 | -3 | 1.4358e+18 | 1.4366e+18 | 1.021405e-14 | 5.797e+17 | 7174081455500992 | 2896450306948642
|  |  | #REF! | #REF! | #REF! | -0.05 | 5.9398e+17 | #REF! | 2967808338807583
|  |  | #REF! | #REF! | #REF! | -0.1 | 6.0826e+17 | #REF! | 3039166370666523
|  |  | #REF! | #REF! | #REF! | -0.15 | 6.2254e+17 | #REF! | 3110524402525463
|  |  | #REF! | #REF! | #REF! | -0.2 | 6.3682e+17 | #REF! | 3181882434384403.5
|  |  | #REF! | #REF! | #REF! | -0.25 | 6.5111e+17 | #REF! | 3253240466243343.5
|  |  | #REF! | #REF! | #REF! | -0.3 | 6.6539e+17 | #REF! | 3324598498102284
|  |  | #REF! | #REF! | #REF! | -0.35 | 6.7967e+17 | #REF! | 3395956529961224
|  |  | #REF! | #REF! | #REF! | -0.4 | 6.9395e+17 | #REF! | 3467314561820164
|  |  | #REF! | #REF! | #REF! | -0.45 | 7.0823e+17 | #REF! | 3538672593679104.5
|  |  | #REF! | #REF! | #REF! | -0.5 | 7.2251e+17 | #REF! | 3610030625538044.5
|  |  | #REF! | #REF! | #REF! | -0.55 | 7.368e+17 | #REF! | 3681388657396985
|  |  | #REF! | #REF! | #REF! | -0.6 | 7.5108e+17 | #REF! | 3752746689255925
|  |  | #REF! | #REF! | #REF! | -0.65 | 7.6536e+17 | #REF! | 3824104721114865
|  |  | #REF! | #REF! | #REF! | -0.7 | 7.7964e+17 | #REF! | 3895462752973805.5
|  |  | #REF! | #REF! | #REF! | -0.75 | 7.9392e+17 | #REF! | 3966820784832745.5
|  |  | #REF! | #REF! | #REF! | -0.8 | 8.082e+17 | #REF! | 4038178816691685.5
|  |  | #REF! | #REF! | #REF! | -0.85 | 8.2249e+17 | #REF! | 4109536848550626
|  |  | #REF! | #REF! | #REF! | -0.9 | 8.3677e+17 | #REF! | 4180894880409566
|  |  | #REF! | #REF! | #REF! | -0.95 | 8.5105e+17 | #REF! | 4252252912268506.5
|  |  | #REF! | #REF! | #REF! | -1 | 8.6533e+17 | #REF! | 4323610944127446.5
|  |  | #REF! | #REF! | #REF! | -1.05 | 8.7961e+17 | #REF! | 4394968975986387.5
|  |  | #REF! | #REF! | #REF! | -1.1 | 8.9389e+17 | #REF! | 4466327007845327
|  |  | #REF! | #REF! | #REF! | -1.15 | 9.0818e+17 | #REF! | 4537685039704267
|  |  | #REF! | #REF! | #REF! | -1.2 | 9.2246e+17 | #REF! | 4609043071563207
|  |  | #REF! | #REF! | #REF! | -1.25 | 9.3674e+17 | #REF! | 4680401103422133
|  |  | #REF! | #REF! | #REF! | -1.3 | 9.5102e+17 | #REF! | 4751759135281074
|  |  | #REF! | #REF! | #REF! | -1.35 | 9.653e+17 | #REF! | 4823117167140014
|  |  | #REF! | #REF! | #REF! | -1.4 | 9.7958e+17 | #REF! | 4894475198998954
|  |  | #REF! | #REF! | #REF! | -1.45 | 9.9386e+17 | #REF! | 4965833230857894
|  |  | -3 | 1.4358e+18 | 1.4366e+18 | -1.5 | 1.0081e+18 | 7174081455500992 | 5037191262716834
[6 empty] | -1.55 | 1.0224e+18 | -2.9204e+35 | 5108549294575775
[6 empty] | -1.6 | 1.0367e+18 | -2.9612e+35 | 5179907326434715
[6 empty] | -1.65 | 1.051e+18 | -3.002e+35 | 5251265358293655
[6 empty] | -1.7 | 1.0653e+18 | -3.0428e+35 | 5322623390152595
[6 empty] | -1.75 | 1.0796e+18 | -3.0836e+35 | 5393981422011536
[6 empty] | -1.8 | 1.0938e+18 | -3.1244e+35 | 5465339453870476
[6 empty] | -1.85 | 1.1081e+18 | -3.1651e+35 | 5536697485729416
[6 empty] | -1.9 | 1.1224e+18 | -3.2059e+35 | 5608055517588356
[6 empty] | -1.95 | 1.1367e+18 | -3.2467e+35 | 5679413549447297
[6 empty] | -2 | 1.151e+18 | -3.2875e+35 | 5750771581306236
[6 empty] | -2.05 | 1.1652e+18 | -3.3283e+35 | 5822129613165176
[6 empty] | -2.1 | 1.1795e+18 | -3.3691e+35 | 5893487645024118
[6 empty] | -2.15 | 1.1938e+18 | -3.4099e+35 | 5964845676883058
[6 empty] | -2.2 | 1.2081e+18 | -3.4507e+35 | 6036203708741997
[6 empty] | -2.25 | 1.2224e+18 | -3.4915e+35 | 6107561740600938
[6 empty] | -2.3 | 1.2367e+18 | -3.5323e+35 | 6178919772459878
[6 empty] | -2.35 | 1.2509e+18 | -3.5731e+35 | 6250277804318818
[6 empty] | -2.4 | 1.2652e+18 | -3.6139e+35 | 6321635836177758
[6 empty] | -2.45 | 1.2795e+18 | -3.6547e+35 | 6392993868036699
[6 empty] | -2.5 | 1.2938e+18 | -3.6955e+35 | 6464351899895640
[6 empty] | -2.55 | 1.3081e+18 | -3.7363e+35 | 6535709931754579
[6 empty] | -2.6 | 1.3223e+18 | -3.777e+35 | 6607067963613519
[6 empty] | -2.65 | 1.3366e+18 | -3.8178e+35 | 6678425995472460
[6 empty] | -2.7 | 1.3509e+18 | -3.8586e+35 | 6749784027331400
[6 empty] | -2.75 | 1.3652e+18 | -3.8994e+35 | 6821142059190340
[6 empty] | -2.8 | 1.3795e+18 | -3.9402e+35 | 6892500091049280
[6 empty] | -2.85 | 1.3938e+18 | -3.981e+35 | 6963858122908220
[6 empty] | -2.9 | 1.408e+18 | -4.0218e+35 | 7035216154767161
[6 empty] | -2.95 | 1.4223e+18 | -4.0626e+35 | 7106574186626101
[6 empty] | -3 | 1.4366e+18 | -4.1034e+35 | 7177932218485040

## Full
|  | Column Rev | g | Column to Move to | q |  | D, um | 3000 | lnJ0 | -59.97271 | -38.342 | Slope | 3.92779 |  |  |  |  | lnJ0 | -60.96777 | -38.342 | Slope | 3.781569
|  | Start Row | 612 | Start Row | 612 |  |  |  | I0, A | 6.36088e-28 | 2.3e-17 | Intercept | -6.614021 |  |  |  |  | I0, A | 2.351621e-28 | 2.3e-17 | Intercept | -6.3341
|  | End Row | 1212 | End Row | 1212 |  | A, cm2 | 0.07068583 | J0, Acm-2 | 8.998804e-27 |  | Specific on resistance Ohm. cm2 | 0.2545961 |  |  |  |  | J0, Acm-2 | 3.326863e-27 |  | Specific on resistance Ohm.cm2 | 0.2644405
|  |  |  | 1.131768e-13 |  |  |  |  | q/hkT, V-1 | 36.73427 | 29.075 | Specific on resistance mOhm.cm3 | 254.5961 |  |  |  |  | q/hkT, V-1 | 37.49179 | 29.075 | Specific on resistance mOhm.cm3 | 264.4405
|  |  |  | 1.414739 |  |  |  |  | fBneff, eV | 1.910863 | Rectification ration | 14417531718.6 | Max current density Acm-2 | 1.414739 |  |  |  | fBneff, eV | 1.936193 | Rectification ration | 109411378555.8 | Max current density Acm-2 | 1.414739
|  |  |  | For Current density | Rev Current density |  |  |  | h | 1.069407 | I @ -3 V, A | 6.936e-12 | I @ 3 V, A | 0.1 |  |  |  | h | 1.047799 | I @ -3 V, A | 9.14e-13 | I @ 3 V, A | 0.100002
1202 | 1202 |  |  | Acm-2 | Acm-2 |  | VG, V | ln(IGS) | [7 empty] | VG, V | ln(IGS)
1 | 1
Va | Ia_abs
V | A
-3 | 6.936e-12 |  |  | 9.812433e-11 |  | -2.97 | 1.4e-11 | -23.04479 | -170.1755 | -18.39739 |  |  |  |  | -2.97 | 1.4e-11 | -25.6943 | -173.4431 | -17.67881
-2.99 | 3.836e-12 |  |  | 5.42683e-11 |  | -2.97 | 1.4e-11 | -23.63708 | -169.8082 | -18.35811 |  |  |  |  | -2.96 | 1.378e-11 | -26.28659 | -173.0682 | -17.64099
-2.98 | 2.86e-12 |  |  | 4.046072e-11 |  | -2.97 | 1.4e-11 | -23.93069 | -169.4408 | -18.31883 |  |  |  |  | -2.95 | 1.338e-11 | -26.5802 | -172.6933 | -17.60317
-2.97 | 2.674e-12 |  |  | 3.782936e-11 |  | -2.97 | 1.4e-11 | -23.99794 | -169.0735 | -18.27956 |  |  |  |  | -2.94 | 1.316e-11 | -26.64745 | -172.3184 | -17.56536
-2.96 | 2.034e-12 |  |  | 2.877521e-11 |  | -2.97 | 1.4e-11 | -24.27151 | -168.7061 | -18.24028 |  |  |  |  | -2.93 | 1.281e-11 | -26.92102 | -171.9435 | -17.52754
-2.95 | 1.658e-12 |  |  | 2.34559e-11 |  | -2.97 | 1.4e-11 | -24.4759 | -168.3388 | -18.201 |  |  |  |  | -2.92 | 1.253e-11 | -27.12541 | -171.5685 | -17.48973
-2.94 | 2.176e-12 |  |  | 3.07841e-11 |  | -2.97 | 1.4e-11 | -24.20402 | -167.9714 | -18.16172 |  |  |  |  | -2.91 | 1.224e-11 | -26.85353 | -171.1936 | -17.45191
-2.93 | 1.274e-12 |  |  | 1.802341e-11 |  | -2.97 | 1.4e-11 | -24.73935 | -167.6041 | -18.12244 |  |  |  |  | -2.9 | 1.2e-11 | -27.38886 | -170.8187 | -17.4141
-2.92 | 8.88e-13 |  |  | 1.256263e-11 |  | -2.97 | 1.4e-11 | -25.10029 | -167.2368 | -18.08317 |  |  |  |  | -2.89 | 1.141e-11 | -27.7498 | -170.4438 | -17.37628
-2.91 | 2.12e-13 |  |  | 2.999186e-12 |  | -2.97 | 1.4e-11 | -26.53268 | -166.8694 | -18.04389 |  |  |  |  | -2.88 | 1.123e-11 | -29.18219 | -170.0689 | -17.33846
-2.9 | 2.112e-12 |  |  | 2.987869e-11 |  | -2.97 | 1.4e-11 | -24.23388 | -166.5021 | -18.00461 |  |  |  |  | -2.87 | 1.1e-11 | -26.88339 | -169.694 | -17.30065
-2.89 | 2.06e-13 |  |  | 2.914304e-12 |  | -2.97 | 1.4e-11 | -26.56139 | -166.1347 | -17.96533 |  |  |  |  | -2.86 | 1.08e-11 | -29.2109 | -169.319 | -17.26283
-2.88 | 6.44e-13 |  |  | 9.110736e-12 |  | -2.97 | 1.4e-11 | -25.42157 | -165.7674 | -17.92605 |  |  |  |  | -2.85 | 1.047e-11 | -28.07108 | -168.9441 | -17.22502
-2.87 | 7.28e-13 |  |  | 1.029909e-11 |  | -2.97 | 1.4e-11 | -25.29897 | -165.4 | -17.88678 |  |  |  |  | -2.84 | 1.033e-11 | -27.94848 | -168.5692 | -17.1872
-2.86 | 7.62e-13 |  |  | 1.078009e-11 |  | -2.97 | 1.4e-11 | -25.25332 | -165.0327 | -17.8475 |  |  |  |  | -2.83 | 9.96e-12 | -27.90283 | -168.1943 | -17.14939 |  |  | log | Start | 1.2 | 421
-2.85 | 3.74e-13 |  |  | 5.291018e-12 |  | -2.97 | 1.4e-11 | -25.96501 | -164.6654 | -17.80822 |  |  |  |  | -2.82 | 9.69e-12 | -28.61452 | -167.8194 | -17.11157 |  |  |  | End | 1.3 | 431
-2.84 | 1.418e-12 |  |  | 2.00606e-11 |  | -2.97 | 1.4e-11 | -24.63226 | -164.298 | -17.76894 |  |  |  |  | -2.81 | 9.25e-12 | -27.28177 | -167.4444 | -17.07375 |  |  |  | Start | 1.2 | 181
-2.83 | 6.2e-13 |  |  | 8.771206e-12 |  | -2.97 | 1.4e-11 | -25.45955 | -163.9307 | -17.72967 |  |  |  |  | -2.8 | 9.02e-12 | -28.10906 | -167.0695 | -17.03594 |  |  |  | End | 1.3 | 171
-2.82 | 8.42e-13 |  |  | 1.191186e-11 |  | -2.97 | 1.4e-11 | -25.15349 | -163.5633 | -17.69039 |  |  |  |  | -2.79 | 8.78e-12 | -27.803 | -166.6946 | -16.99812
-2.81 | 1.6e-14 |  |  | 2.263537e-13 |  | -2.97 | 1.4e-11 | -29.11668 | -163.196 | -17.65111 |  |  |  |  | -2.78 | 8.57e-12 | -31.76619 | -166.3197 | -16.96031
-2.8 | 8.54e-13 |  |  | 1.208163e-11 |  | -2.97 | 1.4e-11 | -25.13934 | -162.8286 | -17.61183 |  |  |  |  | -2.77 | 8.33e-12 | -27.78885 | -165.9448 | -16.92249
-2.79 | 2.08e-13 |  |  | 2.942598e-12 |  | -2.97 | 1.4e-11 | -26.55173 | -162.4613 | -17.57255 |  |  |  |  | -2.76 | 8.54e-12 | -29.20124 | -165.5699 | -16.88468
-2.78 | 1.35e-12 |  |  | 1.909859e-11 |  | -2.97 | 1.4e-11 | -24.68141 | -162.094 | -17.53328 |  |  |  |  | -2.75 | 8.28e-12 | -27.33092 | -165.1949 | -16.84686
-2.77 | 8.84e-13 |  |  | 1.250604e-11 |  | -2.97 | 1.4e-11 | -25.10481 | -161.7266 | -17.494 |  |  |  |  | -2.74 | 8e-12 | -27.75432 | -164.82 | -16.80905
-2.76 | 5.52e-13 |  |  | 7.809203e-12 |  | -2.97 | 1.4e-11 | -25.57572 | -161.3593 | -17.45472 |  |  |  |  | -2.73 | 7.99e-12 | -28.22523 | -164.4451 | -16.77123
-2.75 | 9.52e-13 |  |  | 1.346804e-11 |  | -2.97 | 1.4e-11 | -25.0307 | -160.9919 | -17.41544 |  |  |  |  | -2.72 | 7.85e-12 | -27.68021 | -164.0702 | -16.73341
-2.74 | 7.84e-13 |  |  | 1.109133e-11 |  | -2.97 | 1.4e-11 | -25.22486 | -160.6246 | -17.37616 |  |  |  |  | -2.71 | 7.65e-12 | -27.87437 | -163.6953 | -16.6956
-2.73 | 2e-13 |  |  | 2.829421e-12 |  | -2.97 | 1.4e-11 | -26.59095 | -160.2573 | -17.33689 |  |  |  |  | -2.7 | 7.62e-12 | -29.24046 | -163.3203 | -16.65778
-2.72 | 2.24e-13 |  |  | 3.168952e-12 |  | -2.97 | 1.4e-11 | -26.47762 | -159.8899 | -17.29761 |  |  |  |  | -2.69 | 7.31e-12 | -29.12713 | -162.9454 | -16.61997
-2.71 | 2.2e-12 |  |  | 3.112363e-11 |  | -2.97 | 1.4e-11 | -24.19305 | -159.5226 | -17.25833 |  |  |  |  | -2.68 | 7.13e-12 | -26.84256 | -162.5705 | -16.58215
-2.7 | 1.03e-12 |  |  | 1.457152e-11 |  | -2.97 | 1.4e-11 | -24.95195 | -159.1552 | -17.21905 |  |  |  |  | -2.67 | 7.17e-12 | -27.60146 | -162.1956 | -16.54434
-2.69 | 1.5e-13 |  |  | 2.122066e-12 |  | -2.97 | 1.4e-11 | -26.87863 | -158.7879 | -17.17977 |  |  |  |  | -2.66 | 6.97e-12 | -29.52814 | -161.8207 | -16.50652
-2.68 | 5.14e-13 |  |  | 7.271613e-12 |  | -2.97 | 1.4e-11 | -25.64704 | -158.4205 | -17.1405 |  |  |  |  | -2.65 | 6.83e-12 | -28.29655 | -161.4458 | -16.4687
-2.67 | 7.76e-13 |  |  | 1.097815e-11 |  | -2.97 | 1.4e-11 | -25.23511 | -158.0532 | -17.10122 |  |  |  |  | -2.64 | 6.75e-12 | -27.88462 | -161.0708 | -16.43089
-2.66 | 7.84e-13 |  |  | 1.109133e-11 |  | -2.97 | 1.4e-11 | -25.22486 | -157.6859 | -17.06194 |  |  |  |  | -2.63 | 6.65e-12 | -27.87437 | -160.6959 | -16.39307
-2.65 | 8.62e-13 |  |  | 1.219481e-11 |  | -2.97 | 1.4e-11 | -25.13001 | -157.3185 | -17.02266 |  |  |  |  | -2.62 | 6.41e-12 | -27.77952 | -160.321 | -16.35526
-2.64 | 2.44e-13 |  |  | 3.451894e-12 |  | -2.97 | 1.4e-11 | -26.3921 | -156.9512 | -16.98339 |  |  |  |  | -2.61 | 6.18e-12 | -29.04161 | -159.9461 | -16.31744
-2.63 | 7.3e-13 |  |  | 1.032739e-11 |  | -2.97 | 1.4e-11 | -25.29622 | -156.5838 | -16.94411 |  |  |  |  | -2.6 | 6.04e-12 | -27.94573 | -159.5712 | -16.27963
-2.62 | 1.212e-12 |  |  | 1.714629e-11 |  | -2.97 | 1.4e-11 | -24.78924 | -156.2165 | -16.90483 |  |  |  |  | -2.59 | 5.97e-12 | -27.43875 | -159.1963 | -16.24181
-2.61 | 5.58e-13 |  |  | 7.894085e-12 |  | -2.97 | 1.4e-11 | -25.56491 | -155.8491 | -16.86555 |  |  |  |  | -2.58 | 5.88e-12 | -28.21442 | -158.8213 | -16.20399
-2.6 | 6.64e-13 |  |  | 9.393678e-12 |  | -2.97 | 1.4e-11 | -25.39098 | -155.4818 | -16.82627 |  |  |  |  | -2.57 | 5.83e-12 | -28.04049 | -158.4464 | -16.16618
-2.59 | 5.32e-13 |  |  | 7.52626e-12 |  | -2.97 | 1.4e-11 | -25.61262 | -155.1145 | -16.787 |  |  |  |  | -2.56 | 5.63e-12 | -28.26213 | -158.0715 | -16.12836
-2.58 | 9.38e-13 |  |  | 1.326999e-11 |  | -2.97 | 1.4e-11 | -25.04552 | -154.7471 | -16.74772 |  |  |  |  | -2.55 | 5.64e-12 | -27.69503 | -157.6966 | -16.09055
-2.57 | 1.392e-12 |  |  | 1.969277e-11 |  | -2.97 | 1.4e-11 | -24.65077 | -154.3798 | -16.70844 |  |  |  |  | -2.54 | 5.44e-12 | -27.30028 | -157.3217 | -16.05273
-2.56 | 1.144e-12 |  |  | 1.618429e-11 |  | -2.97 | 1.4e-11 | -24.84698 | -154.0124 | -16.66916 |  |  |  |  | -2.53 | 5.45e-12 | -27.49649 | -156.9467 | -16.01492
-2.55 | 4.72e-13 |  |  | 6.677434e-12 |  | -2.97 | 1.4e-11 | -25.73229 | -153.6451 | -16.62988 |  |  |  |  | -2.52 | 5.42e-12 | -28.3818 | -156.5718 | -15.9771
-2.54 | 8.72e-13 |  |  | 1.233628e-11 |  | -2.97 | 1.4e-11 | -25.11848 | -153.2777 | -16.59061 |  |  |  |  | -2.51 | 5.32e-12 | -27.76799 | -156.1969 | -15.93928
-2.53 | 9.84e-13 |  |  | 1.392075e-11 |  | -2.97 | 1.4e-11 | -24.99764 | -152.9104 | -16.55133 |  |  |  |  | -2.5 | 5.36e-12 | -27.64715 | -155.822 | -15.90147
-2.52 | 2.74e-13 |  |  | 3.876307e-12 |  | -2.97 | 1.4e-11 | -26.27614 | -152.5431 | -16.51205 |  |  |  |  | -2.49 | 5.22e-12 | -28.92565 | -155.4471 | -15.86365 |  |  | log | Start | 1.85 | 486
-2.51 | 7.5e-13 |  |  | 1.061033e-11 |  | -2.97 | 1.4e-11 | -25.26919 | -152.1757 | -16.47277 |  |  |  |  | -2.48 | 5.14e-12 | -27.9187 | -155.0722 | -15.82584 |  |  |  | End | 1.95 | 496
-2.5 | 3.54e-13 |  |  | 5.008076e-12 |  | -2.97 | 1.4e-11 | -26.01997 | -151.8084 | -16.43349 |  |  |  |  | -2.47 | 5.12e-12 | -28.66948 | -154.6972 | -15.78802 |  |  |  | Start | 1.85 | 116
-2.49 | 1.118e-12 |  |  | 1.581646e-11 |  | -2.97 | 1.4e-11 | -24.86997 | -151.441 | -16.39422 |  |  |  |  | -2.46 | 4.97e-12 | -27.51948 | -154.3223 | -15.75021 |  |  |  | End | 1.95 | 106
-2.48 | 4.24e-13 |  |  | 5.998373e-12 |  | -2.97 | 1.4e-11 | -25.83953 | -151.0737 | -16.35494 |  |  |  |  | -2.45 | 4.92e-12 | -28.48904 | -153.9474 | -15.71239
-2.47 | 3.6e-13 |  |  | 5.092958e-12 |  | -2.97 | 1.4e-11 | -26.00316 | -150.7063 | -16.31566 |  |  |  |  | -2.44 | 4.85e-12 | -28.65267 | -153.5725 | -15.67457
-2.46 | 2.76e-13 |  |  | 3.904601e-12 |  | -2.97 | 1.4e-11 | -26.26887 | -150.339 | -16.27638 |  |  |  |  | -2.43 | 4.79e-12 | -28.91838 | -153.1976 | -15.63676
-2.45 | 8.08e-13 |  |  | 1.143086e-11 |  | -2.97 | 1.4e-11 | -25.1947 | -149.9717 | -16.23711 |  |  |  |  | -2.42 | 4.79e-12 | -27.84421 | -152.8226 | -15.59894
-2.44 | 8e-14 |  |  | 1.131768e-12 |  | -2.97 | 1.4e-11 | -27.50724 | -149.6043 | -16.19783 |  |  |  |  | -2.41 | 4.57e-12 | -30.15675 | -152.4477 | -15.56113
-2.43 | 1.514e-12 |  |  | 2.141872e-11 |  | -2.97 | 1.4e-11 | -24.56676 | -149.237 | -16.15855 |  |  |  |  | -2.4 | 4.53e-12 | -27.21627 | -152.0728 | -15.52331
-2.42 | 4.18e-13 |  |  | 5.91349e-12 |  | -2.97 | 1.4e-11 | -25.85378 | -148.8696 | -16.11927 |  |  |  |  | -2.39 | 4.5e-12 | -28.50329 | -151.6979 | -15.4855
-2.41 | 1.1e-13 |  |  | 1.556182e-12 |  | -2.97 | 1.4e-11 | -27.18879 | -148.5023 | -16.07999 |  |  |  |  | -2.38 | 4.34e-12 | -29.8383 | -151.323 | -15.44768
-2.4 | 1.66e-13 |  |  | 2.34842e-12 |  | -2.97 | 1.4e-11 | -26.77728 | -148.1349 | -16.04072 |  |  |  |  | -2.37 | 4.26e-12 | -29.42679 | -150.9481 | -15.40986
-2.39 | 8e-13 |  |  | 1.131768e-11 |  | -2.97 | 1.4e-11 | -25.20465 | -147.7676 | -16.00144 |  |  |  |  | -2.36 | 4.15e-12 | -27.85416 | -150.5731 | -15.37205
-2.38 | 1.53e-12 |  |  | 2.164507e-11 |  | -2.97 | 1.4e-11 | -24.55624 | -147.4003 | -15.96216 |  |  |  |  | -2.35 | 4.12e-12 | -27.20575 | -150.1982 | -15.33423
-2.37 | 9.44e-13 |  |  | 1.335487e-11 |  | -2.97 | 1.4e-11 | -25.03914 | -147.0329 | -15.92288 |  |  |  |  | -2.34 | 4.01e-12 | -27.68865 | -149.8233 | -15.29642
-2.36 | 2.5e-13 |  |  | 3.536777e-12 |  | -2.97 | 1.4e-11 | -26.36781 | -146.6656 | -15.8836 |  |  |  |  | -2.33 | 4e-12 | -29.01732 | -149.4484 | -15.2586
-2.35 | 6.5e-13 |  |  | 9.195619e-12 |  | -2.97 | 1.4e-11 | -25.41229 | -146.2982 | -15.84433 |  |  |  |  | -2.32 | 4e-12 | -28.0618 | -149.0735 | -15.22079
-2.34 | 1.492e-12 |  |  | 2.110748e-11 |  | -2.97 | 1.4e-11 | -24.58139 | -145.9309 | -15.80505 |  |  |  |  | -2.31 | 3.95e-12 | -27.2309 | -148.6986 | -15.18297
-2.33 | 8.24e-13 |  |  | 1.165722e-11 |  | -2.97 | 1.4e-11 | -25.1751 | -145.5635 | -15.76577 |  |  |  |  | -2.3 | 3.92e-12 | -27.82461 | -148.3236 | -15.14515
-2.32 | 3.62e-13 |  |  | 5.121252e-12 |  | -2.97 | 1.4e-11 | -25.99762 | -145.1962 | -15.72649 |  |  |  |  | -2.29 | 3.88e-12 | -28.64713 | -147.9487 | -15.10734
-2.31 | 5.6e-13 |  |  | 7.922379e-12 |  | -2.97 | 1.4e-11 | -25.56133 | -144.8289 | -15.68721 |  |  |  |  | -2.28 | 3.75e-12 | -28.21084 | -147.5738 | -15.06952
-2.3 | 1.02e-12 |  |  | 1.443005e-11 |  | -2.97 | 1.4e-11 | -24.96171 | -144.4615 | -15.64794 |  |  |  |  | -2.27 | 3.68e-12 | -27.61122 | -147.1989 | -15.03171
-2.29 | 5.6e-14 |  |  | 7.922379e-13 |  | -2.97 | 1.4e-11 | -27.86391 | -144.0942 | -15.60866 |  |  |  |  | -2.26 | 3.62e-12 | -30.51342 | -146.824 | -14.99389
-2.28 | 5.34e-13 |  |  | 7.554555e-12 |  | -2.97 | 1.4e-11 | -25.60887 | -143.7268 | -15.56938 |  |  |  |  | -2.25 | 3.66e-12 | -28.25838 | -146.449 | -14.95608
-2.27 | 8.18e-13 |  |  | 1.157233e-11 |  | -2.97 | 1.4e-11 | -25.1824 | -143.3595 | -15.5301 |  |  |  |  | -2.24 | 3.51e-12 | -27.83191 | -146.0741 | -14.91826
-2.26 | 4.68e-13 |  |  | 6.620846e-12 |  | -2.97 | 1.4e-11 | -25.7408 | -142.9921 | -15.49083 |  |  |  |  | -2.23 | 3.55e-12 | -28.39031 | -145.6992 | -14.88045
-2.25 | 7.94e-13 |  |  | 1.12328e-11 |  | -2.97 | 1.4e-11 | -25.21218 | -142.6248 | -15.45155 |  |  |  |  | -2.22 | 3.41e-12 | -27.86169 | -145.3243 | -14.84263
-2.24 | 1.76e-13 |  |  | 2.489891e-12 |  | -2.97 | 1.4e-11 | -26.71878 | -142.2575 | -15.41227 |  |  |  |  | -2.21 | 3.45e-12 | -29.36829 | -144.9494 | -14.80481
-2.23 | 4.36e-13 |  |  | 6.168138e-12 |  | -2.97 | 1.4e-11 | -25.81162 | -141.8901 | -15.37299 |  |  |  |  | -2.2 | 3.45e-12 | -28.46113 | -144.5745 | -14.767
-2.22 | 6.34e-13 |  |  | 8.969265e-12 |  | -2.97 | 1.4e-11 | -25.43722 | -141.5228 | -15.33371 |  |  |  |  | -2.19 | 3.31e-12 | -28.08673 | -144.1995 | -14.72918
-2.21 | 2.7e-13 |  |  | 3.819719e-12 |  | -2.97 | 1.4e-11 | -26.29084 | -141.1554 | -15.29444 |  |  |  |  | -2.18 | 3.22e-12 | -28.94035 | -143.8246 | -14.69137
-2.2 | 1.476e-12 |  |  | 2.088113e-11 |  | -2.97 | 1.4e-11 | -24.59218 | -140.7881 | -15.25516 |  |  |  |  | -2.17 | 3.16e-12 | -27.24169 | -143.4497 | -14.65355
-2.19 | 9.18e-13 |  |  | 1.298704e-11 |  | -2.97 | 1.4e-11 | -25.06707 | -140.4207 | -15.21588 |  |  |  |  | -2.16 | 3.19e-12 | -27.71658 | -143.0748 | -14.61574
-2.18 | 1.112e-12 |  |  | 1.573158e-11 |  | -2.97 | 1.4e-11 | -24.87535 | -140.0534 | -15.1766 |  |  |  |  | -2.15 | 3.22e-12 | -27.52486 | -142.6999 | -14.57792
-2.17 | 2.56e-13 |  |  | 3.621659e-12 |  | -2.97 | 1.4e-11 | -26.34409 | -139.6861 | -15.13732 |  |  |  |  | -2.14 | 3.1e-12 | -28.9936 | -142.3249 | -14.5401
-2.16 | 1e-13 |  |  | 1.414711e-12 |  | -2.97 | 1.4e-11 | -27.2841 | -139.3187 | -15.09805 |  |  |  |  | -2.13 | 2.99e-12 | -29.93361 | -141.95 | -14.50229
-2.15 | 1.294e-12 |  |  | 1.830636e-11 |  | -2.97 | 1.4e-11 | -24.72377 | -138.9514 | -15.05877 |  |  |  |  | -2.12 | 2.89e-12 | -27.37328 | -141.5751 | -14.46447
-2.14 | 6.42e-13 |  |  | 9.082442e-12 |  | -2.97 | 1.4e-11 | -25.42468 | -138.584 | -15.01949 |  |  |  |  | -2.11 | 2.74e-12 | -28.07419 | -141.2002 | -14.42666
-2.13 | 2.28e-13 |  |  | 3.22554e-12 |  | -2.97 | 1.4e-11 | -26.45992 | -138.2167 | -14.98021 |  |  |  |  | -2.1 | 2.71e-12 | -29.10943 | -140.8253 | -14.38884
-2.12 | 7.42e-13 |  |  | 1.049715e-11 |  | -2.97 | 1.4e-11 | -25.27992 | -137.8493 | -14.94093 |  |  |  |  | -2.09 | 2.76e-12 | -27.92943 | -140.4504 | -14.35103
-2.11 | 6.1e-13 |  |  | 8.629735e-12 |  | -2.97 | 1.4e-11 | -25.47581 | -137.482 | -14.90166 |  |  |  |  | -2.08 | 2.7e-12 | -28.12532 | -140.0754 | -14.31321
-2.1 | 2.04e-13 |  |  | 2.88601e-12 |  | -2.97 | 1.4e-11 | -26.57115 | -137.1147 | -14.86238 |  |  |  |  | -2.07 | 2.75e-12 | -29.22066 | -139.7005 | -14.27539
-2.09 | 1.44e-13 |  |  | 2.037183e-12 |  | -2.97 | 1.4e-11 | -26.91945 | -136.7473 | -14.8231 |  |  |  |  | -2.06 | 2.64e-12 | -29.56896 | -139.3256 | -14.23758
-2.08 | 7.66e-13 |  |  | 1.083668e-11 |  | -2.97 | 1.4e-11 | -25.24808 | -136.38 | -14.78382 |  |  |  |  | -2.05 | 2.57e-12 | -27.89759 | -138.9507 | -14.19976
-2.07 | 5.3e-13 |  |  | 7.497966e-12 |  | -2.97 | 1.4e-11 | -25.61639 | -136.0126 | -14.74455 |  |  |  |  | -2.04 | 2.55e-12 | -28.2659 | -138.5758 | -14.16195
-2.06 | 5.24e-13 |  |  | 7.413084e-12 |  | -2.97 | 1.4e-11 | -25.62777 | -135.6453 | -14.70527 |  |  |  |  | -2.03 | 2.51e-12 | -28.27728 | -138.2009 | -14.12413
-2.05 | 5.82e-13 |  |  | 8.233616e-12 |  | -2.97 | 1.4e-11 | -25.5228 | -135.278 | -14.66599 |  |  |  |  | -2.02 | 2.48e-12 | -28.17231 | -137.8259 | -14.08632
-2.04 | 4e-13 |  |  | 5.658842e-12 |  | -2.97 | 1.4e-11 | -25.8978 | -134.9106 | -14.62671 |  |  |  |  | -2.01 | 2.43e-12 | -28.54731 | -137.451 | -14.0485
-2.03 | 1.228e-12 |  |  | 1.737265e-11 |  | -2.97 | 1.4e-11 | -24.77612 | -134.5433 | -14.58743 |  |  |  |  | -2 | 2.46e-12 | -27.42563 | -137.0761 | -14.01068
-2.02 | 3.2e-13 |  |  | 4.527074e-12 |  | -2.97 | 1.4e-11 | -26.12095 | -134.1759 | -14.54816 |  |  |  |  | -1.99 | 2.41e-12 | -28.77046 | -136.7012 | -13.97287
-2.01 | 2.64e-13 |  |  | 3.734836e-12 |  | -2.97 | 1.4e-11 | -26.31332 | -133.8086 | -14.50888 |  |  |  |  | -1.98 | 2.38e-12 | -28.96283 | -136.3263 | -13.93505
-2 | 4.2e-13 |  |  | 5.941785e-12 |  | -2.97 | 1.4e-11 | -25.84901 | -133.4412 | -14.4696 |  |  |  |  | -1.97 | 2.29e-12 | -28.49852 | -135.9513 | -13.89724
-1.99 | 6.56e-13 |  |  | 9.280502e-12 |  | -2.97 | 1.4e-11 | -25.40311 | -133.0739 | -14.43032 |  |  |  |  | -1.96 | 2.24e-12 | -28.05262 | -135.5764 | -13.85942
-1.98 | 1.394e-12 |  |  | 1.972107e-11 |  | -2.97 | 1.4e-11 | -24.64933 | -132.7066 | -14.39104 |  |  |  |  | -1.95 | 2.21e-12 | -27.29884 | -135.2015 | -13.82161
-1.97 | 1.66e-13 |  |  | 2.34842e-12 |  | -2.97 | 1.4e-11 | -26.77728 | -132.3392 | -14.35177 |  |  |  |  | -1.94 | 2.16e-12 | -29.42679 | -134.8266 | -13.78379
-1.96 | 1.2e-14 |  |  | 1.697653e-13 |  | -2.97 | 1.4e-11 | -29.40436 | -131.9719 | -14.31249 |  |  |  |  | -1.93 | 2.18e-12 | -32.05387 | -134.4517 | -13.74597
-1.95 | 1.078e-12 |  |  | 1.525058e-11 |  | -2.97 | 1.4e-11 | -24.9064 | -131.6045 | -14.27321 |  |  |  |  | -1.92 | 2.09e-12 | -27.55591 | -134.0768 | -13.70816
-1.94 | 7.72e-13 |  |  | 1.092157e-11 |  | -2.97 | 1.4e-11 | -25.24028 | -131.2372 | -14.23393 |  |  |  |  | -1.91 | 2.08e-12 | -27.88979 | -133.7018 | -13.67034
-1.93 | 1.842e-12 |  |  | 2.605897e-11 |  | -2.97 | 1.4e-11 | -24.37066 | -130.8698 | -14.19465 |  |  |  |  | -1.9 | 2.01e-12 | -27.02017 | -133.3269 | -13.63253
-1.92 | 1.262e-12 |  |  | 1.785365e-11 |  | -2.97 | 1.4e-11 | -24.74881 | -130.5025 | -14.15538 |  |  |  |  | -1.89 | 1.96e-12 | -27.39832 | -132.952 | -13.59471
-1.91 | 4.56e-13 |  |  | 6.45108e-12 |  | -2.97 | 1.4e-11 | -25.76677 | -130.1352 | -14.1161 |  |  |  |  | -1.88 | 1.97e-12 | -28.41628 | -132.5771 | -13.5569
-1.9 | 3.6e-13 |  |  | 5.092958e-12 |  | -2.97 | 1.4e-11 | -26.00316 | -129.7678 | -14.07682 |  |  |  |  | -1.87 | 1.92e-12 | -28.65267 | -132.2022 | -13.51908
-1.89 | 9.88e-13 |  |  | 1.397734e-11 |  | -2.97 | 1.4e-11 | -24.99358 | -129.4005 | -14.03754 |  |  |  |  | -1.86 | 1.91e-12 | -27.64309 | -131.8272 | -13.48126
-1.88 | 2.138e-12 |  |  | 3.024651e-11 |  | -2.97 | 1.4e-11 | -24.22164 | -129.0331 | -13.99827 |  |  |  |  | -1.85 | 1.87e-12 | -26.87115 | -131.4523 | -13.44345
-1.87 | 2.22e-13 |  |  | 3.140658e-12 |  | -2.97 | 1.4e-11 | -26.48659 | -128.6658 | -13.95899 |  |  |  |  | -1.84 | 1.84e-12 | -29.1361 | -131.0774 | -13.40563
-1.86 | 9e-13 |  |  | 1.27324e-11 |  | -2.97 | 1.4e-11 | -25.08687 | -128.2984 | -13.91971 |  |  |  |  | -1.83 | 1.82e-12 | -27.73638 | -130.7025 | -13.36782
-1.85 | 2.42e-13 |  |  | 3.4236e-12 |  | -2.97 | 1.4e-11 | -26.40033 | -127.9311 | -13.88043 |  |  |  |  | -1.82 | 1.79e-12 | -29.04984 | -130.3276 | -13.33
-1.84 | 1.718e-12 |  |  | 2.430473e-11 |  | -2.97 | 1.4e-11 | -24.44035 | -127.5638 | -13.84115 |  |  |  |  | -1.81 | 1.76e-12 | -27.08986 | -129.9527 | -13.29219
-1.83 | 1.144e-12 |  |  | 1.618429e-11 |  | -2.97 | 1.4e-11 | -24.84698 | -127.1964 | -13.80188 |  |  |  |  | -1.8 | 1.73e-12 | -27.49649 | -129.5777 | -13.25437
-1.82 | 1.72e-12 |  |  | 2.433302e-11 |  | -2.97 | 1.4e-11 | -24.43919 | -126.8291 | -13.7626 |  |  |  |  | -1.79 | 1.7e-12 | -27.0887 | -129.2028 | -13.21656
-1.81 | 7.5e-13 |  |  | 1.061033e-11 |  | -2.97 | 1.4e-11 | -25.26919 | -126.4617 | -13.72332 |  |  |  |  | -1.78 | 1.69e-12 | -27.9187 | -128.8279 | -13.17874
-1.8 | 9.46e-13 |  |  | 1.338316e-11 |  | -2.97 | 1.4e-11 | -25.03702 | -126.0944 | -13.68404 |  |  |  |  | -1.77 | 1.67e-12 | -27.68653 | -128.453 | -13.14092
-1.79 | 2.3e-13 |  |  | 3.253834e-12 |  | -2.97 | 1.4e-11 | -26.45119 | -125.727 | -13.64476 |  |  |  |  | -1.76 | 1.64e-12 | -29.1007 | -128.0781 | -13.10311
-1.78 | 3.78e-13 |  |  | 5.347606e-12 |  | -2.97 | 1.4e-11 | -25.95437 | -125.3597 | -13.60549 |  |  |  |  | -1.75 | 1.62e-12 | -28.60388 | -127.7031 | -13.06529
-1.77 | 3.92e-13 |  |  | 5.545666e-12 |  | -2.97 | 1.4e-11 | -25.918 | -124.9924 | -13.56621 |  |  |  |  | -1.74 | 1.62e-12 | -28.56751 | -127.3282 | -13.02748
-1.76 | 1.036e-12 |  |  | 1.46564e-11 |  | -2.97 | 1.4e-11 | -24.94614 | -124.625 | -13.52693 |  |  |  |  | -1.73 | 1.57e-12 | -27.59565 | -126.9533 | -12.98966
-1.75 | 7.86e-13 |  |  | 1.111963e-11 |  | -2.97 | 1.4e-11 | -25.22231 | -124.2577 | -13.48765 |  |  |  |  | -1.72 | 1.54e-12 | -27.87182 | -126.5784 | -12.95185
-1.74 | 1.404e-12 |  |  | 1.986254e-11 |  | -2.97 | 1.4e-11 | -24.64219 | -123.8903 | -13.44837 |  |  |  |  | -1.71 | 1.55e-12 | -27.2917 | -126.2035 | -12.91403
-1.73 | 6.9e-13 |  |  | 9.761503e-12 |  | -2.97 | 1.4e-11 | -25.35257 | -123.523 | -13.4091 |  |  |  |  | -1.7 | 1.5e-12 | -28.00208 | -125.8286 | -12.87621
-1.72 | 2.3e-13 |  |  | 3.253834e-12 |  | -2.97 | 1.4e-11 | -26.45119 | -123.1556 | -13.36982 |  |  |  |  | -1.69 | 1.46e-12 | -29.1007 | -125.4536 | -12.8384
-1.71 | 1.272e-12 |  |  | 1.799512e-11 |  | -2.97 | 1.4e-11 | -24.74092 | -122.7883 | -13.33054 |  |  |  |  | -1.68 | 1.44e-12 | -27.39043 | -125.0787 | -12.80058
-1.7 | 4.5e-13 |  |  | 6.366198e-12 |  | -2.97 | 1.4e-11 | -25.78002 | -122.421 | -13.29126 |  |  |  |  | -1.67 | 1.41e-12 | -28.42953 | -124.7038 | -12.76277
-1.69 | 4.9e-13 |  |  | 6.932082e-12 |  | -2.97 | 1.4e-11 | -25.69486 | -122.0536 | -13.25199 |  |  |  |  | -1.66 | 1.41e-12 | -28.34437 | -124.3289 | -12.72495
-1.68 | 1.112e-12 |  |  | 1.573158e-11 |  | -2.97 | 1.4e-11 | -24.87535 | -121.6863 | -13.21271 |  |  |  |  | -1.65 | 1.37e-12 | -27.52486 | -123.954 | -12.68714
-1.67 | 4.86e-13 |  |  | 6.875494e-12 |  | -2.97 | 1.4e-11 | -25.70306 | -121.3189 | -13.17343 |  |  |  |  | -1.64 | 1.35e-12 | -28.35257 | -123.5791 | -12.64932
-1.66 | 3.64e-13 |  |  | 5.149547e-12 |  | -2.97 | 1.4e-11 | -25.99211 | -120.9516 | -13.13415 |  |  |  |  | -1.63 | 1.33e-12 | -28.64162 | -123.2041 | -12.6115
-1.65 | 1.608e-12 |  |  | 2.274855e-11 |  | -2.97 | 1.4e-11 | -24.50652 | -120.5842 | -13.09487 |  |  |  |  | -1.62 | 1.31e-12 | -27.15603 | -122.8292 | -12.57369
-1.64 | 1.512e-12 |  |  | 2.139042e-11 |  | -2.97 | 1.4e-11 | -24.56808 | -120.2169 | -13.0556 |  |  |  |  | -1.61 | 1.29e-12 | -27.21759 | -122.4543 | -12.53587
-1.63 | 9.88e-13 |  |  | 1.397734e-11 |  | -2.97 | 1.4e-11 | -24.99358 | -119.8496 | -13.01632 |  |  |  |  | -1.6 | 1.26e-12 | -27.64309 | -122.0794 | -12.49806
-1.62 | 1.014e-12 |  |  | 1.434517e-11 |  | -2.97 | 1.4e-11 | -24.96761 | -119.4822 | -12.97704 |  |  |  |  | -1.59 | 1.24e-12 | -27.61712 | -121.7045 | -12.46024
-1.61 | 5.12e-13 |  |  | 7.243318e-12 |  | -2.97 | 1.4e-11 | -25.65094 | -119.1149 | -12.93776 |  |  |  |  | -1.58 | 1.19e-12 | -28.30045 | -121.3295 | -12.42243
-1.6 | 1.86e-13 |  |  | 2.631362e-12 |  | -2.97 | 1.4e-11 | -26.66352 | -118.7475 | -12.89848 |  |  |  |  | -1.57 | 1.17e-12 | -29.31303 | -120.9546 | -12.38461
-1.59 | 1.344e-12 |  |  | 1.901371e-11 |  | -2.97 | 1.4e-11 | -24.68586 | -118.3802 | -12.85921 |  |  |  |  | -1.56 | 1.15e-12 | -27.33537 | -120.5797 | -12.34679
-1.58 | 2.026e-12 |  |  | 2.866204e-11 |  | -2.97 | 1.4e-11 | -24.27545 | -118.0128 | -12.81993 |  |  |  |  | -1.55 | 1.13e-12 | -26.92496 | -120.2048 | -12.30898
-1.57 | 2.18e-13 |  |  | 3.084069e-12 |  | -2.97 | 1.4e-11 | -26.50477 | -117.6455 | -12.78065 |  |  |  |  | -1.54 | 1.11e-12 | -29.15428 | -119.8299 | -12.27116
-1.56 | 5.06e-13 |  |  | 7.158436e-12 |  | -2.97 | 1.4e-11 | -25.66273 | -117.2782 | -12.74137 |  |  |  |  | -1.53 | 1.09e-12 | -28.31224 | -119.455 | -12.23335
-1.55 | 7.6e-13 |  |  | 1.07518e-11 |  | -2.97 | 1.4e-11 | -25.25595 | -116.9108 | -12.70209 |  |  |  |  | -1.52 | 1.08e-12 | -27.90546 | -119.08 | -12.19553
-1.54 | 3.5e-13 |  |  | 4.951487e-12 |  | -2.97 | 1.4e-11 | -26.03133 | -116.5435 | -12.66282 |  |  |  |  | -1.51 | 1.06e-12 | -28.68084 | -118.7051 | -12.15772
-1.53 | 5.08e-13 |  |  | 7.18673e-12 |  | -2.97 | 1.4e-11 | -25.65878 | -116.1761 | -12.62354 |  |  |  |  | -1.5 | 1.05e-12 | -28.30829 | -118.3302 | -12.1199
-1.52 | 2.36e-13 |  |  | 3.338717e-12 |  | -2.97 | 1.4e-11 | -26.42543 | -115.8088 | -12.58426 |  |  |  |  | -1.49 | 1.03e-12 | -29.07494 | -117.9553 | -12.08208
-1.51 | 4.9e-13 |  |  | 6.932082e-12 |  | -2.97 | 1.4e-11 | -25.69486 | -115.4414 | -12.54498 |  |  |  |  | -1.48 | 1.01e-12 | -28.34437 | -117.5804 | -12.04427
-1.5 | 7.48e-13 |  |  | 1.058204e-11 |  | -2.97 | 1.4e-11 | -25.27186 | -115.0741 | -12.50571 |  |  |  |  | -1.47 | 9.9e-13 | -27.92137 | -117.2054 | -12.00645
-1.49 | 1.95e-12 |  |  | 2.758686e-11 |  | -2.97 | 1.4e-11 | -24.31368 | -114.7068 | -12.46643 |  |  |  |  | -1.46 | 9.8e-13 | -26.96319 | -116.8305 | -11.96864
-1.48 | 6.56e-13 |  |  | 9.280502e-12 |  | -2.97 | 1.4e-11 | -25.40311 | -114.3394 | -12.42715 |  |  |  |  | -1.45 | 9.6e-13 | -28.05262 | -116.4556 | -11.93082
-1.47 | 7.74e-13 |  |  | 1.094986e-11 |  | -2.97 | 1.4e-11 | -25.23769 | -113.9721 | -12.38787 |  |  |  |  | -1.44 | 9.4e-13 | -27.8872 | -116.0807 | -11.89301
-1.46 | 6.54e-13 |  |  | 9.252207e-12 |  | -2.97 | 1.4e-11 | -25.40616 | -113.6047 | -12.34859 |  |  |  |  | -1.43 | 9.2e-13 | -28.05567 | -115.7058 | -11.85519
-1.45 | 3e-13 |  |  | 4.244132e-12 |  | -2.97 | 1.4e-11 | -26.18548 | -113.2374 | -12.30932 |  |  |  |  | -1.42 | 9.1e-13 | -28.83499 | -115.3309 | -11.81737
-1.44 | 7.66e-13 |  |  | 1.083668e-11 |  | -2.97 | 1.4e-11 | -25.24808 | -112.87 | -12.27004 |  |  |  |  | -1.41 | 8.7e-13 | -27.89759 | -114.9559 | -11.77956
-1.43 | 5.54e-13 |  |  | 7.837497e-12 |  | -2.97 | 1.4e-11 | -25.5721 | -112.5027 | -12.23076 |  |  |  |  | -1.4 | 8.7e-13 | -28.22161 | -114.581 | -11.74174
-1.42 | 1.89e-12 |  |  | 2.673803e-11 |  | -2.97 | 1.4e-11 | -24.34493 | -112.1354 | -12.19148 |  |  |  |  | -1.39 | 8.4e-13 | -26.99444 | -114.2061 | -11.70393
-1.41 | 9.12e-13 |  |  | 1.290216e-11 |  | -2.97 | 1.4e-11 | -25.07363 | -111.768 | -12.1522 |  |  |  |  | -1.38 | 8.5e-13 | -27.72314 | -113.8312 | -11.66611
-1.4 | 6.06e-13 |  |  | 8.573146e-12 |  | -2.97 | 1.4e-11 | -25.48239 | -111.4007 | -12.11293 |  |  |  |  | -1.37 | 8.3e-13 | -28.1319 | -113.4563 | -11.6283
-1.39 | 6e-14 |  |  | 8.488264e-13 |  | -2.97 | 1.4e-11 | -27.79492 | -111.0333 | -12.07365 |  |  |  |  | -1.36 | 8.2e-13 | -30.44443 | -113.0814 | -11.59048
-1.38 | 1.314e-12 |  |  | 1.85893e-11 |  | -2.97 | 1.4e-11 | -24.70844 | -110.666 | -12.03437 |  |  |  |  | -1.35 | 8e-13 | -27.35795 | -112.7064 | -11.55266
-1.37 | 2.86e-13 |  |  | 4.046072e-12 |  | -2.97 | 1.4e-11 | -26.23327 | -110.2986 | -11.99509 |  |  |  |  | -1.34 | 7.8e-13 | -28.88278 | -112.3315 | -11.51485
-1.36 | 1.086e-12 |  |  | 1.536376e-11 |  | -2.97 | 1.4e-11 | -24.89901 | -109.9313 | -11.95581 |  |  |  |  | -1.33 | 7.8e-13 | -27.54852 | -111.9566 | -11.47703
-1.35 | 2.26e-13 |  |  | 3.197246e-12 |  | -2.97 | 1.4e-11 | -26.46873 | -109.564 | -11.91654 |  |  |  |  | -1.32 | 7.4e-13 | -29.11824 | -111.5817 | -11.43922
-1.34 | 1.132e-12 |  |  | 1.601452e-11 |  | -2.97 | 1.4e-11 | -24.85753 | -109.1966 | -11.87726 |  |  |  |  | -1.31 | 7.3e-13 | -27.50704 | -111.2068 | -11.4014
-1.33 | 1.102e-12 |  |  | 1.559011e-11 |  | -2.97 | 1.4e-11 | -24.88438 | -108.8293 | -11.83798 |  |  |  |  | -1.3 | 7.2e-13 | -27.53389 | -110.8318 | -11.36359
-1.32 | 4.94e-13 |  |  | 6.98867e-12 |  | -2.97 | 1.4e-11 | -25.68673 | -108.4619 | -11.7987 |  |  |  |  | -1.29 | 7.2e-13 | -28.33624 | -110.4569 | -11.32577
-1.31 | 5.62e-13 |  |  | 7.950674e-12 |  | -2.97 | 1.4e-11 | -25.55776 | -108.0946 | -11.75943 |  |  |  |  | -1.28 | 6.9e-13 | -28.20727 | -110.082 | -11.28796
-1.3 | 1.7e-13 |  |  | 2.405008e-12 |  | -2.97 | 1.4e-11 | -26.75347 | -107.7273 | -11.72015 |  |  |  |  | -1.27 | 6.8e-13 | -29.40298 | -109.7071 | -11.25014
-1.29 | 1.316e-12 |  |  | 1.861759e-11 |  | -2.97 | 1.4e-11 | -24.70691 | -107.3599 | -11.68087 |  |  |  |  | -1.26 | 6.7e-13 | -27.35642 | -109.3322 | -11.21232
-1.28 | 1.38e-13 |  |  | 1.952301e-12 |  | -2.97 | 1.4e-11 | -26.96201 | -106.9926 | -11.64159 |  |  |  |  | -1.25 | 6.7e-13 | -29.61152 | -108.9573 | -11.17451
-1.27 | 2.76e-13 |  |  | 3.904601e-12 |  | -2.97 | 1.4e-11 | -26.26887 | -106.6252 | -11.60231 |  |  |  |  | -1.24 | 6.5e-13 | -28.91838 | -108.5823 | -11.13669
-1.26 | 4.24e-13 |  |  | 5.998373e-12 |  | -2.97 | 1.4e-11 | -25.83953 | -106.2579 | -11.56304 |  |  |  |  | -1.23 | 6.4e-13 | -28.48904 | -108.2074 | -11.09888
-1.25 | 3.4e-14 |  |  | 4.810016e-13 |  | -2.97 | 1.4e-11 | -28.36291 | -105.8905 | -11.52376 |  |  |  |  | -1.22 | 6.2e-13 | -31.01242 | -107.8325 | -11.06106
-1.24 | 3.96e-13 |  |  | 5.602254e-12 |  | -2.97 | 1.4e-11 | -25.90785 | -105.5232 | -11.48448 |  |  |  |  | -1.21 | 6.3e-13 | -28.55736 | -107.4576 | -11.02325
-1.23 | 5.2e-13 |  |  | 7.356495e-12 |  | -2.97 | 1.4e-11 | -25.63544 | -105.1559 | -11.4452 |  |  |  |  | -1.2 | 6.1e-13 | -28.28495 | -107.0827 | -10.98543
-1.22 | 7.56e-13 |  |  | 1.069521e-11 |  | -2.97 | 1.4e-11 | -25.26122 | -104.7885 | -11.40592 |  |  |  |  | -1.19 | 5.9e-13 | -27.91074 | -106.7077 | -10.94761
-1.21 | 8.68e-13 |  |  | 1.227969e-11 |  | -2.97 | 1.4e-11 | -25.12307 | -104.4212 | -11.36665 |  |  |  |  | -1.18 | 5.8e-13 | -27.77258 | -106.3328 | -10.9098
-1.2 | 2.434e-12 |  |  | 3.443406e-11 |  | -2.97 | 1.4e-11 | -24.09198 | -104.0538 | -11.32737 |  |  |  |  | -1.17 | 5.8e-13 | -26.74149 | -105.9579 | -10.87198
-1.19 | 2.014e-12 |  |  | 2.849227e-11 |  | -2.97 | 1.4e-11 | -24.28139 | -103.6865 | -11.28809 |  |  |  |  | -1.16 | 5.7e-13 | -26.9309 | -105.583 | -10.83417
-1.18 | 1.298e-12 |  |  | 1.836294e-11 |  | -2.97 | 1.4e-11 | -24.72069 | -103.3191 | -11.24881 |  |  |  |  | -1.15 | 5.6e-13 | -27.3702 | -105.2081 | -10.79635
-1.17 | 2.38e-13 |  |  | 3.367011e-12 |  | -2.97 | 1.4e-11 | -26.417 | -102.9518 | -11.20953 |  |  |  |  | -1.14 | 5.2e-13 | -29.06651 | -104.8332 | -10.75854
-1.16 | 9.38e-13 |  |  | 1.326999e-11 |  | -2.97 | 1.4e-11 | -25.04552 | -102.5845 | -11.17026 |  |  |  |  | -1.13 | 5.4e-13 | -27.69503 | -104.4582 | -10.72072
-1.15 | 2.03e-12 |  |  | 2.871863e-11 |  | -2.97 | 1.4e-11 | -24.27348 | -102.2171 | -11.13098 |  |  |  |  | -1.12 | 5.3e-13 | -26.92299 | -104.0833 | -10.6829
-1.14 | 9.08e-13 |  |  | 1.284557e-11 |  | -2.97 | 1.4e-11 | -25.07802 | -101.8498 | -11.0917 |  |  |  |  | -1.11 | 5.2e-13 | -27.72753 | -103.7084 | -10.64509
-1.13 | 7.2e-13 |  |  | 1.018592e-11 |  | -2.97 | 1.4e-11 | -25.31002 | -101.4824 | -11.05242 |  |  |  |  | -1.1 | 5.1e-13 | -27.95953 | -103.3335 | -10.60727
-1.12 | 9.48e-13 |  |  | 1.341146e-11 |  | -2.97 | 1.4e-11 | -25.03491 | -101.1151 | -11.01315 |  |  |  |  | -1.09 | 5e-13 | -27.68442 | -102.9586 | -10.56946
-1.11 | 1.542e-12 |  |  | 2.181484e-11 |  | -2.97 | 1.4e-11 | -24.54843 | -100.7477 | -10.97387 |  |  |  |  | -1.08 | 5e-13 | -27.19794 | -102.5837 | -10.53164
-1.1 | 1.678e-12 |  |  | 2.373884e-11 |  | -2.97 | 1.4e-11 | -24.46391 | -100.3804 | -10.93459 |  |  |  |  | -1.07 | 4.7e-13 | -27.11342 | -102.2087 | -10.49383
-1.09 | 7.84e-13 |  |  | 1.109133e-11 |  | -2.97 | 1.4e-11 | -25.22486 | -100.0131 | -10.89531 |  |  |  |  | -1.06 | 4.7e-13 | -27.87437 | -101.8338 | -10.45601
-1.08 | 7.42e-13 |  |  | 1.049715e-11 |  | -2.97 | 1.4e-11 | -25.27992 | -99.64571 | -10.85603 |  |  |  |  | -1.05 | 4.7e-13 | -27.92943 | -101.4589 | -10.41819
-1.07 | 1.262e-12 |  |  | 1.785365e-11 |  | -2.97 | 1.4e-11 | -24.74881 | -99.27837 | -10.81676 |  |  |  |  | -1.04 | 4.6e-13 | -27.39832 | -101.084 | -10.38038
-1.06 | 6.44e-13 |  |  | 9.110736e-12 |  | -2.97 | 1.4e-11 | -25.42157 | -98.91103 | -10.77748 |  |  |  |  | -1.03 | 4.5e-13 | -28.07108 | -100.7091 | -10.34256
-1.05 | 1.224e-12 |  |  | 1.731606e-11 |  | -2.97 | 1.4e-11 | -24.77939 | -98.54368 | -10.7382 |  |  |  |  | -1.02 | 4.4e-13 | -27.4289 | -100.3341 | -10.30475
-1.04 | 9.4e-14 |  |  | 1.329828e-12 |  | -2.97 | 1.4e-11 | -27.34597 | -98.17634 | -10.69892 |  |  |  |  | -1.01 | 4.4e-13 | -29.99548 | -99.95923 | -10.26693
-1.03 | 4.4e-14 |  |  | 6.224727e-13 |  | -2.97 | 1.4e-11 | -28.10508 | -97.809 | -10.65964 |  |  |  |  | -1 | 4.5e-13 | -30.75459 | -99.58431 | -10.22912
-1.02 | 8e-15 |  |  | 1.131768e-13 |  | -2.97 | 1.4e-11 | -29.80982 | -97.44166 | -10.62037 |  |  |  |  | -0.99 | 4.3e-13 | -32.45933 | -99.20939 | -10.1913
-1.01 | 2.62e-13 |  |  | 3.706542e-12 |  | -2.97 | 1.4e-11 | -26.32092 | -97.07431 | -10.58109 |  |  |  |  | -0.98 | 4.3e-13 | -28.97043 | -98.83447 | -10.15348
-1 | 3.042e-12 |  |  | 4.30355e-11 |  | -2.97 | 1.4e-11 | -23.869 | -96.70697 | -10.54181 |  |  |  |  | -0.97 | 4.1e-13 | -26.51851 | -98.45956 | -10.11567
-0.99 | 9.04e-13 |  |  | 1.278898e-11 |  | -2.97 | 1.4e-11 | -25.08244 | -96.33963 | -10.50253 |  |  |  |  | -0.96 | 3.9e-13 | -27.73195 | -98.08464 | -10.07785
-0.98 | 9.58e-13 |  |  | 1.355293e-11 |  | -2.97 | 1.4e-11 | -25.02442 | -95.97229 | -10.46325 |  |  |  |  | -0.95 | 3.9e-13 | -27.67393 | -97.70972 | -10.04004
-0.97 | 1.3e-12 |  |  | 1.839124e-11 |  | -2.97 | 1.4e-11 | -24.71915 | -95.60494 | -10.42398 |  |  |  |  | -0.94 | 3.8e-13 | -27.36866 | -97.3348 | -10.00222
-0.96 | 1.356e-12 |  |  | 1.918348e-11 |  | -2.97 | 1.4e-11 | -24.67697 | -95.2376 | -10.3847 |  |  |  |  | -0.93 | 3.9e-13 | -27.32648 | -96.95988 | -9.964406
-0.95 | 1.518e-12 |  |  | 2.147531e-11 |  | -2.97 | 1.4e-11 | -24.56412 | -94.87026 | -10.34542 |  |  |  |  | -0.92 | 3.7e-13 | -27.21363 | -96.58497 | -9.92659
-0.94 | 1.166e-12 |  |  | 1.649553e-11 |  | -2.97 | 1.4e-11 | -24.82793 | -94.50292 | -10.30614 |  |  |  |  | -0.91 | 3.7e-13 | -27.47744 | -96.21005 | -9.888775
-0.93 | 5.12e-13 |  |  | 7.243318e-12 |  | -2.97 | 1.4e-11 | -25.65094 | -94.13557 | -10.26687 |  |  |  |  | -0.9 | 3.6e-13 | -28.30045 | -95.83513 | -9.850959
-0.92 | 2.4e-14 |  |  | 3.395305e-13 |  | -2.97 | 1.4e-11 | -28.71121 | -93.76823 | -10.22759 |  |  |  |  | -0.89 | 3.5e-13 | -31.36072 | -95.46021 | -9.813143
-0.91 | 2.18e-13 |  |  | 3.084069e-12 |  | -2.97 | 1.4e-11 | -26.50477 | -93.40089 | -10.18831 |  |  |  |  | -0.88 | 3.5e-13 | -29.15428 | -95.08529 | -9.775328
-0.9 | 6.64e-13 |  |  | 9.393678e-12 |  | -2.97 | 1.4e-11 | -25.39098 | -93.03354 | -10.14903 |  |  |  |  | -0.87 | 3.6e-13 | -28.04049 | -94.71038 | -9.737512
-0.89 | 1.136e-12 |  |  | 1.607111e-11 |  | -2.97 | 1.4e-11 | -24.854 | -92.6662 | -10.10975 |  |  |  |  | -0.86 | 3.3e-13 | -27.50351 | -94.33546 | -9.699696
-0.88 | 7.74e-13 |  |  | 1.094986e-11 |  | -2.97 | 1.4e-11 | -25.23769 | -92.29886 | -10.07048 |  |  |  |  | -0.85 | 3.4e-13 | -27.8872 | -93.96054 | -9.661881
-0.87 | 1.198e-12 |  |  | 1.694823e-11 |  | -2.97 | 1.4e-11 | -24.80086 | -91.93152 | -10.0312 |  |  |  |  | -0.84 | 3.4e-13 | -27.45037 | -93.58562 | -9.624065
-0.86 | 2.38e-13 |  |  | 3.367011e-12 |  | -2.97 | 1.4e-11 | -26.417 | -91.56417 | -9.99192 |  |  |  |  | -0.83 | 3.2e-13 | -29.06651 | -93.21071 | -9.586249
-0.85 | 2.372e-12 |  |  | 3.355694e-11 |  | -2.97 | 1.4e-11 | -24.11778 | -91.19683 | -9.952642 |  |  |  |  | -0.82 | 2.9e-13 | -26.76729 | -92.83579 | -9.548433
-0.84 | 1.51e-12 |  |  | 2.136213e-11 |  | -2.97 | 1.4e-11 | -24.5694 | -90.82949 | -9.913364 |  |  |  |  | -0.81 | 3e-13 | -27.21891 | -92.46087 | -9.510618
-0.83 | 1.38e-12 |  |  | 1.952301e-11 |  | -2.97 | 1.4e-11 | -24.65943 | -90.46215 | -9.874086 |  |  |  |  | -0.8 | 3.1e-13 | -27.30894 | -92.08595 | -9.472802
-0.82 | 7.5e-13 |  |  | 1.061033e-11 |  | -2.97 | 1.4e-11 | -25.26919 | -90.0948 | -9.834808 |  |  |  |  | -0.79 | 3e-13 | -27.9187 | -91.71103 | -9.434986
-0.81 | 1.962e-12 |  |  | 2.775662e-11 |  | -2.97 | 1.4e-11 | -24.30755 | -89.72746 | -9.79553 |  |  |  |  | -0.78 | 3e-13 | -26.95706 | -91.33612 | -9.397171
-0.8 | 1.94e-13 |  |  | 2.744539e-12 |  | -2.97 | 1.4e-11 | -26.62141 | -89.36012 | -9.756252 |  |  |  |  | -0.77 | 2.8e-13 | -29.27092 | -90.9612 | -9.359355
-0.79 | 5.8e-14 |  |  | 8.205322e-13 |  | -2.97 | 1.4e-11 | -27.82882 | -88.99278 | -9.716975 |  |  |  |  | -0.76 | 2.7e-13 | -30.47833 | -90.58628 | -9.321539
-0.78 | 4.28e-13 |  |  | 6.054961e-12 |  | -2.97 | 1.4e-11 | -25.83014 | -88.62543 | -9.677697 |  |  |  |  | -0.75 | 2.7e-13 | -28.47965 | -90.21136 | -9.283724
-0.77 | 3.5e-13 |  |  | 4.951487e-12 |  | -2.97 | 1.4e-11 | -26.03133 | -88.25809 | -9.638419 |  |  |  |  | -0.74 | 2.7e-13 | -28.68084 | -89.83644 | -9.245908
-0.76 | 7.36e-13 |  |  | 1.041227e-11 |  | -2.97 | 1.4e-11 | -25.28804 | -87.89075 | -9.599141 |  |  |  |  | -0.73 | 2.6e-13 | -27.93755 | -89.46153 | -9.208092
-0.75 | 4.62e-13 |  |  | 6.535963e-12 |  | -2.97 | 1.4e-11 | -25.7537 | -87.52341 | -9.559863 |  |  |  |  | -0.72 | 2.6e-13 | -28.40321 | -89.08661 | -9.170277
-0.74 | 1.622e-12 |  |  | 2.294661e-11 |  | -2.97 | 1.4e-11 | -24.49785 | -87.15606 | -9.520585 |  |  |  |  | -0.71 | 2.6e-13 | -27.14736 | -88.71169 | -9.132461
-0.73 | 9.4e-14 |  |  | 1.329828e-12 |  | -2.97 | 1.4e-11 | -27.34597 | -86.78872 | -9.481307 |  |  |  |  | -0.7 | 2.4e-13 | -29.99548 | -88.33677 | -9.094645
-0.72 | 9.1e-13 |  |  | 1.287387e-11 |  | -2.97 | 1.4e-11 | -25.07582 | -86.42138 | -9.442029 |  |  |  |  | -0.69 | 2.6e-13 | -27.72533 | -87.96185 | -9.05683
-0.71 | 6.9e-13 |  |  | 9.761503e-12 |  | -2.97 | 1.4e-11 | -25.35257 | -86.05403 | -9.402751 |  |  |  |  | -0.68 | 2.4e-13 | -28.00208 | -87.58694 | -9.019014
-0.7 | 5.38e-13 |  |  | 7.611143e-12 |  | -2.97 | 1.4e-11 | -25.60141 | -85.68669 | -9.363473 |  |  |  |  | -0.67 | 2.4e-13 | -28.25092 | -87.21202 | -8.981198
-0.69 | 8.18e-13 |  |  | 1.157233e-11 |  | -2.97 | 1.4e-11 | -25.1824 | -85.31935 | -9.324196 |  |  |  |  | -0.66 | 2.3e-13 | -27.83191 | -86.8371 | -8.943382
-0.68 | 5.62e-13 |  |  | 7.950674e-12 |  | -2.97 | 1.4e-11 | -25.55776 | -84.95201 | -9.284918 |  |  |  |  | -0.65 | 2.2e-13 | -28.20727 | -86.46218 | -8.905567
-0.67 | 1.5e-13 |  |  | 2.122066e-12 |  | -2.97 | 1.4e-11 | -26.87863 | -84.58466 | -9.24564 |  |  |  |  | -0.64 | 2.1e-13 | -29.52814 | -86.08727 | -8.867751
-0.66 | 1.302e-12 |  |  | 1.841953e-11 |  | -2.97 | 1.4e-11 | -24.71761 | -84.21732 | -9.206362 |  |  |  |  | -0.63 | 2.1e-13 | -27.36712 | -85.71235 | -8.829935
-0.65 | 4.98e-13 |  |  | 7.045259e-12 |  | -2.97 | 1.4e-11 | -25.67867 | -83.84998 | -9.167084 |  |  |  |  | -0.62 | 2.2e-13 | -28.32818 | -85.33743 | -8.79212
-0.64 | 4e-13 |  |  | 5.658842e-12 |  | -2.97 | 1.4e-11 | -25.8978 | -83.48264 | -9.127806 |  |  |  |  | -0.61 | 2e-13 | -28.54731 | -84.96251 | -8.754304
-0.63 | 8.24e-13 |  |  | 1.165722e-11 |  | -2.97 | 1.4e-11 | -25.1751 | -83.11529 | -9.088528 |  |  |  |  | -0.6 | 2.1e-13 | -27.82461 | -84.58759 | -8.716488
-0.62 | 8.02e-13 |  |  | 1.134598e-11 |  | -2.97 | 1.4e-11 | -25.20216 | -82.74795 | -9.04925 |  |  |  |  | -0.59 | 1.9e-13 | -27.85167 | -84.21268 | -8.678673
-0.61 | 2e-13 |  |  | 2.829421e-12 |  | -2.97 | 1.4e-11 | -26.59095 | -82.38061 | -9.009972 |  |  |  |  | -0.58 | 2e-13 | -29.24046 | -83.83776 | -8.640857
-0.6 | 6.48e-13 |  |  | 9.167325e-12 |  | -2.97 | 1.4e-11 | -25.41538 | -82.01327 | -8.970694 |  |  |  |  | -0.57 | 2e-13 | -28.06489 | -83.46284 | -8.603041
-0.59 | 5.86e-13 |  |  | 8.290204e-12 |  | -2.97 | 1.4e-11 | -25.51595 | -81.64592 | -8.931417 |  |  |  |  | -0.56 | 2e-13 | -28.16546 | -83.08792 | -8.565226
-0.58 | 7.9e-13 |  |  | 1.117621e-11 |  | -2.97 | 1.4e-11 | -25.21723 | -81.27858 | -8.892139 |  |  |  |  | -0.55 | 1.9e-13 | -27.86674 | -82.713 | -8.52741
-0.57 | 1.12e-13 |  |  | 1.584476e-12 |  | -2.97 | 1.4e-11 | -27.17077 | -80.91124 | -8.852861 |  |  |  |  | -0.54 | 2e-13 | -29.82028 | -82.33809 | -8.489594
-0.56 | 1.16e-12 |  |  | 1.641064e-11 |  | -2.97 | 1.4e-11 | -24.83309 | -80.54389 | -8.813583 |  |  |  |  | -0.53 | 1.9e-13 | -27.4826 | -81.96317 | -8.451779
-0.55 | 2.4e-14 |  |  | 3.395305e-13 |  | -2.97 | 1.4e-11 | -28.71121 | -80.17655 | -8.774305 |  |  |  |  | -0.52 | 1.8e-13 | -31.36072 | -81.58825 | -8.413963
-0.54 | 2.76e-13 |  |  | 3.904601e-12 |  | -2.97 | 1.4e-11 | -26.26887 | -79.80921 | -8.735027 |  |  |  |  | -0.51 | 1.7e-13 | -28.91838 | -81.21333 | -8.376147
-0.53 | 6.02e-13 |  |  | 8.516558e-12 |  | -2.97 | 1.4e-11 | -25.48901 | -79.44187 | -8.695749 |  |  |  |  | -0.5 | 1.8e-13 | -28.13852 | -80.83842 | -8.338332
-0.52 | 7.08e-13 |  |  | 1.001615e-11 |  | -2.97 | 1.4e-11 | -25.32682 | -79.07452 | -8.656471 |  |  |  |  | -0.49 | 1.7e-13 | -27.97633 | -80.4635 | -8.300516
-0.51 | 3.42e-13 |  |  | 4.83831e-12 |  | -2.97 | 1.4e-11 | -26.05446 | -78.70718 | -8.617193 |  |  |  |  | -0.48 | 1.8e-13 | -28.70397 | -80.08858 | -8.2627
-0.5 | 1.8e-14 |  |  | 2.546479e-13 |  | -2.97 | 1.4e-11 | -28.99889 | -78.33984 | -8.577916 |  |  |  |  | -0.47 | 1.6e-13 | -31.6484 | -79.71366 | -8.224884
-0.49 | 3.18e-13 |  |  | 4.49878e-12 |  | -2.97 | 1.4e-11 | -26.12721 | -77.9725 | -8.538638 |  |  |  |  | -0.46 | 1.6e-13 | -28.77673 | -79.33874 | -8.187069
-0.48 | 1.148e-12 |  |  | 1.624088e-11 |  | -2.97 | 1.4e-11 | -24.84349 | -77.60515 | -8.49936 |  |  |  |  | -0.45 | 1.5e-13 | -27.493 | -78.96383 | -8.149253
-0.47 | 1.162e-12 |  |  | 1.643894e-11 |  | -2.97 | 1.4e-11 | -24.83137 | -77.23781 | -8.460082 |  |  |  |  | -0.44 | 1.6e-13 | -27.48088 | -78.58891 | -8.111437
-0.46 | 2.924e-12 |  |  | 4.136614e-11 |  | -2.97 | 1.4e-11 | -23.90856 | -76.87047 | -8.420804 |  |  |  |  | -0.43 | 1.6e-13 | -26.55807 | -78.21399 | -8.073622
-0.45 | 3.6e-14 |  |  | 5.092958e-13 |  | -2.97 | 1.4e-11 | -28.30575 | -76.50313 | -8.381526 |  |  |  |  | -0.42 | 1.4e-13 | -30.95526 | -77.83907 | -8.035806
-0.44 | 1.072e-12 |  |  | 1.51657e-11 |  | -2.97 | 1.4e-11 | -24.91198 | -76.13578 | -8.342248 |  |  |  |  | -0.41 | 1.4e-13 | -27.5615 | -77.46415 | -7.99799
-0.43 | 1.374e-12 |  |  | 1.943812e-11 |  | -2.97 | 1.4e-11 | -24.66378 | -75.76844 | -8.30297 |  |  |  |  | -0.4 | 1.5e-13 | -27.31329 | -77.08924 | -7.960175
-0.42 | 9.54e-13 |  |  | 1.349634e-11 |  | -2.97 | 1.4e-11 | -25.0286 | -75.4011 | -8.263692 |  |  |  |  | -0.39 | 1.4e-13 | -27.67811 | -76.71432 | -7.922359
-0.41 | 1.336e-12 |  |  | 1.890053e-11 |  | -2.97 | 1.4e-11 | -24.69183 | -75.03375 | -8.224414 |  |  |  |  | -0.38 | 1.3e-13 | -27.34134 | -76.3394 | -7.884543
-0.4 | 1.6e-14 |  |  | 2.263537e-13 |  | -2.97 | 1.4e-11 | -29.11668 | -74.66641 | -8.185137 |  |  |  |  | -0.37 | 1.2e-13 | -31.76619 | -75.96448 | -7.846728
-0.39 | 5.66e-13 |  |  | 8.007262e-12 |  | -2.97 | 1.4e-11 | -25.55067 | -74.29907 | -8.145859 |  |  |  |  | -0.36 | 1.3e-13 | -28.20018 | -75.58956 | -7.808912
-0.38 | 6.28e-13 |  |  | 8.884383e-12 |  | -2.97 | 1.4e-11 | -25.44673 | -73.93173 | -8.106581 |  |  |  |  | -0.35 | 1.3e-13 | -28.09624 | -75.21465 | -7.771096
-0.37 | 1.56e-12 |  |  | 2.206949e-11 |  | -2.97 | 1.4e-11 | -24.53683 | -73.56438 | -8.067303 |  |  |  |  | -0.34 | 1.2e-13 | -27.18634 | -74.83973 | -7.733281
-0.36 | 1.3e-13 |  |  | 1.839124e-12 |  | -2.97 | 1.4e-11 | -27.02173 | -73.19704 | -8.028025 |  |  |  |  | -0.33 | 1.2e-13 | -29.67124 | -74.46481 | -7.695465
-0.35 | 1.09e-12 |  |  | 1.542035e-11 |  | -2.97 | 1.4e-11 | -24.89533 | -72.8297 | -7.988747 |  |  |  |  | -0.32 | 1.2e-13 | -27.54484 | -74.08989 | -7.657649
-0.34 | 6.52e-13 |  |  | 9.223913e-12 |  | -2.97 | 1.4e-11 | -25.40922 | -72.46236 | -7.949469 |  |  |  |  | -0.31 | 1.2e-13 | -28.05873 | -73.71498 | -7.619833
-0.33 | 1.006e-12 |  |  | 1.423199e-11 |  | -2.97 | 1.4e-11 | -24.97553 | -72.09501 | -7.910191 |  |  |  |  | -0.3 | 1.1e-13 | -27.62504 | -73.34006 | -7.582018
-0.32 | 2.8e-14 |  |  | 3.96119e-13 |  | -2.97 | 1.4e-11 | -28.55706 | -71.72767 | -7.870913 |  |  |  |  | -0.29 | 1.1e-13 | -31.20657 | -72.96514 | -7.544202
-0.31 | 1.32e-12 |  |  | 1.867418e-11 |  | -2.97 | 1.4e-11 | -24.70388 | -71.36033 | -7.831635 |  |  |  |  | -0.28 | 1e-13 | -27.35339 | -72.59022 | -7.506386
-0.3 | 1.57e-12 |  |  | 2.221096e-11 |  | -2.97 | 1.4e-11 | -24.53044 | -70.99299 | -7.792358 |  |  |  |  | -0.27 | 1e-13 | -27.17995 | -72.2153 | -7.468571
-0.29 | 1.848e-12 |  |  | 2.614385e-11 |  | -2.97 | 1.4e-11 | -24.36741 | -70.62564 | -7.75308 |  |  |  |  | -0.26 | 1.1e-13 | -27.01692 | -71.84039 | -7.430755
-0.28 | 1.094e-12 |  |  | 1.547693e-11 |  | -2.97 | 1.4e-11 | -24.89167 | -70.2583 | -7.713802 |  |  |  |  | -0.25 | 1.1e-13 | -27.54118 | -71.46547 | -7.392939
-0.27 | 8e-15 |  |  | 1.131768e-13 |  | -2.97 | 1.4e-11 | -29.80982 | -69.89096 | -7.674524 |  |  |  |  | -0.24 | 1.1e-13 | -32.45933 | -71.09055 | -7.355124
-0.26 | 1.32e-12 |  |  | 1.867418e-11 |  | -2.97 | 1.4e-11 | -24.70388 | -69.52361 | -7.635246 |  |  |  |  | -0.23 | 1.1e-13 | -27.35339 | -70.71563 | -7.317308
-0.25 | 3.3e-13 |  |  | 4.668545e-12 |  | -2.97 | 1.4e-11 | -26.09017 | -69.15627 | -7.595968 |  |  |  |  | -0.22 | 8e-14 | -28.73968 | -70.34071 | -7.279492
-0.24 | 1.26e-13 |  |  | 1.782535e-12 |  | -2.97 | 1.4e-11 | -27.05298 | -68.78893 | -7.55669 |  |  |  |  | -0.21 | 9e-14 | -29.70249 | -69.9658 | -7.241677
-0.23 | 3.08e-13 |  |  | 4.357309e-12 |  | -2.97 | 1.4e-11 | -26.15917 | -68.42159 | -7.517412 |  |  |  |  | -0.2 | 1e-13 | -28.80868 | -69.59088 | -7.203861
-0.22 | 1.248e-12 |  |  | 1.765559e-11 |  | -2.97 | 1.4e-11 | -24.75997 | -68.05424 | -7.478134 |  |  |  |  | -0.19 | 9e-14 | -27.40948 | -69.21596 | -7.166045
-0.21 | 1.014e-12 |  |  | 1.434517e-11 |  | -2.97 | 1.4e-11 | -24.96761 | -67.6869 | -7.438857 |  |  |  |  | -0.18 | 9e-14 | -27.61712 | -68.84104 | -7.12823
-0.2 | 8.52e-13 |  |  | 1.205333e-11 |  | -2.97 | 1.4e-11 | -25.14168 | -67.31956 | -7.399579 |  |  |  |  | -0.17 | 8e-14 | -27.79119 | -68.46613 | -7.090414
-0.19 | 6.32e-13 |  |  | 8.940971e-12 |  | -2.97 | 1.4e-11 | -25.44038 | -66.95222 | -7.360301 |  |  |  |  | -0.16 | 9e-14 | -28.08989 | -68.09121 | -7.052598
-0.18 | 8.96e-13 |  |  | 1.267581e-11 |  | -2.97 | 1.4e-11 | -25.09133 | -66.58487 | -7.321023 |  |  |  |  | -0.15 | 9e-14 | -27.74084 | -67.71629 | -7.014782
-0.17 | 2.82e-13 |  |  | 3.989484e-12 |  | -2.97 | 1.4e-11 | -26.24736 | -66.21753 | -7.281745 |  |  |  |  | -0.14 | 8e-14 | -28.89687 | -67.34137 | -6.976967
-0.16 | 2.07e-12 |  |  | 2.928451e-11 |  | -2.97 | 1.4e-11 | -24.25396 | -65.85019 | -7.242467 |  |  |  |  | -0.13 | 8e-14 | -26.90347 | -66.96645 | -6.939151
-0.15 | 2.736e-12 |  |  | 3.870648e-11 |  | -2.97 | 1.4e-11 | -23.97501 | -65.48285 | -7.203189 |  |  |  |  | -0.12 | 9e-14 | -26.62452 | -66.59154 | -6.901335
-0.14 | 1.36e-13 |  |  | 1.924006e-12 |  | -2.97 | 1.4e-11 | -26.97661 | -65.1155 | -7.163911 |  |  |  |  | -0.11 | 8e-14 | -29.62612 | -66.21662 | -6.86352
-0.13 | 8.02e-13 |  |  | 1.134598e-11 |  | -2.97 | 1.4e-11 | -25.20216 | -64.74816 | -7.124633 |  |  |  |  | -0.1 | 7e-14 | -27.85167 | -65.8417 | -6.825704
-0.12 | 1.42e-13 |  |  | 2.008889e-12 |  | -2.97 | 1.4e-11 | -26.93344 | -64.38082 | -7.085355 |  |  |  |  | -0.09 | 8e-14 | -29.58295 | -65.46678 | -6.787888
-0.11 | 1.44e-13 |  |  | 2.037183e-12 |  | -2.97 | 1.4e-11 | -26.91945 | -64.01348 | -7.046078 |  |  |  |  | -0.08 | 7e-14 | -29.56896 | -65.09186 | -6.750073
-0.1 | 8.82e-13 |  |  | 1.247775e-11 |  | -2.97 | 1.4e-11 | -25.10707 | -63.64613 | -7.0068 |  |  |  |  | -0.07 | 8e-14 | -27.75658 | -64.71695 | -6.712257
-0.09 | 2.6e-13 |  |  | 3.678248e-12 |  | -2.97 | 1.4e-11 | -26.32858 | -63.27879 | -6.967522 |  |  |  |  | -0.06 | 7e-14 | -28.97809 | -64.34203 | -6.674441
-0.08 | 2.94e-13 |  |  | 4.159249e-12 |  | -2.97 | 1.4e-11 | -26.20569 | -62.91145 | -6.928244 |  |  |  |  | -0.05 | 7e-14 | -28.8552 | -63.96711 | -6.636626
-0.07 | 1.66e-13 |  |  | 2.34842e-12 |  | -2.97 | 1.4e-11 | -26.77728 | -62.5441 | -6.888966 |  |  |  |  | -0.04 | 6e-14 | -29.42679 | -63.59219 | -6.59881
-0.06 | 8e-14 |  |  | 1.131768e-12 |  | -2.97 | 1.4e-11 | -27.50724 | -62.17676 | -6.849688 |  |  |  |  | -0.03 | 7e-14 | -30.15675 | -63.21727 | -6.560994
-0.05 | 1.27e-12 |  |  | 1.796682e-11 |  | -2.97 | 1.4e-11 | -24.74249 | -61.80942 | -6.81041 |  |  |  |  | -0.02 | 6e-14 | -27.392 | -62.84236 | -6.523179
-0.04 | 2.15e-12 |  |  | 3.041628e-11 |  | -2.97 | 1.4e-11 | -24.21604 | -61.44208 | -6.771132 |  |  |  |  | -0.01 | 7e-14 | -26.86555 | -62.46744 | -6.485363
-0.03 | 1.744e-12 |  |  | 2.467255e-11 |  | -2.97 | 1.4e-11 | -24.42533 | -61.07473 | -6.731854 |  |  |  |  | 0 | 0 | -27.07484 | -62.09252 | -6.447547
-0.02 | 1.366e-12 |  |  | 1.932495e-11 |  | -2.97 | 1.4e-11 | -24.66962 | -60.70739 | -6.692576 |  |  |  |  | 0 | 4e-14 | -27.31913 | -61.7176 | -6.409732
-0.01 | 8.3e-13 |  |  | 1.17421e-11 |  | -2.97 | 1.4e-11 | -25.16784 | -60.34005 | -6.653299 |  |  |  |  | 0.01 | 9e-14 | -27.81735 | -61.34269 | -6.371916
0 | 2.236e-12 |  |  | 3.163293e-11 |  | -2.97 | 1.4e-11 | -24.17682 | -59.97271 | -6.614021 |  |  |  |  | 0.02 | 1e-13 | -26.82633 | -60.96777 | -6.3341
0.01 | 1.886e-12 |  |  | 2.668144e-11 |  | -2.97 | 1.4e-11 | -24.34705 | -59.60536 | -6.574743 |  |  |  |  | 0.03 | 1.1e-13 | -26.99656 | -60.59285 | -6.296284
0.02 | 1.806e-12 |  |  | 2.554967e-11 |  | -2.97 | 1.4e-11 | -24.3904 | -59.23802 | -6.535465 |  |  |  |  | 0.04 | 1.2e-13 | -27.03991 | -60.21793 | -6.258469
0.03 | 1.078e-12 |  |  | 1.525058e-11 |  | -2.97 | 1.4e-11 | -24.9064 | -58.87068 | -6.496187 |  |  |  |  | 0.05 | 1.3e-13 | -27.55591 | -59.84301 | -6.220653
0.04 | 9.4e-14 |  |  | 1.329828e-12 |  | -2.97 | 1.4e-11 | -27.34597 | -58.50334 | -6.456909 |  |  |  |  | 0.06 | 1.3e-13 | -29.99548 | -59.4681 | -6.182837
0.05 | 7.6e-13 |  |  | 1.07518e-11 |  | -2.97 | 1.4e-11 | -25.25595 | -58.13599 | -6.417631 |  |  |  |  | 0.07 | 1.2e-13 | -27.90546 | -59.09318 | -6.145022
0.06 | 1.11e-12 |  |  | 1.570329e-11 |  | -2.97 | 1.4e-11 | -24.87715 | -57.76865 | -6.378353 |  |  |  |  | 0.08 | 1.2e-13 | -27.52666 | -58.71826 | -6.107206
0.07 | 2.46e-13 |  |  | 3.480188e-12 |  | -2.97 | 1.4e-11 | -26.38393 | -57.40131 | -6.339075 |  |  |  |  | 0.09 | 1.3e-13 | -29.03344 | -58.34334 | -6.06939
0.08 | 4.24e-13 |  |  | 5.998373e-12 |  | -2.97 | 1.4e-11 | -25.83953 | -57.03396 | -6.299798 |  |  |  |  | 0.1 | 1.3e-13 | -28.48904 | -57.96842 | -6.031575
0.09 | 9.66e-13 |  |  | 1.36661e-11 |  | -2.97 | 1.4e-11 | -25.0161 | -56.66662 | -6.26052 |  |  |  |  | 0.11 | 1.4e-13 | -27.66561 | -57.59351 | -5.993759
0.1 | 8.3e-13 |  |  | 1.17421e-11 |  | -2.97 | 1.4e-11 | -25.16784 | -56.29928 | -6.221242 |  |  |  |  | 0.12 | 1.5e-13 | -27.81735 | -57.21859 | -5.955943
0.11 | 8.8e-13 |  |  | 1.244945e-11 |  | -2.97 | 1.4e-11 | -25.10934 | -55.93194 | -6.181964 |  |  |  |  | 0.13 | 1.4e-13 | -27.75885 | -56.84367 | -5.918128
0.12 | 1.626e-12 |  |  | 2.300319e-11 |  | -2.97 | 1.4e-11 | -24.49539 | -55.56459 | -6.142686 |  |  |  |  | 0.14 | 1.4e-13 | -27.1449 | -56.46875 | -5.880312
0.13 | 6.08e-13 |  |  | 8.60144e-12 |  | -2.97 | 1.4e-11 | -25.47909 | -55.19725 | -6.103408 |  |  |  |  | 0.15 | 1.6e-13 | -28.1286 | -56.09384 | -5.842496
0.14 | 1.098e-12 |  |  | 1.553352e-11 |  | -2.97 | 1.4e-11 | -24.88802 | -54.82991 | -6.06413 |  |  |  |  | 0.16 | 1.5e-13 | -27.53753 | -55.71892 | -5.804681
0.15 | 7.64e-13 |  |  | 1.080839e-11 |  | -2.97 | 1.4e-11 | -25.2507 | -54.46257 | -6.024852 |  |  |  |  | 0.17 | 1.5e-13 | -27.90021 | -55.344 | -5.766865
0.16 | 3.34e-13 |  |  | 4.725133e-12 |  | -2.97 | 1.4e-11 | -26.07813 | -54.09522 | -5.985574 |  |  |  |  | 0.18 | 1.5e-13 | -28.72764 | -54.96908 | -5.729049
0.17 | 1.386e-12 |  |  | 1.960789e-11 |  | -2.97 | 1.4e-11 | -24.65509 | -53.72788 | -5.946296 |  |  |  |  | 0.19 | 1.6e-13 | -27.3046 | -54.59416 | -5.691233
0.18 | 7.86e-13 |  |  | 1.111963e-11 |  | -2.97 | 1.4e-11 | -25.22231 | -53.36054 | -5.907019 |  |  |  |  | 0.2 | 1.7e-13 | -27.87182 | -54.21925 | -5.653418
0.19 | 7.42e-13 |  |  | 1.049715e-11 |  | -2.97 | 1.4e-11 | -25.27992 | -52.9932 | -5.867741 |  |  |  |  | 0.21 | 1.6e-13 | -27.92943 | -53.84433 | -5.615602
0.2 | 5.36e-13 |  |  | 7.582849e-12 |  | -2.97 | 1.4e-11 | -25.60513 | -52.62585 | -5.828463 |  |  |  |  | 0.22 | 1.6e-13 | -28.25464 | -53.46941 | -5.577786
0.21 | 5.42e-13 |  |  | 7.667731e-12 |  | -2.97 | 1.4e-11 | -25.594 | -52.25851 | -5.789185 |  |  |  |  | 0.23 | 1.6e-13 | -28.24351 | -53.09449 | -5.539971
0.22 | 2.78e-13 |  |  | 3.932895e-12 |  | -2.97 | 1.4e-11 | -26.26165 | -51.89117 | -5.749907 |  |  |  |  | 0.24 | 1.7e-13 | -28.91116 | -52.71957 | -5.502155
0.23 | 5.88e-13 |  |  | 8.318498e-12 |  | -2.97 | 1.4e-11 | -25.51254 | -51.52382 | -5.710629 |  |  |  |  | 0.25 | 1.7e-13 | -28.16205 | -52.34466 | -5.464339
0.24 | 1.8e-13 |  |  | 2.546479e-12 |  | -2.97 | 1.4e-11 | -26.69631 | -51.15648 | -5.671351 |  |  |  |  | 0.26 | 1.9e-13 | -29.34582 | -51.96974 | -5.426524
0.25 | 1e-14 |  |  | 1.414711e-13 |  | -2.97 | 1.4e-11 | -29.58668 | -50.78914 | -5.632073 |  |  |  |  | 0.27 | 1.8e-13 | -32.23619 | -51.59482 | -5.388708
0.26 | 9.26e-13 |  |  | 1.310022e-11 |  | -2.97 | 1.4e-11 | -25.05839 | -50.4218 | -5.592795 |  |  |  |  | 0.28 | 1.7e-13 | -27.7079 | -51.2199 | -5.350892
0.27 | 6.02e-13 |  |  | 8.516558e-12 |  | -2.97 | 1.4e-11 | -25.48901 | -50.05445 | -5.553517 |  |  |  |  | 0.29 | 1.8e-13 | -28.13852 | -50.84498 | -5.313077
0.28 | 6.04e-13 |  |  | 8.544852e-12 |  | -2.97 | 1.4e-11 | -25.48569 | -49.68711 | -5.51424 |  |  |  |  | 0.3 | 1.8e-13 | -28.1352 | -50.47007 | -5.275261
0.29 | 1.1e-12 |  |  | 1.556182e-11 |  | -2.97 | 1.4e-11 | -24.8862 | -49.31977 | -5.474962 |  |  |  |  | 0.31 | 1.8e-13 | -27.53571 | -50.09515 | -5.237445
0.3 | 3.04e-13 |  |  | 4.30072e-12 |  | -2.97 | 1.4e-11 | -26.17224 | -48.95243 | -5.435684 |  |  |  |  | 0.32 | 1.7e-13 | -28.82175 | -49.72023 | -5.19963
0.31 | 5.3e-13 |  |  | 7.497966e-12 |  | -2.97 | 1.4e-11 | -25.61639 | -48.58508 | -5.396406 |  |  |  |  | 0.33 | 1.8e-13 | -28.2659 | -49.34531 | -5.161814
0.32 | 2e-13 |  |  | 2.829421e-12 |  | -2.97 | 1.4e-11 | -26.59095 | -48.21774 | -5.357128 |  |  |  |  | 0.34 | 1.8e-13 | -29.24046 | -48.9704 | -5.123998
0.33 | 1.654e-12 |  |  | 2.339931e-11 |  | -2.97 | 1.4e-11 | -24.47831 | -47.8504 | -5.31785 |  |  |  |  | 0.35 | 1.8e-13 | -27.12782 | -48.59548 | -5.086183
0.34 | 8.82e-13 |  |  | 1.247775e-11 |  | -2.97 | 1.4e-11 | -25.10707 | -47.48306 | -5.278572 |  |  |  |  | 0.36 | 1.9e-13 | -27.75658 | -48.22056 | -5.048367
0.35 | 1.714e-12 |  |  | 2.424814e-11 |  | -2.97 | 1.4e-11 | -24.44268 | -47.11571 | -5.239294 |  |  |  |  | 0.37 | 1.9e-13 | -27.09219 | -47.84564 | -5.010551
0.36 | 4.3e-13 |  |  | 6.083256e-12 |  | -2.97 | 1.4e-11 | -25.82548 | -46.74837 | -5.200016 |  |  |  |  | 0.38 | 1.9e-13 | -28.47499 | -47.47072 | -4.972735
0.37 | 1.032e-12 |  |  | 1.459981e-11 |  | -2.97 | 1.4e-11 | -24.95001 | -46.38103 | -5.160739 |  |  |  |  | 0.39 | 1.9e-13 | -27.59952 | -47.09581 | -4.93492
0.38 | 1.282e-12 |  |  | 1.813659e-11 |  | -2.97 | 1.4e-11 | -24.73309 | -46.01368 | -5.121461 |  |  |  |  | 0.4 | 2e-13 | -27.3826 | -46.72089 | -4.897104
0.39 | 2.024e-12 |  |  | 2.863374e-11 |  | -2.97 | 1.4e-11 | -24.27644 | -45.64634 | -5.082183 |  |  |  |  | 0.41 | 2e-13 | -26.92595 | -46.34597 | -4.859288
0.4 | 9.94e-13 |  |  | 1.406222e-11 |  | -2.97 | 1.4e-11 | -24.98753 | -45.279 | -5.042905 |  |  |  |  | 0.42 | 1.9e-13 | -27.63704 | -45.97105 | -4.821473
0.41 | 5.26e-13 |  |  | 7.441378e-12 |  | -2.97 | 1.4e-11 | -25.62397 | -44.91166 | -5.003627 |  |  |  |  | 0.43 | 2.1e-13 | -28.27348 | -45.59613 | -4.783657
0.42 | 1.04e-12 |  |  | 1.471299e-11 |  | -2.97 | 1.4e-11 | -24.94229 | -44.54431 | -4.964349 |  |  |  |  | 0.44 | 2.1e-13 | -27.5918 | -45.22122 | -4.745841
0.43 | 1.328e-12 |  |  | 1.878736e-11 |  | -2.97 | 1.4e-11 | -24.69784 | -44.17697 | -4.925071 |  |  |  |  | 0.45 | 2.3e-13 | -27.34735 | -44.8463 | -4.708026
0.44 | 1.246e-12 |  |  | 1.762729e-11 |  | -2.97 | 1.4e-11 | -24.76157 | -43.80963 | -4.885793 |  |  |  |  | 0.46 | 2.3e-13 | -27.41108 | -44.47138 | -4.67021
0.45 | 7.56e-13 |  |  | 1.069521e-11 |  | -2.97 | 1.4e-11 | -25.26122 | -43.44229 | -4.846515 |  |  |  |  | 0.47 | 2.3e-13 | -27.91074 | -44.09646 | -4.632394
0.46 | 1.258e-12 |  |  | 1.779706e-11 |  | -2.97 | 1.4e-11 | -24.75199 | -43.07494 | -4.807237 |  |  |  |  | 0.48 | 2.3e-13 | -27.4015 | -43.72155 | -4.594579
0.47 | 6.32e-13 |  |  | 8.940971e-12 |  | -2.97 | 1.4e-11 | -25.44038 | -42.7076 | -4.76796 |  |  |  |  | 0.49 | 2.2e-13 | -28.08989 | -43.34663 | -4.556763
0.48 | 1.12e-13 |  |  | 1.584476e-12 |  | -2.97 | 1.4e-11 | -27.17077 | -42.34026 | -4.728682 |  |  |  |  | 0.5 | 2.4e-13 | -29.82028 | -42.97171 | -4.518947
0.49 | 4.5e-13 |  |  | 6.366198e-12 |  | -2.97 | 1.4e-11 | -25.78002 | -41.97292 | -4.689404 |  |  |  |  | 0.51 | 2.3e-13 | -28.42953 | -42.59679 | -4.481132
0.5 | 8.34e-13 |  |  | 1.179869e-11 |  | -2.97 | 1.4e-11 | -25.16303 | -41.60557 | -4.650126 |  |  |  |  | 0.52 | 2.5e-13 | -27.81254 | -42.22187 | -4.443316
0.51 | 2.48e-13 |  |  | 3.508482e-12 |  | -2.97 | 1.4e-11 | -26.37584 | -41.23823 | -4.610848 |  |  |  |  | 0.53 | 2.7e-13 | -29.02535 | -41.84696 | -4.4055
0.52 | 6.32e-13 |  |  | 8.940971e-12 |  | -2.97 | 1.4e-11 | -25.44038 | -40.87089 | -4.57157 |  |  |  |  | 0.54 | 2.7e-13 | -28.08989 | -41.47204 | -4.367684
0.53 | 1.118e-12 |  |  | 1.581646e-11 |  | -2.97 | 1.4e-11 | -24.86997 | -40.50355 | -4.532292 |  |  |  |  | 0.55 | 2.7e-13 | -27.51948 | -41.09712 | -4.329869
0.54 | 7.28e-13 |  |  | 1.029909e-11 |  | -2.97 | 1.4e-11 | -25.29897 | -40.1362 | -4.493014 |  |  |  |  | 0.56 | 3e-13 | -27.94848 | -40.7222 | -4.292053
0.55 | 1.136e-12 |  |  | 1.607111e-11 |  | -2.97 | 1.4e-11 | -24.854 | -39.76886 | -4.453736 |  |  |  |  | 0.57 | 3.1e-13 | -27.50351 | -40.34728 | -4.254237
0.56 | 2.776e-12 |  |  | 3.927237e-11 |  | -2.97 | 1.4e-11 | -23.9605 | -39.40152 | -4.414458 |  |  |  |  | 0.58 | 3.1e-13 | -26.61001 | -39.97237 | -4.216422
0.57 | 1.84e-13 |  |  | 2.603068e-12 |  | -2.97 | 1.4e-11 | -26.67433 | -39.03417 | -4.375181 |  |  |  |  | 0.59 | 3.3e-13 | -29.32384 | -39.59745 | -4.178606
0.58 | 1.4e-12 |  |  | 1.980595e-11 |  | -2.97 | 1.4e-11 | -24.64504 | -38.66683 | -4.335903 |  |  |  |  | 0.6 | 3.6e-13 | -27.29455 | -39.22253 | -4.14079
0.59 | 1.456e-12 |  |  | 2.059819e-11 |  | -2.97 | 1.4e-11 | -24.60582 | -38.29949 | -4.296625 |  |  |  |  | 0.61 | 4e-13 | -27.25533 | -38.84761 | -4.102975
0.6 | 1.732e-12 |  |  | 2.450279e-11 |  | -2.97 | 1.4e-11 | -24.43223 | -37.93215 | -4.257347 |  |  |  |  | 0.62 | 4.3e-13 | -27.08174 | -38.47269 | -4.065159
0.61 | 6e-14 |  |  | 8.488264e-13 |  | -2.97 | 1.4e-11 | -27.79492 | -37.5648 | -4.218069 |  |  |  |  | 0.63 | 4.5e-13 | -30.44443 | -38.09778 | -4.027343
0.62 | 1.892e-12 |  |  | 2.676632e-11 |  | -2.97 | 1.4e-11 | -24.34388 | -37.19746 | -4.178791 |  |  |  |  | 0.64 | 5.1e-13 | -26.99339 | -37.72286 | -3.989528
0.63 | 1.918e-12 |  |  | 2.713415e-11 |  | -2.97 | 1.4e-11 | -24.33023 | -36.83012 | -4.139513 |  |  |  |  | 0.65 | 5.8e-13 | -26.97974 | -37.34794 | -3.951712
0.64 | 1.48e-13 |  |  | 2.093772e-12 |  | -2.97 | 1.4e-11 | -26.89205 | -36.46278 | -4.100235 |  |  |  |  | 0.66 | 6.3e-13 | -29.54156 | -36.97302 | -3.913896
0.65 | 6.74e-13 |  |  | 9.535149e-12 |  | -2.97 | 1.4e-11 | -25.37604 | -36.09543 | -4.060957 |  |  |  |  | 0.67 | 7.2e-13 | -28.02555 | -36.59811 | -3.876081
0.66 | 2.288e-12 |  |  | 3.236858e-11 |  | -2.97 | 1.4e-11 | -24.15383 | -35.72809 | -4.02168 |  |  |  |  | 0.68 | 8e-13 | -26.80334 | -36.22319 | -3.838265
0.67 | 6.06e-13 |  |  | 8.573146e-12 |  | -2.97 | 1.4e-11 | -25.48239 | -35.36075 | -3.982402 |  |  |  |  | 0.69 | 9.2e-13 | -28.1319 | -35.84827 | -3.800449
0.68 | 5e-14 |  |  | 7.073553e-13 |  | -2.97 | 1.4e-11 | -27.97724 | -34.99341 | -3.943124 |  |  |  |  | 0.7 | 1.04e-12 | -30.62675 | -35.47335 | -3.762633
0.69 | 1.702e-12 |  |  | 2.407837e-11 |  | -2.97 | 1.4e-11 | -24.44971 | -34.62606 | -3.903846 |  |  |  |  | 0.71 | 1.19e-12 | -27.09922 | -35.09843 | -3.724818
0.7 | 1.184e-12 |  |  | 1.675017e-11 |  | -2.97 | 1.4e-11 | -24.81261 | -34.25872 | -3.864568 |  |  |  |  | 0.72 | 1.38e-12 | -27.46212 | -34.72352 | -3.687002
0.71 | 9.72e-13 |  |  | 1.375099e-11 |  | -2.97 | 1.4e-11 | -25.00991 | -33.89138 | -3.82529 |  |  |  |  | 0.73 | 1.61e-12 | -27.65942 | -34.3486 | -3.649186
0.72 | 1.08e-13 |  |  | 1.527887e-12 |  | -2.97 | 1.4e-11 | -27.20714 | -33.52403 | -3.786012 |  |  |  |  | 0.74 | 1.85e-12 | -29.85665 | -33.97368 | -3.611371
0.73 | 1.282e-12 |  |  | 1.813659e-11 |  | -2.97 | 1.4e-11 | -24.73309 | -33.15669 | -3.746734 |  |  |  |  | 0.75 | 2.12e-12 | -27.3826 | -33.59876 | -3.573555
0.74 | 1.244e-12 |  |  | 1.7599e-11 |  | -2.97 | 1.4e-11 | -24.76318 | -32.78935 | -3.707456 |  |  |  |  | 0.76 | 2.44e-12 | -27.41269 | -33.22384 | -3.535739
0.75 | 3.27e-12 |  |  | 4.626104e-11 |  | -2.97 | 1.4e-11 | -23.79672 | -32.42201 | -3.668178 |  |  |  |  | 0.77 | 2.85e-12 | -26.44623 | -32.84893 | -3.497924
0.76 | 1e-13 |  |  | 1.414711e-12 |  | -2.97 | 1.4e-11 | -27.2841 | -32.05466 | -3.628901 |  |  |  |  | 0.78 | 3.3e-12 | -29.93361 | -32.47401 | -3.460108
0.77 | 1.18e-12 |  |  | 1.669359e-11 |  | -2.97 | 1.4e-11 | -24.816 | -31.68732 | -3.589623 |  |  |  |  | 0.79 | 3.8e-12 | -27.46551 | -32.09909 | -3.422292
0.78 | 1.32e-12 |  |  | 1.867418e-11 |  | -2.97 | 1.4e-11 | -24.70388 | -31.31998 | -3.550345 |  |  |  |  | 0.8 | 4.37e-12 | -27.35339 | -31.72417 | -3.384477
0.79 | 9.44e-13 |  |  | 1.335487e-11 |  | -2.97 | 1.4e-11 | -25.03914 | -30.95264 | -3.511067 |  |  |  |  | 0.81 | 5.14e-12 | -27.68865 | -31.34926 | -3.346661
0.8 | 3.12e-13 |  |  | 4.413897e-12 |  | -2.97 | 1.4e-11 | -26.14626 | -30.58529 | -3.471789 |  |  |  |  | 0.82 | 5.95e-12 | -28.79577 | -30.97434 | -3.308845
0.81 | 8.68e-13 |  |  | 1.227969e-11 |  | -2.97 | 1.4e-11 | -25.12307 | -30.21795 | -3.432511 |  |  |  |  | 0.83 | 6.86e-12 | -27.77258 | -30.59942 | -3.27103
0.82 | 5.26e-13 |  |  | 7.441378e-12 |  | -2.97 | 1.4e-11 | -25.62397 | -29.85061 | -3.393233 |  |  |  |  | 0.84 | 7.91e-12 | -28.27348 | -30.2245 | -3.233214
0.83 | 2.902e-12 |  |  | 4.10549e-11 |  | -2.97 | 1.4e-11 | -23.91611 | -29.48327 | -3.353955 |  |  |  |  | 0.85 | 9.28e-12 | -26.56562 | -29.84958 | -3.195398
0.84 | 7.16e-13 |  |  | 1.012933e-11 |  | -2.97 | 1.4e-11 | -25.31559 | -29.11592 | -3.314677 |  |  |  |  | 0.86 | 1.065e-11 | -27.9651 | -29.47467 | -3.157583
0.85 | 2.538e-12 |  |  | 3.590536e-11 |  | -2.97 | 1.4e-11 | -24.05013 | -28.74858 | -3.275399 |  |  |  |  | 0.87 | 1.226e-11 | -26.69964 | -29.09975 | -3.119767
0.86 | 5.74e-13 |  |  | 8.120439e-12 |  | -2.97 | 1.4e-11 | -25.53664 | -28.38124 | -3.236122 |  |  |  |  | 0.88 | 1.401e-11 | -28.18615 | -28.72483 | -3.081951
0.87 | 3.74e-13 |  |  | 5.291018e-12 |  | -2.97 | 1.4e-11 | -25.96501 | -28.01389 | -3.196844 |  |  |  |  | 0.89 | 1.608e-11 | -28.61452 | -28.34991 | -3.044135
0.88 | 2.77e-12 |  |  | 3.918748e-11 |  | -2.97 | 1.4e-11 | -23.96266 | -27.64655 | -3.157566 |  |  |  |  | 0.9 | 1.864e-11 | -26.61217 | -27.97499 | -3.00632
0.89 | 1.356e-12 |  |  | 1.918348e-11 |  | -2.97 | 1.4e-11 | -24.67697 | -27.27921 | -3.118288 |  |  |  |  | 0.91 | 2.129e-11 | -27.32648 | -27.60008 | -2.968504
0.9 | 1.744e-12 |  |  | 2.467255e-11 |  | -2.97 | 1.4e-11 | -24.42533 | -26.91187 | -3.07901 |  |  |  |  | 0.92 | 2.414e-11 | -27.07484 | -27.22516 | -2.930688
0.91 | 5.282e-12 |  |  | 7.472501e-11 |  | -2.97 | 1.4e-11 | -23.31721 | -26.54452 | -3.039732 |  |  |  |  | 0.93 | 2.754e-11 | -25.96672 | -26.85024 | -2.892873
0.92 | 2.412e-12 |  |  | 3.412282e-11 |  | -2.97 | 1.4e-11 | -24.10105 | -26.17718 | -3.000454 |  |  |  |  | 0.94 | 3.173e-11 | -26.75056 | -26.47532 | -2.855057
0.93 | 2.23e-12 |  |  | 3.154805e-11 |  | -2.97 | 1.4e-11 | -24.17951 | -25.80984 | -2.961176 |  |  |  |  | 0.95 | 3.609e-11 | -26.82902 | -26.1004 | -2.817241
0.94 | 3.454e-12 |  |  | 4.88641e-11 |  | -2.97 | 1.4e-11 | -23.74198 | -25.4425 | -2.921898 |  |  |  |  | 0.96 | 4.079e-11 | -26.39149 | -25.72549 | -2.779426
0.95 | 6.556e-12 |  |  | 9.274843e-11 |  | -2.97 | 1.4e-11 | -23.10113 | -25.07515 | -2.882621 |  |  |  |  | 0.97 | 4.632e-11 | -25.75064 | -25.35057 | -2.74161
0.96 | 8.55e-12 |  |  | 1.209578e-10 |  | -2.97 | 1.4e-11 | -22.83558 | -24.70781 | -2.843343 |  |  |  |  | 0.98 | 5.313e-11 | -25.48509 | -24.97565 | -2.703794
0.97 | 9.41e-12 |  |  | 1.331243e-10 |  | -2.97 | 1.4e-11 | -22.73974 | -24.34047 | -2.804065 |  |  |  |  | 0.99 | 5.985e-11 | -25.38925 | -24.60073 | -2.665979
0.98 | 9.566e-12 |  |  | 1.353312e-10 |  | -2.97 | 1.4e-11 | -22.7233 | -23.97313 | -2.764787 |  |  |  |  | 1 | 6.761e-11 | -25.37281 | -24.22582 | -2.628163
0.99 | 1.234e-11 |  |  | 1.745753e-10 |  | -2.97 | 1.4e-11 | -22.46867 | -23.60578 | -2.725509 |  |  |  |  | 1.01 | 7.658e-11 | -25.11818 | -23.8509 | -2.590347
1 | 1.7414e-11 |  |  | 2.463577e-10 |  | -2.97 | 1.4e-11 | -22.12424 | -23.23844 | -2.686231 |  |  |  |  | 1.02 | 8.754e-11 | -24.77375 | -23.47598 | -2.552532
1.01 | 2.0024e-11 |  |  | 2.832817e-10 |  | -2.97 | 1.4e-11 | -21.98458 | -22.8711 | -2.646953 |  |  |  |  | 1.03 | 9.893e-11 | -24.63409 | -23.10106 | -2.514716
1.02 | 2.7488e-11 |  |  | 3.888757e-10 |  | -2.97 | 1.4e-11 | -21.66776 | -22.50375 | -2.607675 |  |  |  |  | 1.04 | 1.1196e-10 | -24.31727 | -22.72614 | -2.4769
1.03 | 3.8134e-11 |  |  | 5.394857e-10 |  | -2.97 | 1.4e-11 | -21.3404 | -22.13641 | -2.568397 |  |  |  |  | 1.05 | 1.2666e-10 | -23.98991 | -22.35123 | -2.439084
1.04 | 5.4654e-11 |  |  | 7.731959e-10 |  | -2.97 | 1.4e-11 | -20.98049 | -21.76907 | -2.529119 |  |  |  |  | 1.06 | 1.4517e-10 | -23.63 | -21.97631 | -2.401269
1.05 | 7.0078e-11 |  |  | 9.914009e-10 |  | -2.97 | 1.4e-11 | -20.7319 | -21.40173 | -2.489842 |  |  |  |  | 1.07 | 1.6429e-10 | -23.38141 | -21.60139 | -2.363453
1.06 | 9.0706e-11 |  |  | 1.283227e-09 |  | -2.97 | 1.4e-11 | -20.47389 | -21.03438 | -2.450564 |  |  |  |  | 1.08 | 1.8577e-10 | -23.1234 | -21.22647 | -2.325637
1.07 | 1.2212e-10 |  |  | 1.727645e-09 |  | -2.97 | 1.4e-11 | -20.17651 | -20.66704 | -2.411286 |  |  |  |  | 1.09 | 2.1052e-10 | -22.82602 | -20.85155 | -2.287822
1.08 | 1.65896e-10 |  |  | 2.346948e-09 |  | -2.97 | 1.4e-11 | -19.87015 | -20.2997 | -2.372008 |  |  |  |  | 1.1 | 2.4104e-10 | -22.51966 | -20.47664 | -2.250006
1.09 | 2.24432e-10 |  |  | 3.175063e-09 |  | -2.97 | 1.4e-11 | -19.56794 | -19.93236 | -2.33273 |  |  |  |  | 1.11 | 2.7243e-10 | -22.21745 | -20.10172 | -2.21219
1.1 | 3.068e-10 |  |  | 4.340332e-09 |  | -2.97 | 1.4e-11 | -19.25531 | -19.56501 | -2.293452 |  |  |  |  | 1.12 | 3.0803e-10 | -21.90483 | -19.7268 | -2.174375
1.11 | 4.1742e-10 |  |  | 5.905285e-09 |  | -2.97 | 1.4e-11 | -18.94742 | -19.19767 | -2.254174 |  |  |  |  | 1.13 | 3.4875e-10 | -21.59693 | -19.35188 | -2.136559
1.12 | 5.81206e-10 |  |  | 8.222383e-09 |  | -2.97 | 1.4e-11 | -18.61641 | -18.83033 | -2.214896 |  |  |  |  | 1.14 | 3.9531e-10 | -21.26592 | -18.97697 | -2.098743
1.13 | 8.0171e-10 |  |  | 1.134188e-08 |  | -2.97 | 1.4e-11 | -18.29476 | -18.46299 | -2.175618 |  |  |  |  | 1.15 | 4.5174e-10 | -20.94427 | -18.60205 | -2.060928
1.14 | 1.11804e-09 |  |  | 1.581703e-08 |  | -2.97 | 1.4e-11 | -17.96218 | -18.09564 | -2.13634 |  |  |  |  | 1.16 | 5.111e-10 | -20.61169 | -18.22713 | -2.023112
1.15 | 1.56692e-09 |  |  | 2.216738e-08 |  | -2.97 | 1.4e-11 | -17.62464 | -17.7283 | -2.097063 |  |  |  |  | 1.17 | 5.7673e-10 | -20.27415 | -17.85221 | -1.985296
1.16 | 2.21564e-09 |  |  | 3.134489e-08 |  | -2.97 | 1.4e-11 | -17.27821 | -17.36096 | -2.057785 |  |  |  |  | 1.18 | 6.5161e-10 | -19.92772 | -17.47729 | -1.947481
1.17 | 3.10528e-09 |  |  | 4.393073e-08 |  | -2.97 | 1.4e-11 | -16.94065 | -16.99362 | -2.018507 |  |  |  |  | 1.19 | 7.4426e-10 | -19.59016 | -17.10238 | -1.909665
1.18 | 4.41264e-09 |  |  | 6.242609e-08 |  | -2.97 | 1.4e-11 | -16.58928 | -16.62627 | -1.979229 |  |  |  |  | 1.2 | 8.4026e-10 | -19.23879 | -16.72746 | -1.871849
1.19 | 6.24026e-09 |  |  | 8.828162e-08 |  | -2.97 | 1.4e-11 | -16.24273 | -16.25893 | -1.939951 |  |  |  |  | 1.21 | 9.4795e-10 | -18.89224 | -16.35254 | -1.834034
1.2 | 8.92468e-09 |  |  | 1.262584e-07 |  | -2.97 | 1.4e-11 | -15.88494 | -15.89159 | -1.900673 |  |  |  |  | 1.22 | 1.06681e-09 | -18.53445 | -15.97762 | -1.796218
1.21 | 1.28646e-08 |  |  | 1.819969e-07 |  | -2.97 | 1.4e-11 | -15.51928 | -15.52424 | -1.861395 |  |  |  |  | 1.23 | 1.2125e-09 | -18.16879 | -15.6027 | -1.758402
1.22 | 1.85247e-08 |  |  | 2.620709e-07 |  | -2.97 | 1.4e-11 | -15.15465 | -15.1569 | -1.822117 |  |  |  |  | 1.24 | 1.35404e-09 | -17.80416 | -15.22779 | -1.720586
1.23 | 2.65464e-08 |  |  | 3.755547e-07 |  | -2.97 | 1.4e-11 | -14.79486 | -14.78956 | -1.782839 |  |  |  |  | 1.25 | 1.51615e-09 | -17.44437 | -14.85287 | -1.682771
1.24 | 3.83807e-08 |  |  | 5.429758e-07 |  | -2.97 | 1.4e-11 | -14.4262 | -14.42222 | -1.743562 |  |  |  |  | 1.26 | 1.70216e-09 | -17.07571 | -14.47795 | -1.644955
1.25 | 5.51819e-08 |  |  | 7.806642e-07 |  | -2.97 | 1.4e-11 | -14.06312 | -14.05487 | -1.704284 |  |  |  |  | 1.27 | 1.93173e-09 | -16.71263 | -14.10303 | -1.607139
1.26 | 8.00389e-08 |  |  | 1.132319e-06 |  | -2.97 | 1.4e-11 | -13.69124 | -13.68753 | -1.665006 |  |  |  |  | 1.28 | 2.17135e-09 | -16.34075 | -13.72812 | -1.569324
1.27 | 1.154e-07 |  |  | 1.632576e-06 |  | -2.97 | 1.4e-11 | -13.32535 | -13.32019 | -1.625728 |  |  |  |  | 1.29 | 2.43994e-09 | -15.97486 | -13.3532 | -1.531508
1.28 | 1.6759e-07 |  |  | 2.370914e-06 |  | -2.97 | 1.4e-11 | -12.95224 | -12.95285 | -1.58645 |  |  |  |  | 1.3 | 2.74039e-09 | -15.60175 | -12.97828 | -1.493692
1.29 | 2.4235e-07 |  |  | 3.428551e-06 |  | -2.97 | 1.4e-11 | -12.58337 | -12.5855 | -1.547172 |  |  |  |  | 1.31 | 3.11093e-09 | -15.23288 | -12.60336 | -1.455877
1.3 | 3.5262e-07 |  |  | 4.988553e-06 |  | -2.97 | 1.4e-11 | -12.20836 | -12.21816 | -1.507894 |  |  |  |  | 1.32 | 3.49304e-09 | -14.85787 | -12.22844 | -1.418061
1.31 | 5.1007e-07 |  |  | 7.216014e-06 |  | -2.97 | 1.4e-11 | -11.83921 | -11.85082 | -1.468616 |  |  |  |  | 1.33 | 3.9264e-09 | -14.48872 | -11.85353 | -1.380245
1.32 | 7.4306e-07 |  |  | 1.051215e-05 |  | -2.97 | 1.4e-11 | -11.46298 | -11.48348 | -1.429338 |  |  |  |  | 1.34 | 4.41378e-09 | -14.11249 | -11.47861 | -1.34243
1.33 | 1.07471e-06 |  |  | 1.520404e-05 |  | -2.97 | 1.4e-11 | -11.09395 | -11.11613 | -1.39006 |  |  |  |  | 1.35 | 5.00815e-09 | -13.74346 | -11.10369 | -1.304614
1.34 | 1.5492e-06 |  |  | 2.19167e-05 |  | -2.97 | 1.4e-11 | -10.72826 | -10.74879 | -1.350783 |  |  |  |  | 1.36 | 5.6256e-09 | -13.37777 | -10.72877 | -1.266798
1.35 | 2.2419e-06 |  |  | 3.17164e-05 |  | -2.97 | 1.4e-11 | -10.35868 | -10.38145 | -1.311505 |  |  |  |  | 1.37 | 6.29918e-09 | -13.00819 | -10.35385 | -1.228983
1.36 | 3.2659e-06 |  |  | 4.620303e-05 |  | -2.97 | 1.4e-11 | -9.982465 | -10.0141 | -1.272227 |  |  |  |  | 1.38 | 7.08746e-09 | -12.63198 | -9.978936 | -1.191167
1.37 | 4.7216e-06 |  |  | 6.679698e-05 |  | -2.97 | 1.4e-11 | -9.613853 | -9.646762 | -1.232949 |  |  |  |  | 1.39 | 7.93452e-09 | -12.26336 | -9.604018 | -1.153351
1.38 | 6.8647e-06 |  |  | 9.711564e-05 |  | -2.97 | 1.4e-11 | -9.239608 | -9.279419 | -1.193671 |  |  |  |  | 1.4 | 8.96304e-09 | -11.88912 | -9.2291 | -1.115535
1.39 | 9.9086e-06 |  |  | 0.000140178 |  | -2.97 | 1.4e-11 | -8.872597 | -8.912077 | -1.154393 |  |  |  |  | 1.41 | 1.002161e-08 | -11.52211 | -8.854183 | -1.07772
1.4 | 1.4382e-05 |  |  | 0.0002034637 |  | -2.97 | 1.4e-11 | -8.500023 | -8.544734 | -1.115115 |  |  |  |  | 1.42 | 1.12261e-08 | -11.14953 | -8.479265 | -1.039904
1.41 | 2.0691e-05 |  |  | 0.0002927178 |  | -2.97 | 1.4e-11 | -8.136302 | -8.177391 | -1.075837 |  |  |  |  | 1.43 | 1.2582e-08 | -10.78581 | -8.104347 | -1.002088
1.42 | 2.9915e-05 |  |  | 0.0004232107 |  | -2.97 | 1.4e-11 | -7.76764 | -7.810049 | -1.036559 |  |  |  |  | 1.44 | 1.42094e-08 | -10.41715 | -7.729429 | -0.9642727
1.43 | 4.2853e-05 |  |  | 0.0006062459 |  | -2.97 | 1.4e-11 | -7.408225 | -7.442706 | -0.9972815 |  |  |  |  | 1.45 | 1.58975e-08 | -10.05773 | -7.354511 | -0.926457
1.44 | 6.1212e-05 |  |  | 0.0008659727 |  | -2.97 | 1.4e-11 | -7.051657 | -7.075363 | -0.9580036 |  |  |  |  | 1.46 | 1.77318e-08 | -9.701167 | -6.979593 | -0.8886413
1.45 | 8.7655e-05 |  |  | 0.001240065 |  | -2.97 | 1.4e-11 | -6.692592 | -6.708021 | -0.9187257 |  |  |  |  | 1.47 | 1.98156e-08 | -9.342102 | -6.604675 | -0.8508257
1.46 | 0.00012395 |  |  | 0.001753534 |  | -2.97 | 1.4e-11 | -6.346122 | -6.340678 | -0.8794478 |  |  |  |  | 1.48 | 2.23249e-08 | -8.995632 | -6.229757 | -0.81301
1.47 | 0.00017547 |  |  | 0.002482393 |  | -2.97 | 1.4e-11 | -5.998532 | -5.973335 | -0.8401699 |  |  |  |  | 1.49 | 2.49247e-08 | -8.648042 | -5.85484 | -0.7751943
1.48 | 0.00024496 |  |  | 0.003465475 |  | -2.97 | 1.4e-11 | -5.664906 | -5.605993 | -0.800892 |  |  |  |  | 1.5 | 2.78093e-08 | -8.314416 | -5.479922 | -0.7373786
1.49 | 0.00034122 |  |  | 0.004827276 |  | -2.97 | 1.4e-11 | -5.333473 | -5.23865 | -0.7616141 |  |  |  |  | 1.51 | 3.09996e-08 | -7.982983 | -5.105004 | -0.6995629
1.5 | 0.00046753 |  |  | 0.006614196 |  | -2.97 | 1.4e-11 | -5.018537 | -4.871308 | -0.7223362 |  |  |  |  | 1.52 | 3.48814e-08 | -7.668047 | -4.730086 | -0.6617472
1.51 | 0.00063639 |  |  | 0.009003077 |  | -2.97 | 1.4e-11 | -4.710189 | -4.503965 | -0.6830583 |  |  |  |  | 1.53 | 3.88855e-08 | -7.359699 | -4.355168 | -0.6239315
1.52 | 0.00084984 |  |  | 0.01202278 |  | -2.97 | 1.4e-11 | -4.420952 | -4.136622 | -0.6437804 |  |  |  |  | 1.54 | 4.33697e-08 | -7.070462 | -3.98025 | -0.5861159
1.53 | 0.00112452 |  |  | 0.0159087 |  | -2.97 | 1.4e-11 | -4.140889 | -3.76928 | -0.6045025 |  |  |  |  | 1.55 | 4.82788e-08 | -6.790399 | -3.605332 | -0.5483002
1.54 | 0.0014563 |  |  | 0.02060243 |  | -2.97 | 1.4e-11 | -3.882346 | -3.401937 | -0.5652246 |  |  |  |  | 1.56 | 5.41647e-08 | -6.531856 | -3.230414 | -0.5104845
1.55 | 0.0018677 |  |  | 0.02642255 |  | -2.97 | 1.4e-11 | -3.633537 | -3.034594 | -0.5259467 |  |  |  |  | 1.57 | 6.03065e-08 | -6.283048 | -2.855497 | -0.4726688
1.56 | 0.0023455 |  |  | 0.03318204 |  | -2.97 | 1.4e-11 | -3.405747 | -2.667252 | -0.4866688 |  |  |  |  | 1.58 | 6.70044e-08 | -6.055257 | -2.480579 | -0.4348531
1.57 | 0.0029092 |  |  | 0.04115676 |  | -2.97 | 1.4e-11 | -3.190367 | -2.299909 | -0.4473909 |  |  |  |  | 1.59 | 7.44654e-08 | -5.839877 | -2.105661 | -0.3970374
1.58 | 0.0035411 |  |  | 0.05009632 |  | -2.97 | 1.4e-11 | -2.993808 | -1.932566 | -0.408113 |  |  |  |  | 1.6 | 8.34925e-08 | -5.643318 | -1.730743 | -0.3592217
1.59 | 0.0042643 |  |  | 0.0603275 |  | -2.97 | 1.4e-11 | -2.807967 | -1.565224 | -0.3688351 |  |  |  |  | 1.61 | 9.27644e-08 | -5.457477 | -1.355825 | -0.3214061
1.6 | 0.0050489 |  |  | 0.07142732 |  | -2.97 | 1.4e-11 | -2.639075 | -1.197881 | -0.3295572 |  |  |  |  | 1.62 | 1.028622e-07 | -5.288585 | -0.9809072 | -0.2835904
1.61 | 0.0059235 |  |  | 0.08380038 |  | -2.97 | 1.4e-11 | -2.479318 | -0.8305383 | -0.2902793 |  |  |  |  | 1.63 | 1.141662e-07 | -5.128828 | -0.6059893 | -0.2457747
1.62 | 0.0068727 |  |  | 0.09722882 |  | -2.97 | 1.4e-11 | -2.330688 | -0.4631957 | -0.2510014 |  |  |  |  | 1.64 | 1.26625e-07 | -4.980198 | -0.2310714 | -0.207959
1.63 | 0.0078729 |  |  | 0.1113788 |  | -2.97 | 1.4e-11 | -2.194819 | -0.095853 | -0.2117235 |  |  |  |  | 1.65 | 1.41371e-07 | -4.844329 | 0.1438464 | -0.1701433
1.64 | 0.0089619 |  |  | 0.1267849 |  | -2.97 | 1.4e-11 | -2.065263 | 0.2714897 | -0.1724456 |  |  |  |  | 1.66 | 1.5663e-07 | -4.714773 | 0.5187643 | -0.1323276
1.65 | 0.0100542 |  |  | 0.1422378 |  | -2.97 | 1.4e-11 | -1.950255 | 0.6388323 | -0.1331677 |  |  |  |  | 1.67 | 1.73513e-07 | -4.599765 | 0.8936822 | -0.09451194
1.66 | 0.0104288 |  |  | 0.1475373 |  | -2.97 | 1.4e-11 | -1.913674 | 1.006175 | -0.09388984 |  |  |  |  | 1.68 | 1.91749e-07 | -4.563184 | 1.2686 | -0.05669626
1.67 | 0.0106238 |  |  | 0.150296 |  | -2.97 | 1.4e-11 | -1.895148 | 1.373518 | -0.05461194 |  |  |  |  | 1.69 | 2.13962e-07 | -4.544659 | 1.643518 | -0.01888057
1.68 | 0.0107898 |  |  | 0.1526444 |  | -2.97 | 1.4e-11 | -1.879644 | 1.74086 | -0.01533405 |  |  |  |  | 1.7 | 2.36475e-07 | -4.529154 | 2.018436 | 0.01893512
1.69 | 0.0109396 |  |  | 0.1547637 |  | -2.97 | 1.4e-11 | -1.865856 | 2.108203 | 0.02394385 |  |  |  |  | 1.71 | 2.61063e-07 | -4.515366 | 2.393354 | 0.0567508
1.7 | 0.0110866 |  |  | 0.1568433 |  | -2.97 | 1.4e-11 | -1.852508 | 2.475546 | 0.06322175 |  |  |  |  | 1.72 | 2.87941e-07 | -4.502018 | 2.768272 | 0.09456649
1.71 | 0.0112288 |  |  | 0.158855 |  | -2.97 | 1.4e-11 | -1.839763 | 2.842888 | 0.1024996 |  |  |  |  | 1.73 | 3.20137e-07 | -4.489273 | 3.143189 | 0.1323822
1.72 | 0.0113738 |  |  | 0.1609064 |  | -2.97 | 1.4e-11 | -1.826933 | 3.210231 | 0.1417775 |  |  |  |  | 1.74 | 3.53014e-07 | -4.476443 | 3.518107 | 0.1701979
1.73 | 0.021549 |  |  | 0.304856 |  | -2.97 | 1.4e-11 | -1.187916 | 3.577574 | 0.1810554 |  |  |  |  | 1.75 | 3.87992e-07 | -3.837426 | 3.893025 | 0.2080135
1.74 | 0.02329 |  |  | 0.3294861 |  | -2.97 | 1.4e-11 | -1.110221 | 3.944916 | 0.2203333 |  |  |  |  | 1.76 | 4.26281e-07 | -3.759731 | 4.267943 | 0.2458292
1.75 | 0.025068 |  |  | 0.3546397 |  | -2.97 | 1.4e-11 | -1.036653 | 4.312259 | 0.2596112 |  |  |  |  | 1.77 | 4.72025e-07 | -3.686163 | 4.642861 | 0.2836449
1.76 | 0.026946 |  |  | 0.3812079 |  | -2.97 | 1.4e-11 | -0.9644103 | 4.679602 | 0.2988891 |  |  |  |  | 1.78 | 5.1907e-07 | -3.61392 | 5.017779 | 0.3214606
1.77 | 0.028892 |  |  | 0.4087382 |  | -2.97 | 1.4e-11 | -0.8946805 | 5.046944 | 0.338167 |  |  |  |  | 1.79 | 5.68348e-07 | -3.544191 | 5.392697 | 0.3592763
1.78 | 0.030873 |  |  | 0.4367636 |  | -2.97 | 1.4e-11 | -0.8283632 | 5.414287 | 0.3774449 |  |  |  |  | 1.8 | 6.22871e-07 | -3.477873 | 5.767615 | 0.397092
1.79 | 0.032961 |  |  | 0.4663028 |  | -2.97 | 1.4e-11 | -0.7629202 | 5.781629 | 0.4167228 |  |  |  |  | 1.81 | 6.84849e-07 | -3.41243 | 6.142532 | 0.4349077
1.8 | 0.035076 |  |  | 0.4962239 |  | -2.97 | 1.4e-11 | -0.7007281 | 6.148972 | 0.4560007 |  |  |  |  | 1.82 | 7.48942e-07 | -3.350238 | 6.51745 | 0.4727233
1.81 | 0.037294 |  |  | 0.5276022 |  | -2.97 | 1.4e-11 | -0.6394127 | 6.516315 | 0.4952786 |  |  |  |  | 1.83 | 8.17865e-07 | -3.288923 | 6.892368 | 0.510539
1.82 | 0.039537 |  |  | 0.5593341 |  | -2.97 | 1.4e-11 | -0.5810083 | 6.883657 | 0.5345565 |  |  |  |  | 1.84 | 8.91324e-07 | -3.230518 | 7.267286 | 0.5483547
1.83 | 0.041895 |  |  | 0.592693 |  | -2.97 | 1.4e-11 | -0.5230787 | 7.251 | 0.5738344 |  |  |  |  | 1.85 | 9.71038e-07 | -3.172589 | 7.642204 | 0.5861704
1.84 | 0.044261 |  |  | 0.6261651 |  | -2.97 | 1.4e-11 | -0.4681413 | 7.618343 | 0.6131123 |  |  |  |  | 1.86 | 1.06522e-06 | -3.117651 | 8.017122 | 0.6239861
1.85 | 0.046736 |  |  | 0.6611791 |  | -2.97 | 1.4e-11 | -0.4137304 | 7.985685 | 0.6523902 |  |  |  |  | 1.87 | 1.15707e-06 | -3.063241 | 8.39204 | 0.6618018
1.86 | 0.049219 |  |  | 0.6963064 |  | -2.97 | 1.4e-11 | -0.3619655 | 8.353028 | 0.6916681 |  |  |  |  | 1.88 | 1.25635e-06 | -3.011476 | 8.766958 | 0.6996175
1.87 | 0.051803 |  |  | 0.7328625 |  | -2.97 | 1.4e-11 | -0.3107971 | 8.720371 | 0.730946 |  |  |  |  | 1.89 | 1.36248e-06 | -2.960307 | 9.141876 | 0.7374332
1.88 | 0.054401 |  |  | 0.7696167 |  | -2.97 | 1.4e-11 | -0.2618627 | 9.087713 | 0.7702239 |  |  |  |  | 1.9 | 1.48535e-06 | -2.911373 | 9.516793 | 0.7752488
1.89 | 0.057088 |  |  | 0.80763 |  | -2.97 | 1.4e-11 | -0.2136513 | 9.455056 | 0.8095018 |  |  |  |  | 1.91 | 1.60802e-06 | -2.863161 | 9.891711 | 0.8130645
1.9 | 0.059778 |  |  | 0.8456857 |  | -2.97 | 1.4e-11 | -0.1676075 | 9.822399 | 0.8487797 |  |  |  |  | 1.92 | 1.73968e-06 | -2.817118 | 10.26663 | 0.8508802
1.91 | 0.062563 |  |  | 0.8850854 |  | -2.97 | 1.4e-11 | -0.1220711 | 10.18974 | 0.8880576 |  |  |  |  | 1.93 | 1.87996e-06 | -2.771581 | 10.64155 | 0.8886959
1.92 | 0.065389 |  |  | 0.9250651 |  | -2.97 | 1.4e-11 | -0.07789115 | 10.55708 | 0.9273355 |  |  |  |  | 1.94 | 2.04119e-06 | -2.727401 | 11.01646 | 0.9265116
1.93 | 0.068207 |  |  | 0.9649317 |  | -2.97 | 1.4e-11 | -0.035698 | 10.92443 | 0.9666134 |  |  |  |  | 1.95 | 2.20099e-06 | -2.685208 | 11.39138 | 0.9643273
1.94 | 0.071117 |  |  | 1.0061 |  | -2.97 | 1.4e-11 | 0.006081213 | 11.29177 | 1.005891 |  |  |  |  | 1.96 | 2.36877e-06 | -2.643429 | 11.7663 | 1.002143
1.95 | 0.073982 |  |  | 1.046631 |  | -2.97 | 1.4e-11 | 0.04557663 | 11.65911 | 1.045169 |  |  |  |  | 1.97 | 2.54489e-06 | -2.603933 | 12.14122 | 1.039959
1.96 | 0.076957 |  |  | 1.088719 |  | -2.97 | 1.4e-11 | 0.08500163 | 12.02645 | 1.084447 |  |  |  |  | 1.98 | 2.74661e-06 | -2.564508 | 12.51614 | 1.077774
1.97 | 0.079908 |  |  | 1.130467 |  | -2.97 | 1.4e-11 | 0.1226308 | 12.3938 | 1.123725 |  |  |  |  | 1.99 | 2.94585e-06 | -2.526879 | 12.89105 | 1.11559
1.98 | 0.082951 |  |  | 1.173517 |  | -2.97 | 1.4e-11 | 0.1600049 | 12.76114 | 1.163003 |  |  |  |  | 2 | 3.15922e-06 | -2.489505 | 13.26597 | 1.153406
1.99 | 0.085965 |  |  | 1.216156 |  | -2.97 | 1.4e-11 | 0.195695 | 13.12848 | 1.202281 |  |  |  |  | 2.01 | 3.38223e-06 | -2.453815 | 13.64089 | 1.191221
2 | 0.089064 |  |  | 1.259998 |  | -2.97 | 1.4e-11 | 0.23111 | 13.49583 | 1.241559 |  |  |  |  | 2.02 | 3.63385e-06 | -2.4184 | 14.01581 | 1.229037
2.01 | 0.092128 |  |  | 1.303345 |  | -2.97 | 1.4e-11 | 0.2649337 | 13.86317 | 1.280837 |  |  |  |  | 2.03 | 3.8812e-06 | -2.384576 | 14.39073 | 1.266853
2.02 | 0.095275 |  |  | 1.347866 |  | -2.97 | 1.4e-11 | 0.2985223 | 14.23051 | 1.320114 |  |  |  |  | 2.04 | 4.13823e-06 | -2.350988 | 14.76564 | 1.304668
2.03 | 0.098391 |  |  | 1.391948 |  | -2.97 | 1.4e-11 | 0.3307041 | 14.59785 | 1.359392 |  |  |  |  | 2.05 | 4.41027e-06 | -2.318806 | 15.14056 | 1.342484
2.04 | 0.099999 |  |  | 1.414696 |  | -2.97 | 1.4e-11 | 0.346915 | 14.9652 | 1.39867 |  |  |  |  | 2.06 | 4.71623e-06 | -2.302595 | 15.51548 | 1.3803
2.05 | 0.100001 |  |  | 1.414725 |  | -2.97 | 1.4e-11 | 0.346935 | 15.33254 | 1.437948 |  |  |  |  | 2.07 | 5.01516e-06 | -2.302575 | 15.8904 | 1.418115
2.06 | 0.1 |  |  | 1.414711 |  | -2.97 | 1.4e-11 | 0.346925 | 15.69988 | 1.477226 |  |  |  |  | 2.08 | 5.32845e-06 | -2.302585 | 16.26532 | 1.455931
2.07 | 0.1 |  |  | 1.414711 |  | -2.97 | 1.4e-11 | 0.346925 | 16.06722 | 1.516504 |  |  |  |  | 2.09 | 5.64803e-06 | -2.302585 | 16.64023 | 1.493747
2.08 | 0.099999 |  |  | 1.414696 |  | -2.97 | 1.4e-11 | 0.346915 | 16.43457 | 1.555782 |  |  |  |  | 2.1 | 5.98012e-06 | -2.302595 | 17.01515 | 1.531563
2.09 | 0.099999 |  |  | 1.414696 |  | -2.97 | 1.4e-11 | 0.346915 | 16.80191 | 1.59506 |  |  |  |  | 2.11 | 6.35879e-06 | -2.302595 | 17.39007 | 1.569378
2.1 | 0.099999 |  |  | 1.414696 |  | -2.97 | 1.4e-11 | 0.346915 | 17.16925 | 1.634338 |  |  |  |  | 2.12 | 6.72836e-06 | -2.302595 | 17.76499 | 1.607194
2.11 | 0.099999 |  |  | 1.414696 |  | -2.97 | 1.4e-11 | 0.346915 | 17.53659 | 1.673616 |  |  |  |  | 2.13 | 7.11078e-06 | -2.302595 | 18.1399 | 1.64501
2.12 | 0.1 |  |  | 1.414711 |  | -2.97 | 1.4e-11 | 0.346925 | 17.90394 | 1.712893 |  |  |  |  | 2.14 | 7.50837e-06 | -2.302585 | 18.51482 | 1.682825
2.13 | 0.099998 |  |  | 1.414682 |  | -2.97 | 1.4e-11 | 0.346905 | 18.27128 | 1.752171 |  |  |  |  | 2.15 | 7.95086e-06 | -2.302605 | 18.88974 | 1.720641
2.14 | 0.1 |  |  | 1.414711 |  | -2.97 | 1.4e-11 | 0.346925 | 18.63862 | 1.791449 |  |  |  |  | 2.16 | 8.37528e-06 | -2.302585 | 19.26466 | 1.758457
2.15 | 0.099999 |  |  | 1.414696 |  | -2.97 | 1.4e-11 | 0.346915 | 19.00597 | 1.830727 |  |  |  |  | 2.17 | 8.81814e-06 | -2.302595 | 19.63958 | 1.796272
2.16 | 0.099999 |  |  | 1.414696 |  | -2.97 | 1.4e-11 | 0.346915 | 19.37331 | 1.870005 |  |  |  |  | 2.18 | 9.28018e-06 | -2.302595 | 20.01449 | 1.834088
2.17 | 0.099999 |  |  | 1.414696 |  | -2.97 | 1.4e-11 | 0.346915 | 19.74065 | 1.909283 |  |  |  |  | 2.19 | 9.7913e-06 | -2.302595 | 20.38941 | 1.871904
2.18 | 0.100001 |  |  | 1.414725 |  | -2.97 | 1.4e-11 | 0.346935 | 20.10799 | 1.948561 |  |  |  |  | 2.2 | 1.0287e-05 | -2.302575 | 20.76433 | 1.909719
2.19 | 0.099999 |  |  | 1.414696 |  | -2.97 | 1.4e-11 | 0.346915 | 20.47534 | 1.987839 |  |  |  |  | 2.21 | 1.080302e-05 | -2.302595 | 21.13925 | 1.947535
2.2 | 0.1 |  |  | 1.414711 |  | -2.97 | 1.4e-11 | 0.346925 | 20.84268 | 2.027117 |  |  |  |  | 2.22 | 1.133462e-05 | -2.302585 | 21.51417 | 1.985351
2.21 | 0.100001 |  |  | 1.414725 |  | -2.97 | 1.4e-11 | 0.346935 | 21.21002 | 2.066394 |  |  |  |  | 2.23 | 1.19275e-05 | -2.302575 | 21.88908 | 2.023166
2.22 | 0.099999 |  |  | 1.414696 |  | -2.97 | 1.4e-11 | 0.346915 | 21.57736 | 2.105672 |  |  |  |  | 2.24 | 1.24966e-05 | -2.302595 | 22.264 | 2.060982
2.23 | 0.100001 |  |  | 1.414725 |  | -2.97 | 1.4e-11 | 0.346935 | 21.94471 | 2.14495 |  |  |  |  | 2.25 | 1.30911e-05 | -2.302575 | 22.63892 | 2.098798
2.24 | 0.100001 |  |  | 1.414725 |  | -2.97 | 1.4e-11 | 0.346935 | 22.31205 | 2.184228 |  |  |  |  | 2.26 | 1.3702e-05 | -2.302575 | 23.01384 | 2.136614
2.25 | 0.100002 |  |  | 1.414739 |  | -2.97 | 1.4e-11 | 0.346945 | 22.67939 | 2.223506 |  |  |  |  | 2.27 | 1.43802e-05 | -2.302565 | 23.38875 | 2.174429
2.26 | 0.099998 |  |  | 1.414682 |  | -2.97 | 1.4e-11 | 0.346905 | 23.04673 | 2.262784 |  |  |  |  | 2.28 | 1.50367e-05 | -2.302605 | 23.76367 | 2.212245
2.27 | 0.100001 |  |  | 1.414725 |  | -2.97 | 1.4e-11 | 0.346935 | 23.41408 | 2.302062 |  |  |  |  | 2.29 | 1.57163e-05 | -2.302575 | 24.13859 | 2.250061
2.28 | 0.1 |  |  | 1.414711 |  | -2.97 | 1.4e-11 | 0.346925 | 23.78142 | 2.34134 |  |  |  |  | 2.3 | 1.64195e-05 | -2.302585 | 24.51351 | 2.287876
2.29 | 0.100002 |  |  | 1.414739 |  | -2.97 | 1.4e-11 | 0.346945 | 24.14876 | 2.380618 |  |  |  |  | 2.31 | 1.71945e-05 | -2.302565 | 24.88843 | 2.325692
2.3 | 0.100001 |  |  | 1.414725 |  | -2.97 | 1.4e-11 | 0.346935 | 24.5161 | 2.419896 |  |  |  |  | 2.32 | 1.79454e-05 | -2.302575 | 25.26334 | 2.363508
2.31 | 0.099999 |  |  | 1.414696 |  | -2.97 | 1.4e-11 | 0.346915 | 24.88345 | 2.459173 |  |  |  |  | 2.33 | 1.8708e-05 | -2.302595 | 25.63826 | 2.401323
2.32 | 0.099999 |  |  | 1.414696 |  | -2.97 | 1.4e-11 | 0.346915 | 25.25079 | 2.498451 |  |  |  |  | 2.34 | 1.95156e-05 | -2.302595 | 26.01318 | 2.439139
2.33 | 0.1 |  |  | 1.414711 |  | -2.97 | 1.4e-11 | 0.346925 | 25.61813 | 2.537729 |  |  |  |  | 2.35 | 2.03357e-05 | -2.302585 | 26.3881 | 2.476955
2.34 | 0.099999 |  |  | 1.414696 |  | -2.97 | 1.4e-11 | 0.346915 | 25.98548 | 2.577007 |  |  |  |  | 2.36 | 2.12518e-05 | -2.302595 | 26.76302 | 2.51477
2.35 | 0.099999 |  |  | 1.414696 |  | -2.97 | 1.4e-11 | 0.346915 | 26.35282 | 2.616285 |  |  |  |  | 2.37 | 2.21237e-05 | -2.302595 | 27.13793 | 2.552586
2.36 | 0.100002 |  |  | 1.414739 |  | -2.97 | 1.4e-11 | 0.346945 | 26.72016 | 2.655563 |  |  |  |  | 2.38 | 2.30276e-05 | -2.302565 | 27.51285 | 2.590402
2.37 | 0.1 |  |  | 1.414711 |  | -2.97 | 1.4e-11 | 0.346925 | 27.0875 | 2.694841 |  |  |  |  | 2.39 | 2.39567e-05 | -2.302585 | 27.88777 | 2.628217
2.38 | 0.099999 |  |  | 1.414696 |  | -2.97 | 1.4e-11 | 0.346915 | 27.45485 | 2.734119 |  |  |  |  | 2.4 | 2.49959e-05 | -2.302595 | 28.26269 | 2.666033
2.39 | 0.100001 |  |  | 1.414725 |  | -2.97 | 1.4e-11 | 0.346935 | 27.82219 | 2.773397 |  |  |  |  | 2.41 | 2.59917e-05 | -2.302575 | 28.63761 | 2.703849
2.4 | 0.1 |  |  | 1.414711 |  | -2.97 | 1.4e-11 | 0.346925 | 28.18953 | 2.812675 |  |  |  |  | 2.42 | 2.70184e-05 | -2.302585 | 29.01252 | 2.741665
2.41 | 0.099999 |  |  | 1.414696 |  | -2.97 | 1.4e-11 | 0.346915 | 28.55687 | 2.851952 |  |  |  |  | 2.43 | 2.80726e-05 | -2.302595 | 29.38744 | 2.77948
2.42 | 0.100002 |  |  | 1.414739 |  | -2.97 | 1.4e-11 | 0.346945 | 28.92422 | 2.89123 |  |  |  |  | 2.44 | 2.92393e-05 | -2.302565 | 29.76236 | 2.817296
2.43 | 0.099999 |  |  | 1.414696 |  | -2.97 | 1.4e-11 | 0.346915 | 29.29156 | 2.930508 |  |  |  |  | 2.45 | 3.03633e-05 | -2.302595 | 30.13728 | 2.855112
2.44 | 0.100001 |  |  | 1.414725 |  | -2.97 | 1.4e-11 | 0.346935 | 29.6589 | 2.969786 |  |  |  |  | 2.46 | 3.15182e-05 | -2.302575 | 30.51219 | 2.892927
2.45 | 0.099999 |  |  | 1.414696 |  | -2.97 | 1.4e-11 | 0.346915 | 30.02624 | 3.009064 |  |  |  |  | 2.47 | 3.26749e-05 | -2.302595 | 30.88711 | 2.930743
2.46 | 0.100001 |  |  | 1.414725 |  | -2.97 | 1.4e-11 | 0.346935 | 30.39359 | 3.048342 |  |  |  |  | 2.48 | 3.3974e-05 | -2.302575 | 31.26203 | 2.968559
2.47 | 0.1 |  |  | 1.414711 |  | -2.97 | 1.4e-11 | 0.346925 | 30.76093 | 3.08762 |  |  |  |  | 2.49 | 3.52274e-05 | -2.302585 | 31.63695 | 3.006374
2.48 | 0.100001 |  |  | 1.414725 |  | -2.97 | 1.4e-11 | 0.346935 | 31.12827 | 3.126898 |  |  |  |  | 2.5 | 3.64951e-05 | -2.302575 | 32.01187 | 3.04419
2.49 | 0.100001 |  |  | 1.414725 |  | -2.97 | 1.4e-11 | 0.346935 | 31.49562 | 3.166176 |  |  |  |  | 2.51 | 3.78185e-05 | -2.302575 | 32.38678 | 3.082006
2.5 | 0.1 |  |  | 1.414711 |  | -2.97 | 1.4e-11 | 0.346925 | 31.86296 | 3.205453 |  |  |  |  | 2.52 | 3.92536e-05 | -2.302585 | 32.7617 | 3.119821
2.51 | 0.099999 |  |  | 1.414696 |  | -2.97 | 1.4e-11 | 0.346915 | 32.2303 | 3.244731 |  |  |  |  | 2.53 | 4.06346e-05 | -2.302595 | 33.13662 | 3.157637
2.52 | 0.1 |  |  | 1.414711 |  | -2.97 | 1.4e-11 | 0.346925 | 32.59764 | 3.284009 |  |  |  |  | 2.54 | 4.20446e-05 | -2.302585 | 33.51154 | 3.195453
2.53 | 0.100001 |  |  | 1.414725 |  | -2.97 | 1.4e-11 | 0.346935 | 32.96499 | 3.323287 |  |  |  |  | 2.55 | 4.35023e-05 | -2.302575 | 33.88646 | 3.233268
2.54 | 0.099999 |  |  | 1.414696 |  | -2.97 | 1.4e-11 | 0.346915 | 33.33233 | 3.362565 |  |  |  |  | 2.56 | 4.50825e-05 | -2.302595 | 34.26137 | 3.271084
2.55 | 0.1 |  |  | 1.414711 |  | -2.97 | 1.4e-11 | 0.346925 | 33.69967 | 3.401843 |  |  |  |  | 2.57 | 4.66029e-05 | -2.302585 | 34.63629 | 3.3089
2.56 | 0.099999 |  |  | 1.414696 |  | -2.97 | 1.4e-11 | 0.346915 | 34.06701 | 3.441121 |  |  |  |  | 2.58 | 4.816e-05 | -2.302595 | 35.01121 | 3.346715
2.57 | 0.1 |  |  | 1.414711 |  | -2.97 | 1.4e-11 | 0.346925 | 34.43436 | 3.480399 |  |  |  |  | 2.59 | 4.97627e-05 | -2.302585 | 35.38613 | 3.384531
2.58 | 0.099999 |  |  | 1.414696 |  | -2.97 | 1.4e-11 | 0.346915 | 34.8017 | 3.519677 |  |  |  |  | 2.6 | 5.14044e-05 | -2.302595 | 35.76104 | 3.422347
2.59 | 0.099999 |  |  | 1.414696 |  | -2.97 | 1.4e-11 | 0.346915 | 35.16904 | 3.558955 |  |  |  |  | 2.61 | 5.31824e-05 | -2.302595 | 36.13596 | 3.460163
2.6 | 0.099998 |  |  | 1.414682 |  | -2.97 | 1.4e-11 | 0.346905 | 35.53638 | 3.598232 |  |  |  |  | 2.62 | 5.48995e-05 | -2.302605 | 36.51088 | 3.497978
2.61 | 0.099999 |  |  | 1.414696 |  | -2.97 | 1.4e-11 | 0.346915 | 35.90373 | 3.63751 |  |  |  |  | 2.63 | 5.66517e-05 | -2.302595 | 36.8858 | 3.535794
2.62 | 0.099999 |  |  | 1.414696 |  | -2.97 | 1.4e-11 | 0.346915 | 36.27107 | 3.676788 |  |  |  |  | 2.64 | 5.84361e-05 | -2.302595 | 37.26072 | 3.57361
2.63 | 0.100001 |  |  | 1.414725 |  | -2.97 | 1.4e-11 | 0.346935 | 36.63841 | 3.716066 |  |  |  |  | 2.65 | 6.03712e-05 | -2.302575 | 37.63563 | 3.611425
2.64 | 0.100001 |  |  | 1.414725 |  | -2.97 | 1.4e-11 | 0.346935 | 37.00576 | 3.755344 |  |  |  |  | 2.66 | 6.225e-05 | -2.302575 | 38.01055 | 3.649241
2.65 | 0.100002 |  |  | 1.414739 |  | -2.97 | 1.4e-11 | 0.346945 | 37.3731 | 3.794622 |  |  |  |  | 2.67 | 6.41448e-05 | -2.302565 | 38.38547 | 3.687057
2.66 | 0.100001 |  |  | 1.414725 |  | -2.97 | 1.4e-11 | 0.346935 | 37.74044 | 3.8339 |  |  |  |  | 2.68 | 6.60904e-05 | -2.302575 | 38.76039 | 3.724872
2.67 | 0.100002 |  |  | 1.414739 |  | -2.97 | 1.4e-11 | 0.346945 | 38.10778 | 3.873178 |  |  |  |  | 2.69 | 6.82284e-05 | -2.302565 | 39.13531 | 3.762688
2.68 | 0.099998 |  |  | 1.414682 |  | -2.97 | 1.4e-11 | 0.346905 | 38.47513 | 3.912456 |  |  |  |  | 2.7 | 7.02369e-05 | -2.302605 | 39.51022 | 3.800504
2.69 | 0.099999 |  |  | 1.414696 |  | -2.97 | 1.4e-11 | 0.346915 | 38.84247 | 3.951734 |  |  |  |  | 2.71 | 7.23185e-05 | -2.302595 | 39.88514 | 3.838319
2.7 | 0.100001 |  |  | 1.414725 |  | -2.97 | 1.4e-11 | 0.346935 | 39.20981 | 3.991011 |  |  |  |  | 2.72 | 7.44303e-05 | -2.302575 | 40.26006 | 3.876135
2.71 | 0.099999 |  |  | 1.414696 |  | -2.97 | 1.4e-11 | 0.346915 | 39.57715 | 4.030289 |  |  |  |  | 2.73 | 7.67351e-05 | -2.302595 | 40.63498 | 3.913951
2.72 | 0.099998 |  |  | 1.414682 |  | -2.97 | 1.4e-11 | 0.346905 | 39.9445 | 4.069567 |  |  |  |  | 2.74 | 7.8945e-05 | -2.302605 | 41.0099 | 3.951766
2.73 | 0.1 |  |  | 1.414711 |  | -2.97 | 1.4e-11 | 0.346925 | 40.31184 | 4.108845 |  |  |  |  | 2.75 | 8.11812e-05 | -2.302585 | 41.38481 | 3.989582
2.74 | 0.099999 |  |  | 1.414696 |  | -2.97 | 1.4e-11 | 0.346915 | 40.67918 | 4.148123 |  |  |  |  | 2.76 | 8.34135e-05 | -2.302595 | 41.75973 | 4.027398
2.75 | 0.099999 |  |  | 1.414696 |  | -2.97 | 1.4e-11 | 0.346915 | 41.04652 | 4.187401 |  |  |  |  | 2.77 | 8.58806e-05 | -2.302595 | 42.13465 | 4.065214
2.76 | 0.099999 |  |  | 1.414696 |  | -2.97 | 1.4e-11 | 0.346915 | 41.41387 | 4.226679 |  |  |  |  | 2.78 | 8.82556e-05 | -2.302595 | 42.50957 | 4.103029
2.77 | 0.100001 |  |  | 1.414725 |  | -2.97 | 1.4e-11 | 0.346935 | 41.78121 | 4.265957 |  |  |  |  | 2.79 | 9.06355e-05 | -2.302575 | 42.88448 | 4.140845
2.78 | 0.100001 |  |  | 1.414725 |  | -2.97 | 1.4e-11 | 0.346935 | 42.14855 | 4.305235 |  |  |  |  | 2.8 | 9.30801e-05 | -2.302575 | 43.2594 | 4.178661
2.79 | 0.099999 |  |  | 1.414696 |  | -2.97 | 1.4e-11 | 0.346915 | 42.5159 | 4.344512 |  |  |  |  | 2.81 | 9.57834e-05 | -2.302595 | 43.63432 | 4.216476
2.8 | 0.099999 |  |  | 1.414696 |  | -2.97 | 1.4e-11 | 0.346915 | 42.88324 | 4.38379 |  |  |  |  | 2.82 | 9.83013e-05 | -2.302595 | 44.00924 | 4.254292
2.81 | 0.1 |  |  | 1.414711 |  | -2.97 | 1.4e-11 | 0.346925 | 43.25058 | 4.423068 |  |  |  |  | 2.83 | 0.0001008962 | -2.302585 | 44.38416 | 4.292108
2.82 | 0.100001 |  |  | 1.414725 |  | -2.97 | 1.4e-11 | 0.346935 | 43.61792 | 4.462346 |  |  |  |  | 2.84 | 0.000103528 | -2.302575 | 44.75907 | 4.329923
2.83 | 0.1 |  |  | 1.414711 |  | -2.97 | 1.4e-11 | 0.346925 | 43.98527 | 4.501624 |  |  |  |  | 2.85 | 0.00010617 | -2.302585 | 45.13399 | 4.367739
2.84 | 0.100002 |  |  | 1.414739 |  | -2.97 | 1.4e-11 | 0.346945 | 44.35261 | 4.540902 |  |  |  |  | 2.86 | 0.000109039 | -2.302565 | 45.50891 | 4.405555
2.85 | 0.1 |  |  | 1.414711 |  | -2.97 | 1.4e-11 | 0.346925 | 44.71995 | 4.58018 |  |  |  |  | 2.87 | 0.000111776 | -2.302585 | 45.88383 | 4.44337
2.86 | 0.099999 |  |  | 1.414696 |  | -2.97 | 1.4e-11 | 0.346915 | 45.08729 | 4.619458 |  |  |  |  | 2.88 | 0.000114574 | -2.302595 | 46.25875 | 4.481186
2.87 | 0.100001 |  |  | 1.414725 |  | -2.97 | 1.4e-11 | 0.346935 | 45.45464 | 4.658736 |  |  |  |  | 2.89 | 0.000117416 | -2.302575 | 46.63366 | 4.519002
2.88 | 0.1 |  |  | 1.414711 |  | -2.97 | 1.4e-11 | 0.346925 | 45.82198 | 4.698014 |  |  |  |  | 2.9 | 0.000120512 | -2.302585 | 47.00858 | 4.556817
2.89 | 0.1 |  |  | 1.414711 |  | -2.97 | 1.4e-11 | 0.346925 | 46.18932 | 4.737291 |  |  |  |  | 2.91 | 0.000123433 | -2.302585 | 47.3835 | 4.594633
2.9 | 0.099999 |  |  | 1.414696 |  | -2.97 | 1.4e-11 | 0.346915 | 46.55666 | 4.776569 |  |  |  |  | 2.92 | 0.000126501 | -2.302595 | 47.75842 | 4.632449
2.91 | 0.099999 |  |  | 1.414696 |  | -2.97 | 1.4e-11 | 0.346915 | 46.92401 | 4.815847 |  |  |  |  | 2.93 | 0.000129574 | -2.302595 | 48.13333 | 4.670264
2.92 | 0.099998 |  |  | 1.414682 |  | -2.97 | 1.4e-11 | 0.346905 | 47.29135 | 4.855125 |  |  |  |  | 2.94 | 0.000132845 | -2.302605 | 48.50825 | 4.70808
2.93 | 0.1 |  |  | 1.414711 |  | -2.97 | 1.4e-11 | 0.346925 | 47.65869 | 4.894403 |  |  |  |  | 2.95 | 0.000135965 | -2.302585 | 48.88317 | 4.745896
2.94 | 0.099998 |  |  | 1.414682 |  | -2.97 | 1.4e-11 | 0.346905 | 48.02603 | 4.933681 |  |  |  |  | 2.96 | 0.000136958 | -2.302605 | 49.25809 | 4.783712
2.95 | 0.100001 |  |  | 1.414725 |  | -2.97 | 1.4e-11 | 0.346935 | 48.39338 | 4.972959 |  |  |  |  | 2.97 | 0.000139756 | -2.302575 | 49.63301 | 4.821527
2.96 | 0.1 |  |  | 1.414711 |  | -2.97 | 1.4e-11 | 0.346925 | 48.76072 | 5.012237 |  |  |  |  | 2.98 | 0.000142554 | -2.302585 | 50.00792 | 4.859343
2.97 | 0.099999 |  |  | 1.414696 |  | -2.97 | 1.4e-11 | 0.346915 | 49.12806 | 5.051515 |  |  |  |  | 2.99 | 0.000145352 | -2.302595 | 50.38284 | 4.897159
2.98 | 0.100001 |  |  | 1.414725 |  | -2.97 | 1.4e-11 | 0.346935 | 49.49541 | 5.090793 |  |  |  |  | 3 | 0.00014815 | -2.302575 | 50.75776 | 4.934974
2.99 | 0.099999 |  |  | 1.414696 |  | -2.97 | 1.4e-11 | 0.346915 | 49.86275 | 5.13007 |  |  |  | 3.01 | 0.000150948 | -2.302595 | -2.302595 | 51.13268 | 4.97279
3 | 0.1 |  |  | 1.414711 |  | -2.97 | 1.4e-11 | 0.346925 | 50.23009 | 5.169348 |  |  |  | 3.02 | 0.000153746 | -2.302585 | -2.302585 | 51.5076 | 5.010606
3 | 0.100002 |  |  | 1.414739 |  | -2.97 | 1.4e-11 | 0.346945 | 51.5076 | 5.010606 |  |  |  | 3.03 | 0.000156544 | -2.302565 | -2.302565 | 51.5076 | 5.010606
2.99 | 0.1 |  |  | 1.414711 |  | -2.97 | 1.4e-11 | 0.346925 | 51.13268 | 4.97279 |  |  |  | 3.04 | 0.000159342 | -2.302585 | -2.302585 | 51.13268 | 4.97279
2.98 | 0.099999 |  |  | 1.414696 |  | -2.97 | 1.4e-11 | 0.346915 | 50.75776 | 4.934974 |  |  |  | 3.05 | 0.00016214 | -2.302595 | -2.302595 | 50.75776 | 4.934974
2.97 | 0.099999 |  |  | 1.414696 |  | -2.97 | 1.4e-11 | 0.346915 | 50.38284 | 4.897159 |  |  |  | 3.06 | 0.000164938 | -2.302595 | -2.302595 | 50.38284 | 4.897159
2.96 | 0.100001 |  |  | 1.414725 |  | -2.97 | 1.4e-11 | 0.346935 | 50.00792 | 4.859343 |  |  |  | 3.07 | 0.000167736 | -2.302575 | -2.302575 | 50.00792 | 4.859343
2.95 | 0.099999 |  |  | 1.414696 |  | -2.97 | 1.4e-11 | 0.346915 | 49.63301 | 4.821527 |  |  |  | 3.08 | 0.000170534 | -2.302595 | -2.302595 | 49.63301 | 4.821527
2.94 | 0.100001 |  |  | 1.414725 |  | -2.97 | 1.4e-11 | 0.346935 | 49.25809 | 4.783712 |  |  |  | 3.09 | 0.000173332 | -2.302575 | -2.302575 | 49.25809 | 4.783712
2.93 | 0.100001 |  |  | 1.414725 |  | -2.97 | 1.4e-11 | 0.346935 | 48.88317 | 4.745896 |  |  |  | 3.1 | 0.00017613 | -2.302575 | -2.302575 | 48.88317 | 4.745896
2.92 | 0.1 |  |  | 1.414711 |  | -2.97 | 1.4e-11 | 0.346925 | 48.50825 | 4.70808 |  |  |  | 3.11 | 0.000178928 | -2.302585 | -2.302585 | 48.50825 | 4.70808
2.91 | 0.100002 |  |  | 1.414739 |  | -2.97 | 1.4e-11 | 0.346945 | 48.13333 | 4.670264 |  |  |  | 3.12 | 0.000181726 | -2.302565 | -2.302565 | 48.13333 | 4.670264
2.9 | 0.099999 |  |  | 1.414696 |  | -2.97 | 1.4e-11 | 0.346915 | 47.75842 | 4.632449 |  |  |  | 3.13 | 0.000184524 | -2.302595 | -2.302595 | 47.75842 | 4.632449
2.89 | 0.1 |  |  | 1.414711 |  | -2.97 | 1.4e-11 | 0.346925 | 47.3835 | 4.594633 |  |  |  | 3.14 | 0.000187322 | -2.302585 | -2.302585 | 47.3835 | 4.594633
2.88 | 0.099999 |  |  | 1.414696 |  | -2.97 | 1.4e-11 | 0.346915 | 47.00858 | 4.556817 |  |  |  | 3.15 | 0.00019012 | -2.302595 | -2.302595 | 47.00858 | 4.556817
2.87 | 0.099999 |  |  | 1.414696 |  | -2.97 | 1.4e-11 | 0.346915 | 46.63366 | 4.519002 |  |  |  | 3.16 | 0.000192918 | -2.302595 | -2.302595 | 46.63366 | 4.519002
2.86 | 0.1 |  |  | 1.414711 |  | -2.97 | 1.4e-11 | 0.346925 | 46.25875 | 4.481186 |  |  |  | 3.17 | 0.000195716 | -2.302585 | -2.302585 | 46.25875 | 4.481186
2.85 | 0.100001 |  |  | 1.414725 |  | -2.97 | 1.4e-11 | 0.346935 | 45.88383 | 4.44337 |  |  |  | 3.18 | 0.000198514 | -2.302575 | -2.302575 | 45.88383 | 4.44337
2.84 | 0.099998 |  |  | 1.414682 |  | -2.97 | 1.4e-11 | 0.346905 | 45.50891 | 4.405555 |  |  |  | 3.19 | 0.000201312 | -2.302605 | -2.302605 | 45.50891 | 4.405555
2.83 | 0.099999 |  |  | 1.414696 |  | -2.97 | 1.4e-11 | 0.346915 | 45.13399 | 4.367739 |  |  |  | 3.2 | 0.00020411 | -2.302595 | -2.302595 | 45.13399 | 4.367739
2.82 | 0.099999 |  |  | 1.414696 |  | -2.97 | 1.4e-11 | 0.346915 | 44.75907 | 4.329923 |  |  |  | 3.21 | 0.000206908 | -2.302595 | -2.302595 | 44.75907 | 4.329923
2.81 | 0.099999 |  |  | 1.414696 |  | -2.97 | 1.4e-11 | 0.346915 | 44.38416 | 4.292108 |  |  |  | 3.22 | 0.000209706 | -2.302595 | -2.302595 | 44.38416 | 4.292108
2.8 | 0.100002 |  |  | 1.414739 |  | -2.97 | 1.4e-11 | 0.346945 | 44.00924 | 4.254292 |  |  |  | 3.23 | 0.000212504 | -2.302565 | -2.302565 | 44.00924 | 4.254292
2.79 | 0.100001 |  |  | 1.414725 |  | -2.97 | 1.4e-11 | 0.346935 | 43.63432 | 4.216476 |  |  |  | 3.24 | 0.000215302 | -2.302575 | -2.302575 | 43.63432 | 4.216476
2.78 | 0.1 |  |  | 1.414711 |  | -2.97 | 1.4e-11 | 0.346925 | 43.2594 | 4.178661 |  |  |  | 3.25 | 0.0002181 | -2.302585 | -2.302585 | 43.2594 | 4.178661
2.77 | 0.099999 |  |  | 1.414696 |  | -2.97 | 1.4e-11 | 0.346915 | 42.88448 | 4.140845 |  |  |  | 3.26 | 0.000220898 | -2.302595 | -2.302595 | 42.88448 | 4.140845
2.76 | 0.099999 |  |  | 1.414696 |  | -2.97 | 1.4e-11 | 0.346915 | 42.50957 | 4.103029 |  |  |  | 3.27 | 0.000223696 | -2.302595 | -2.302595 | 42.50957 | 4.103029
2.75 | 0.1 |  |  | 1.414711 |  | -2.97 | 1.4e-11 | 0.346925 | 42.13465 | 4.065214 |  |  |  | 3.28 | 0.000226494 | -2.302585 | -2.302585 | 42.13465 | 4.065214
2.74 | 0.1 |  |  | 1.414711 |  | -2.97 | 1.4e-11 | 0.346925 | 41.75973 | 4.027398 |  |  |  | 3.29 | 0.000229292 | -2.302585 | -2.302585 | 41.75973 | 4.027398
2.73 | 0.1 |  |  | 1.414711 |  | -2.97 | 1.4e-11 | 0.346925 | 41.38481 | 3.989582 |  |  |  | 3.3 | 0.00023209 | -2.302585 | -2.302585 | 41.38481 | 3.989582
2.72 | 0.099998 |  |  | 1.414682 |  | -2.97 | 1.4e-11 | 0.346905 | 41.0099 | 3.951766 |  |  |  | 3.31 | 0.000234888 | -2.302605 | -2.302605 | 41.0099 | 3.951766
2.71 | 0.099999 |  |  | 1.414696 |  | -2.97 | 1.4e-11 | 0.346915 | 40.63498 | 3.913951 |  |  |  | 3.32 | 0.000237686 | -2.302595 | -2.302595 | 40.63498 | 3.913951
2.7 | 0.099999 |  |  | 1.414696 |  | -2.97 | 1.4e-11 | 0.346915 | 40.26006 | 3.876135 |  |  |  | 3.33 | 0.000240484 | -2.302595 | -2.302595 | 40.26006 | 3.876135
2.69 | 0.100001 |  |  | 1.414725 |  | -2.97 | 1.4e-11 | 0.346935 | 39.88514 | 3.838319 |  |  |  | 3.34 | 0.000243282 | -2.302575 | -2.302575 | 39.88514 | 3.838319
2.68 | 0.099999 |  |  | 1.414696 |  | -2.97 | 1.4e-11 | 0.346915 | 39.51022 | 3.800504 |  |  |  | 3.35 | 0.00024608 | -2.302595 | -2.302595 | 39.51022 | 3.800504
2.67 | 0.100002 |  |  | 1.414739 |  | -2.97 | 1.4e-11 | 0.346945 | 39.13531 | 3.762688 |  |  |  | 3.36 | 0.000248878 | -2.302565 | -2.302565 | 39.13531 | 3.762688
2.66 | 0.1 |  |  | 1.414711 |  | -2.97 | 1.4e-11 | 0.346925 | 38.76039 | 3.724872 |  |  |  | 3.37 | 0.000251676 | -2.302585 | -2.302585 | 38.76039 | 3.724872
2.65 | 0.1 |  |  | 1.414711 |  | -2.97 | 1.4e-11 | 0.346925 | 38.38547 | 3.687057 |  |  |  | 3.38 | 0.000254474 | -2.302585 | -2.302585 | 38.38547 | 3.687057
2.64 | 0.099999 |  |  | 1.414696 |  | -2.97 | 1.4e-11 | 0.346915 | 38.01055 | 3.649241 |  |  |  | 3.39 | 0.000257272 | -2.302595 | -2.302595 | 38.01055 | 3.649241
2.63 | 0.099999 |  |  | 1.414696 |  | -2.97 | 1.4e-11 | 0.346915 | 37.63563 | 3.611425 |  |  |  | 3.4 | 0.00026007 | -2.302595 | -2.302595 | 37.63563 | 3.611425
2.62 | 0.099999 |  |  | 1.414696 |  | -2.97 | 1.4e-11 | 0.346915 | 37.26072 | 3.57361 |  |  |  | 3.41 | 0.000262868 | -2.302595 | -2.302595 | 37.26072 | 3.57361
2.61 | 0.100001 |  |  | 1.414725 |  | -2.97 | 1.4e-11 | 0.346935 | 36.8858 | 3.535794 |  |  |  | 3.42 | 0.000265666 | -2.302575 | -2.302575 | 36.8858 | 3.535794
2.6 | 0.1 |  |  | 1.414711 |  | -2.97 | 1.4e-11 | 0.346925 | 36.51088 | 3.497978 |  |  |  | 3.43 | 0.000268464 | -2.302585 | -2.302585 | 36.51088 | 3.497978
2.59 | 0.1 |  |  | 1.414711 |  | -2.97 | 1.4e-11 | 0.346925 | 36.13596 | 3.460163 |  |  |  | 3.44 | 0.000271262 | -2.302585 | -2.302585 | 36.13596 | 3.460163
2.58 | 0.099999 |  |  | 1.414696 |  | -2.97 | 1.4e-11 | 0.346915 | 35.76104 | 3.422347 |  |  |  | 3.45 | 0.00027406 | -2.302595 | -2.302595 | 35.76104 | 3.422347
2.57 | 0.100001 |  |  | 1.414725 |  | -2.97 | 1.4e-11 | 0.346935 | 35.38613 | 3.384531 |  |  |  | 3.46 | 0.000276858 | -2.302575 | -2.302575 | 35.38613 | 3.384531
2.56 | 0.099999 |  |  | 1.414696 |  | -2.97 | 1.4e-11 | 0.346915 | 35.01121 | 3.346715 |  |  |  | 3.47 | 0.000279656 | -2.302595 | -2.302595 | 35.01121 | 3.346715
2.55 | 0.100002 |  |  | 1.414739 |  | -2.97 | 1.4e-11 | 0.346945 | 34.63629 | 3.3089 |  |  |  | 3.48 | 0.000282454 | -2.302565 | -2.302565 | 34.63629 | 3.3089
2.54 | 0.1 |  |  | 1.414711 |  | -2.97 | 1.4e-11 | 0.346925 | 34.26137 | 3.271084 |  |  |  | 3.49 | 0.000285252 | -2.302585 | -2.302585 | 34.26137 | 3.271084
2.53 | 0.1 |  |  | 1.414711 |  | -2.97 | 1.4e-11 | 0.346925 | 33.88646 | 3.233268 |  |  |  | 3.5 | 0.00028805 | -2.302585 | -2.302585 | 33.88646 | 3.233268
2.52 | 0.100002 |  |  | 1.414739 |  | -2.97 | 1.4e-11 | 0.346945 | 33.51154 | 3.195453 |  |  |  | 3.51 | 0.000290848 | -2.302565 | -2.302565 | 33.51154 | 3.195453
2.51 | 0.099999 |  |  | 1.414696 |  | -2.97 | 1.4e-11 | 0.346915 | 33.13662 | 3.157637 |  |  |  | 3.52 | 0.000293646 | -2.302595 | -2.302595 | 33.13662 | 3.157637
2.5 | 0.1 |  |  | 1.414711 |  | -2.97 | 1.4e-11 | 0.346925 | 32.7617 | 3.119821 |  |  |  | 3.53 | 0.000296444 | -2.302585 | -2.302585 | 32.7617 | 3.119821
2.49 | 0.1 |  |  | 1.414711 |  | -2.97 | 1.4e-11 | 0.346925 | 32.38678 | 3.082006 |  |  |  | 3.54 | 0.000299242 | -2.302585 | -2.302585 | 32.38678 | 3.082006
2.48 | 0.099999 |  |  | 1.414696 |  | -2.97 | 1.4e-11 | 0.346915 | 32.01187 | 3.04419 |  |  |  | 3.55 | 0.00030204 | -2.302595 | -2.302595 | 32.01187 | 3.04419
2.47 | 0.1 |  |  | 1.414711 |  | -2.97 | 1.4e-11 | 0.346925 | 31.63695 | 3.006374 |  |  |  | 3.56 | 0.000304838 | -2.302585 | -2.302585 | 31.63695 | 3.006374
2.46 | 0.099999 |  |  | 1.414696 |  | -2.97 | 1.4e-11 | 0.346915 | 31.26203 | 2.968559 |  |  |  | 3.57 | 0.000307636 | -2.302595 | -2.302595 | 31.26203 | 2.968559
2.45 | 0.100001 |  |  | 1.414725 |  | -2.97 | 1.4e-11 | 0.346935 | 30.88711 | 2.930743 |  |  |  | 3.58 | 0.000310434 | -2.302575 | -2.302575 | 30.88711 | 2.930743
2.44 | 0.099999 |  |  | 1.414696 |  | -2.97 | 1.4e-11 | 0.346915 | 30.51219 | 2.892927 |  |  |  | 3.59 | 0.000313232 | -2.302595 | -2.302595 | 30.51219 | 2.892927
2.43 | 0.099999 |  |  | 1.414696 |  | -2.97 | 1.4e-11 | 0.346915 | 30.13728 | 2.855112 |  |  |  | 3.6 | 0.00031603 | -2.302595 | -2.302595 | 30.13728 | 2.855112
2.42 | 0.099999 |  |  | 1.414696 |  | -2.97 | 1.4e-11 | 0.346915 | 29.76236 | 2.817296 |  |  |  | 3.61 | 0.000318828 | -2.302595 | -2.302595 | 29.76236 | 2.817296
2.41 | 0.099999 |  |  | 1.414696 |  | -2.97 | 1.4e-11 | 0.346915 | 29.38744 | 2.77948 |  |  |  | 3.62 | 0.000321626 | -2.302595 | -2.302595 | 29.38744 | 2.77948
2.4 | 0.099999 |  |  | 1.414696 |  | -2.97 | 1.4e-11 | 0.346915 | 29.01252 | 2.741665 |  |  |  | 3.63 | 0.000324424 | -2.302595 | -2.302595 | 29.01252 | 2.741665
2.39 | 0.100001 |  |  | 1.414725 |  | -2.97 | 1.4e-11 | 0.346935 | 28.63761 | 2.703849 |  |  |  | 3.64 | 0.000327222 | -2.302575 | -2.302575 | 28.63761 | 2.703849
2.38 | 0.1 |  |  | 1.414711 |  | -2.97 | 1.4e-11 | 0.346925 | 28.26269 | 2.666033 |  |  |  | 3.65 | 0.00033002 | -2.302585 | -2.302585 | 28.26269 | 2.666033
2.37 | 0.099999 |  |  | 1.414696 |  | -2.97 | 1.4e-11 | 0.346915 | 27.88777 | 2.628217 |  |  |  | 3.66 | 0.000332818 | -2.302595 | -2.302595 | 27.88777 | 2.628217
2.36 | 0.099999 |  |  | 1.414696 |  | -2.97 | 1.4e-11 | 0.346915 | 27.51285 | 2.590402 |  |  |  | 3.67 | 0.000335616 | -2.302595 | -2.302595 | 27.51285 | 2.590402
2.35 | 0.099999 |  |  | 1.414696 |  | -2.97 | 1.4e-11 | 0.346915 | 27.13793 | 2.552586 |  |  |  | 3.68 | 0.000338414 | -2.302595 | -2.302595 | 27.13793 | 2.552586
2.34 | 0.1 |  |  | 1.414711 |  | -2.97 | 1.4e-11 | 0.346925 | 26.76302 | 2.51477 |  |  |  | 3.69 | 0.000341212 | -2.302585 | -2.302585 | 26.76302 | 2.51477
2.33 | 0.099999 |  |  | 1.414696 |  | -2.97 | 1.4e-11 | 0.346915 | 26.3881 | 2.476955 |  |  |  | 3.7 | 0.00034401 | -2.302595 | -2.302595 | 26.3881 | 2.476955
2.32 | 0.100001 |  |  | 1.414725 |  | -2.97 | 1.4e-11 | 0.346935 | 26.01318 | 2.439139 |  |  |  | 3.71 | 0.000346808 | -2.302575 | -2.302575 | 26.01318 | 2.439139
2.31 | 0.100001 |  |  | 1.414725 |  | -2.97 | 1.4e-11 | 0.346935 | 25.63826 | 2.401323 |  |  |  | 3.72 | 0.000349606 | -2.302575 | -2.302575 | 25.63826 | 2.401323
2.3 | 0.099999 |  |  | 1.414696 |  | -2.97 | 1.4e-11 | 0.346915 | 25.26334 | 2.363508 |  |  |  | 3.73 | 0.000352404 | -2.302595 | -2.302595 | 25.26334 | 2.363508
2.29 | 0.099999 |  |  | 1.414696 |  | -2.97 | 1.4e-11 | 0.346915 | 24.88843 | 2.325692 |  |  |  | 3.74 | 0.000355202 | -2.302595 | -2.302595 | 24.88843 | 2.325692
2.28 | 0.099998 |  |  | 1.414682 |  | -2.97 | 1.4e-11 | 0.346905 | 24.51351 | 2.287876 |  |  |  | 3.75 | 0.000358 | -2.302605 | -2.302605 | 24.51351 | 2.287876
2.27 | 0.099999 |  |  | 1.414696 |  | -2.97 | 1.4e-11 | 0.346915 | 24.13859 | 2.250061 |  |  |  | 3.76 | 0.000360798 | -2.302595 | -2.302595 | 24.13859 | 2.250061
2.26 | 0.099999 |  |  | 1.414696 |  | -2.97 | 1.4e-11 | 0.346915 | 23.76367 | 2.212245 |  |  |  | 3.77 | 0.000363596 | -2.302595 | -2.302595 | 23.76367 | 2.212245
2.25 | 0.100001 |  |  | 1.414725 |  | -2.97 | 1.4e-11 | 0.346935 | 23.38875 | 2.174429 |  |  |  | 3.78 | 0.000366394 | -2.302575 | -2.302575 | 23.38875 | 2.174429
2.24 | 0.099999 |  |  | 1.414696 |  | -2.97 | 1.4e-11 | 0.346915 | 23.01384 | 2.136614 |  |  |  | 3.79 | 0.000369192 | -2.302595 | -2.302595 | 23.01384 | 2.136614
2.23 | 0.100001 |  |  | 1.414725 |  | -2.97 | 1.4e-11 | 0.346935 | 22.63892 | 2.098798 |  |  |  | 3.8 | 0.00037199 | -2.302575 | -2.302575 | 22.63892 | 2.098798
2.22 | 0.100001 |  |  | 1.414725 |  | -2.97 | 1.4e-11 | 0.346935 | 22.264 | 2.060982 |  |  |  | 3.81 | 0.000374788 | -2.302575 | -2.302575 | 22.264 | 2.060982
2.21 | 0.099999 |  |  | 1.414696 |  | -2.97 | 1.4e-11 | 0.346915 | 21.88908 | 2.023166 |  |  |  | 3.82 | 0.000377586 | -2.302595 | -2.302595 | 21.88908 | 2.023166
2.2 | 0.1 |  |  | 1.414711 |  | -2.97 | 1.4e-11 | 0.346925 | 21.51417 | 1.985351 |  |  |  | 3.83 | 0.000380384 | -2.302585 | -2.302585 | 21.51417 | 1.985351
2.19 | 0.099999 |  |  | 1.414696 |  | -2.97 | 1.4e-11 | 0.346915 | 21.13925 | 1.947535 |  |  |  | 3.84 | 0.000383182 | -2.302595 | -2.302595 | 21.13925 | 1.947535
2.18 | 0.099999 |  |  | 1.414696 |  | -2.97 | 1.4e-11 | 0.346915 | 20.76433 | 1.909719 |  |  |  | 3.85 | 0.00038598 | -2.302595 | -2.302595 | 20.76433 | 1.909719
2.17 | 0.099999 |  |  | 1.414696 |  | -2.97 | 1.4e-11 | 0.346915 | 20.38941 | 1.871904 |  |  |  | 3.86 | 0.000388778 | -2.302595 | -2.302595 | 20.38941 | 1.871904
2.16 | 0.100002 |  |  | 1.414739 |  | -2.97 | 1.4e-11 | 0.346945 | 20.01449 | 1.834088 |  |  |  | 3.87 | 0.000391576 | -2.302565 | -2.302565 | 20.01449 | 1.834088
2.15 | 0.099999 |  |  | 1.414696 |  | -2.97 | 1.4e-11 | 0.346915 | 19.63958 | 1.796272 |  |  |  | 3.88 | 0.000394374 | -2.302595 | -2.302595 | 19.63958 | 1.796272
2.14 | 0.099999 |  |  | 1.414696 |  | -2.97 | 1.4e-11 | 0.346915 | 19.26466 | 1.758457 |  |  |  | 3.89 | 0.000397172 | -2.302595 | -2.302595 | 19.26466 | 1.758457
2.13 | 0.1 |  |  | 1.414711 |  | -2.97 | 1.4e-11 | 0.346925 | 18.88974 | 1.720641 |  |  |  | 3.9 | 0.00039997 | -2.302585 | -2.302585 | 18.88974 | 1.720641
2.12 | 0.1 |  |  | 1.414711 |  | -2.97 | 1.4e-11 | 0.346925 | 18.51482 | 1.682825 |  |  |  | 3.91 | 0.000402768 | -2.302585 | -2.302585 | 18.51482 | 1.682825
2.11 | 0.100001 |  |  | 1.414725 |  | -2.97 | 1.4e-11 | 0.346935 | 18.1399 | 1.64501 |  |  |  | 3.92 | 0.000405566 | -2.302575 | -2.302575 | 18.1399 | 1.64501
2.1 | 0.100001 |  |  | 1.414725 |  | -2.97 | 1.4e-11 | 0.346935 | 17.76499 | 1.607194 |  |  |  | 3.93 | 0.000408364 | -2.302575 | -2.302575 | 17.76499 | 1.607194
2.09 | 0.099999 |  |  | 1.414696 |  | -2.97 | 1.4e-11 | 0.346915 | 17.39007 | 1.569378 |  |  |  | 3.94 | 0.000411162 | -2.302595 | -2.302595 | 17.39007 | 1.569378
2.08 | 0.099999 |  |  | 1.414696 |  | -2.97 | 1.4e-11 | 0.346915 | 17.01515 | 1.531563 |  |  |  | 3.95 | 0.00041396 | -2.302595 | -2.302595 | 17.01515 | 1.531563
2.07 | 0.100002 |  |  | 1.414739 |  | -2.97 | 1.4e-11 | 0.346945 | 16.64023 | 1.493747 |  |  |  | 3.96 | 0.000416758 | -2.302565 | -2.302565 | 16.64023 | 1.493747
2.06 | 0.099999 |  |  | 1.414696 |  | -2.97 | 1.4e-11 | 0.346915 | 16.26532 | 1.455931 |  |  |  | 3.97 | 0.000419556 | -2.302595 | -2.302595 | 16.26532 | 1.455931
2.05 | 0.100002 |  |  | 1.414739 |  | -2.97 | 1.4e-11 | 0.346945 | 15.8904 | 1.418115 |  |  |  | 3.98 | 0.000422354 | -2.302565 | -2.302565 | 15.8904 | 1.418115
2.04 | 0.100002 |  |  | 1.414739 |  | -2.97 | 1.4e-11 | 0.346945 | 15.51548 | 1.3803 |  |  |  | 3.99 | 0.000425152 | -2.302565 | -2.302565 | 15.51548 | 1.3803
2.03 | 0.099026 |  |  | 1.400931 |  | -2.97 | 1.4e-11 | 0.3371372 | 15.14056 | 1.342484 |  |  |  | 4 | 0.00042795 | -2.312373 | -2.312373 | 15.14056 | 1.342484
2.02 | 0.095903 |  |  | 1.35675 |  | -2.97 | 1.4e-11 | 0.3050921 | 14.76564 | 1.304668 |  |  |  | 4.01 | 0.000430748 | -2.344418 | -2.344418 | 14.76564 | 1.304668
2.01 | 0.092725 |  |  | 1.31179 |  | -2.97 | 1.4e-11 | 0.2713929 | 14.39073 | 1.266853 |  |  |  | 4.02 | 0.000433546 | -2.378117 | -2.378117 | 14.39073 | 1.266853
2 | 0.089649 |  |  | 1.268274 |  | -2.97 | 1.4e-11 | 0.2376569 | 14.01581 | 1.229037 |  |  |  | 4.03 | 0.000436344 | -2.411853 | -2.411853 | 14.01581 | 1.229037
1.99 | 0.086531 |  |  | 1.224163 |  | -2.97 | 1.4e-11 | 0.2022575 | 13.64089 | 1.191221 |  |  |  | 4.04 | 0.000439142 | -2.447253 | -2.447253 | 13.64089 | 1.191221
1.98 | 0.083495 |  |  | 1.181213 |  | -2.97 | 1.4e-11 | 0.1665416 | 13.26597 | 1.153406 |  |  |  | 4.05 | 0.00044194 | -2.482969 | -2.482969 | 13.26597 | 1.153406
1.97 | 0.080427 |  |  | 1.137809 |  | -2.97 | 1.4e-11 | 0.1291047 | 12.89105 | 1.11559 |  |  |  | 4.06 | 0.000444738 | -2.520405 | -2.520405 | 12.89105 | 1.11559
1.96 | 0.077447 |  |  | 1.095651 |  | -2.97 | 1.4e-11 | 0.09134864 | 12.51614 | 1.077774 |  |  |  | 4.07 | 0.000447536 | -2.558161 | -2.558161 | 12.51614 | 1.077774
1.95 | 0.074436 |  |  | 1.053054 |  | -2.97 | 1.4e-11 | 0.0516945 | 12.14122 | 1.039959 |  |  |  | 4.08 | 0.000450334 | -2.597816 | -2.597816 | 12.14122 | 1.039959
1.94 | 0.07154 |  |  | 1.012084 |  | -2.97 | 1.4e-11 | 0.01201154 | 11.7663 | 1.002143 |  |  |  | 4.09 | 0.000453132 | -2.637499 | -2.637499 | 11.7663 | 1.002143
1.93 | 0.068596 |  |  | 0.9704349 |  | -2.97 | 1.4e-11 | -0.03001097 | 11.39138 | 0.9643273 |  |  |  | 4.1 | 0.00045593 | -2.679521 | -2.679521 | 11.39138 | 0.9643273
1.92 | 0.065743 |  |  | 0.9300732 |  | -2.97 | 1.4e-11 | -0.07249199 | 11.01646 | 0.9265116 |  |  |  | 4.11 | 0.000458728 | -2.722002 | -2.722002 | 11.01646 | 0.9265116
1.91 | 0.062878 |  |  | 0.8895417 |  | -2.97 | 1.4e-11 | -0.1170489 | 10.64155 | 0.8886959 |  |  |  | 4.12 | 0.000461526 | -2.766559 | -2.766559 | 10.64155 | 0.8886959
1.9 | 0.060059 |  |  | 0.849661 |  | -2.97 | 1.4e-11 | -0.1629178 | 10.26663 | 0.8508802 |  |  |  | 4.13 | 0.000464324 | -2.812428 | -2.812428 | 10.26663 | 0.8508802
1.89 | 0.057339 |  |  | 0.8111809 |  | -2.97 | 1.4e-11 | -0.2092642 | 9.891711 | 0.8130645 |  |  |  | 4.14 | 0.000467122 | -2.858774 | -2.858774 | 9.891711 | 0.8130645
1.88 | 0.054614 |  |  | 0.77263 |  | -2.97 | 1.4e-11 | -0.2579549 | 9.516793 | 0.7752488 |  |  |  | 4.15 | 0.00046992 | -2.907465 | -2.907465 | 9.516793 | 0.7752488
1.87 | 0.051986 |  |  | 0.7354515 |  | -2.97 | 1.4e-11 | -0.3072707 | 9.141876 | 0.7374332 |  |  |  | 4.16 | 0.000472718 | -2.956781 | -2.956781 | 9.141876 | 0.7374332
1.86 | 0.049371 |  |  | 0.6984568 |  | -2.97 | 1.4e-11 | -0.358882 | 8.766958 | 0.6996175 |  |  |  | 4.17 | 0.000475516 | -3.008392 | -3.008392 | 8.766958 | 0.6996175
1.85 | 0.046855 |  |  | 0.6628627 |  | -2.97 | 1.4e-11 | -0.4111875 | 8.39204 | 0.6618018 |  |  |  | 4.18 | 0.000478314 | -3.060698 | -3.060698 | 8.39204 | 0.6618018
1.84 | 0.044347 |  |  | 0.6273817 |  | -2.97 | 1.4e-11 | -0.4662001 | 8.017122 | 0.6239861 |  |  |  | 4.19 | 0.000481112 | -3.11571 | -3.11571 | 8.017122 | 0.6239861
1.83 | 0.041949 |  |  | 0.593457 |  | -2.97 | 1.4e-11 | -0.5217906 | 7.642204 | 0.5861704 |  |  |  | 4.2 | 0.00048391 | -3.171301 | -3.171301 | 7.642204 | 0.5861704
1.82 | 0.039575 |  |  | 0.5598717 |  | -2.97 | 1.4e-11 | -0.5800476 | 7.267286 | 0.5483547 |  |  |  | 4.21 | 0.000486708 | -3.229558 | -3.229558 | 7.267286 | 0.5483547
1.81 | 0.037307 |  |  | 0.5277861 |  | -2.97 | 1.4e-11 | -0.6390642 | 6.892368 | 0.510539 |  |  |  | 4.22 | 0.000489506 | -3.288574 | -3.288574 | 6.892368 | 0.510539
1.8 | 0.035067 |  |  | 0.4960966 |  | -2.97 | 1.4e-11 | -0.7009847 | 6.51745 | 0.4727233 |  |  |  | 4.23 | 0.000492304 | -3.350495 | -3.350495 | 6.51745 | 0.4727233
1.79 | 0.032936 |  |  | 0.4659491 |  | -2.97 | 1.4e-11 | -0.7636789 | 6.142532 | 0.4349077 |  |  |  | 4.24 | 0.000495102 | -3.413189 | -3.413189 | 6.142532 | 0.4349077
1.78 | 0.030836 |  |  | 0.4362402 |  | -2.97 | 1.4e-11 | -0.8295624 | 5.767615 | 0.397092 |  |  |  | 4.25 | 0.0004979 | -3.479072 | -3.479072 | 5.767615 | 0.397092
1.77 | 0.028844 |  |  | 0.4080591 |  | -2.97 | 1.4e-11 | -0.8963432 | 5.392697 | 0.3592763 |  |  |  | 4.26 | 0.000500698 | -3.545853 | -3.545853 | 5.392697 | 0.3592763
1.76 | 0.026889 |  |  | 0.3804015 |  | -2.97 | 1.4e-11 | -0.9665279 | 5.017779 | 0.3214606 |  |  |  | 4.27 | 0.000503496 | -3.616038 | -3.616038 | 5.017779 | 0.3214606
1.75 | 0.025006 |  |  | 0.3537625 |  | -2.97 | 1.4e-11 | -1.039129 | 4.642861 | 0.2836449 |  |  |  | 4.28 | 0.000506294 | -3.688639 | -3.688639 | 4.642861 | 0.2836449
1.74 | 0.023226 |  |  | 0.3285807 |  | -2.97 | 1.4e-11 | -1.112973 | 4.267943 | 0.2458292 |  |  |  | 4.29 | 0.000509092 | -3.762483 | -3.762483 | 4.267943 | 0.2458292
1.73 | 0.021483 |  |  | 0.3039223 |  | -2.97 | 1.4e-11 | -1.190983 | 3.893025 | 0.2080135 |  |  |  | 4.3 | 0.00051189 | -3.840493 | -3.840493 | 3.893025 | 0.2080135
1.72 | 0.019839 |  |  | 0.2806644 |  | -2.97 | 1.4e-11 | -1.270595 | 3.518107 | 0.1701979 |  |  |  | 4.31 | 0.000514688 | -3.920106 | -3.920106 | 3.518107 | 0.1701979
1.71 | 0.018233 |  |  | 0.2579442 |  | -2.97 | 1.4e-11 | -1.355012 | 3.143189 | 0.1323822 |  |  |  | 4.32 | 0.000517486 | -4.004522 | -4.004522 | 3.143189 | 0.1323822
1.7 | 0.016726 |  |  | 0.2366245 |  | -2.97 | 1.4e-11 | -1.441281 | 2.768272 | 0.09456649 |  |  |  | 4.33 | 0.000520284 | -4.090791 | -4.090791 | 2.768272 | 0.09456649
1.69 | 0.01525 |  |  | 0.2157434 |  | -2.97 | 1.4e-11 | -1.533666 | 2.393354 | 0.0567508 |  |  |  | 4.34 | 0.000523082 | -4.183176 | -4.183176 | 2.393354 | 0.0567508
1.68 | 0.013867 |  |  | 0.1961779 |  | -2.97 | 1.4e-11 | -1.628733 | 2.018436 | 0.01893512 |  |  |  | 4.35 | 0.00052588 | -4.278243 | -4.278243 | 2.018436 | 0.01893512
1.67 | 0.012523 |  |  | 0.1771642 |  | -2.97 | 1.4e-11 | -1.730678 | 1.643518 | -0.01888057 |  |  |  | 4.36 | 0.000528678 | -4.380188 | -4.380188 | 1.643518 | -0.01888057
1.66 | 0.011266 |  |  | 0.1593813 |  | -2.97 | 1.4e-11 | -1.836456 | 1.2686 | -0.05669626 |  |  |  | 4.37 | 0.000531476 | -4.485966 | -4.485966 | 1.2686 | -0.05669626
1.65 | 0.010049 |  |  | 0.1421643 |  | -2.97 | 1.4e-11 | -1.950772 | 0.8936822 | -0.09451194 |  |  |  | 4.38 | 0.000534274 | -4.600282 | -4.600282 | 0.8936822 | -0.09451194
1.64 | 0.00892 |  |  | 0.1261922 |  | -2.97 | 1.4e-11 | -2.069949 | 0.5187643 | -0.1323276 |  |  |  | 4.39 | 0.000537072 | -4.719459 | -4.719459 | 0.5187643 | -0.1323276
1.63 | 0.0078349 |  |  | 0.1108412 |  | -2.97 | 1.4e-11 | -2.199657 | 0.1438464 | -0.1701433 |  |  |  | 4.4 | 0.00053987 | -4.849167 | -4.849167 | 0.1438464 | -0.1701433
1.62 | 0.0068357 |  |  | 0.09670537 |  | -2.97 | 1.4e-11 | -2.336086 | -0.2310714 | -0.207959 |  |  |  | 4.41 | 0.000542668 | -4.985596 | -4.985596 | -0.2310714 | -0.207959
1.61 | 0.0058893 |  |  | 0.08331655 |  | -2.97 | 1.4e-11 | -2.485108 | -0.6059893 | -0.2457747 |  |  |  | 4.42 | 0.000545466 | -5.134618 | -5.134618 | -0.6059893 | -0.2457747
1.6 | 0.0050158 |  |  | 0.07095905 |  | -2.97 | 1.4e-11 | -2.645652 | -0.9809072 | -0.2835904 |  |  |  | 4.43 | 0.000548264 | -5.295162 | -5.295162 | -0.9809072 | -0.2835904
1.59 | 0.0042325 |  |  | 0.05987763 |  | -2.97 | 1.4e-11 | -2.815452 | -1.355825 | -0.3214061 |  |  |  | 4.44 | 0.000551062 | -5.464962 | -5.464962 | -1.355825 | -0.3214061
1.58 | 0.0035105 |  |  | 0.04966342 |  | -2.97 | 1.4e-11 | -3.002487 | -1.730743 | -0.3592217 |  |  |  | 4.45 | 0.00055386 | -5.651997 | -5.651997 | -1.730743 | -0.3592217
1.57 | 0.0028797 |  |  | 0.04073942 |  | -2.97 | 1.4e-11 | -3.200559 | -2.105661 | -0.3970374 |  |  |  | 4.46 | 0.000556658 | -5.850069 | -5.850069 | -2.105661 | -0.3970374
1.56 | 0.0023177 |  |  | 0.03278875 |  | -2.97 | 1.4e-11 | -3.41767 | -2.480579 | -0.4348531 |  |  |  | 4.47 | 0.000559456 | -6.06718 | -6.06718 | -2.480579 | -0.4348531
1.55 | 0.0018409 |  |  | 0.02604341 |  | -2.97 | 1.4e-11 | -3.647991 | -2.855497 | -0.4726688 |  |  |  | 4.48 | 0.000562254 | -6.297501 | -6.297501 | -2.855497 | -0.4726688
1.54 | 0.0014323 |  |  | 0.0202629 |  | -2.97 | 1.4e-11 | -3.898964 | -3.230414 | -0.5104845 |  |  |  | 4.49 | 0.000565052 | -6.548474 | -6.548474 | -3.230414 | -0.5104845
1.53 | 0.0011009 |  |  | 0.01557455 |  | -2.97 | 1.4e-11 | -4.162117 | -3.605332 | -0.5483002 |  |  |  | 4.5 | 0.00056785 | -6.811627 | -6.811627 | -3.605332 | -0.5483002
1.52 | 0.00082919 |  |  | 0.01173064 |  | -2.97 | 1.4e-11 | -4.445551 | -3.98025 | -0.5861159 |  |  |  | 4.51 | 0.000570648 | -7.095061 | -7.095061 | -3.98025 | -0.5861159
1.51 | 0.00061879 |  |  | 0.008754088 |  | -2.97 | 1.4e-11 | -4.738235 | -4.355168 | -0.6239315 |  |  |  | 4.52 | 0.000573446 | -7.387745 | -7.387745 | -4.355168 | -0.6239315
1.5 | 0.00045287 |  |  | 0.0064068 |  | -2.97 | 1.4e-11 | -5.050395 | -4.730086 | -0.6617472 |  |  |  | 4.53 | 0.000576244 | -7.699905 | -7.699905 | -4.730086 | -0.6617472
1.49 | 0.0003297 |  |  | 0.004664301 |  | -2.97 | 1.4e-11 | -5.367817 | -5.105004 | -0.6995629 |  |  |  | 4.54 | 0.000579042 | -8.017327 | -8.017327 | -5.105004 | -0.6995629
1.48 | 0.00023613 |  |  | 0.003340556 |  | -2.97 | 1.4e-11 | -5.701618 | -5.479922 | -0.7373786 |  |  |  | 4.55 | 0.00058184 | -8.351128 | -8.351128 | -5.479922 | -0.7373786
1.47 | 0.00016887 |  |  | 0.002389022 |  | -2.97 | 1.4e-11 | -6.036871 | -5.85484 | -0.7751943 |  |  |  | 4.56 | 0.000584638 | -8.686381 | -8.686381 | -5.85484 | -0.7751943
1.46 | 0.00011925 |  |  | 0.001687042 |  | -2.97 | 1.4e-11 | -6.384778 | -6.229757 | -0.81301 |  |  |  | 4.57 | 0.000587436 | -9.034288 | -9.034288 | -6.229757 | -0.81301
1.45 | 8.4202e-05 |  |  | 0.001191215 |  | -2.97 | 1.4e-11 | -6.732782 | -6.604675 | -0.8508257 |  |  |  | 4.58 | 0.000590234 | -9.382292 | -9.382292 | -6.604675 | -0.8508257
1.44 | 5.8844e-05 |  |  | 0.0008324723 |  | -2.97 | 1.4e-11 | -7.091111 | -6.979593 | -0.8886413 |  |  |  | 4.59 | 0.000593032 | -9.740621 | -9.740621 | -6.979593 | -0.8886413
1.43 | 4.124e-05 |  |  | 0.0005834267 |  | -2.97 | 1.4e-11 | -7.446592 | -7.354511 | -0.926457 |  |  |  | 4.6 | 0.00059583 | -10.0961 | -10.0961 | -7.354511 | -0.926457
1.42 | 2.8843e-05 |  |  | 0.000408045 |  | -2.97 | 1.4e-11 | -7.804133 | -7.729429 | -0.9642727 |  |  |  | 4.61 | 0.000598628 | -10.45364 | -10.45364 | -7.729429 | -0.9642727
1.41 | 1.9986e-05 |  |  | 0.0002827441 |  | -2.97 | 1.4e-11 | -8.170968 | -8.104347 | -1.002088 |  |  |  | 4.62 | 0.000601426 | -10.82048 | -10.82048 | -8.104347 | -1.002088
1.4 | 1.3915e-05 |  |  | 0.000196857 |  | -2.97 | 1.4e-11 | -8.533033 | -8.479265 | -1.039904 |  |  |  | 4.63 | 0.000604224 | -11.18254 | -11.18254 | -8.479265 | -1.039904
1.39 | 9.6106e-06 |  |  | 0.0001359622 |  | -2.97 | 1.4e-11 | -8.903134 | -8.854183 | -1.07772 |  |  |  | 4.64 | 0.000607022 | -11.55264 | -11.55264 | -8.854183 | -1.07772
1.38 | 6.6746e-06 |  |  | 9.442627e-05 |  | -2.97 | 1.4e-11 | -9.267691 | -9.2291 | -1.115535 |  |  |  | 4.65 | 0.00060982 | -11.9172 | -11.9172 | -9.2291 | -1.115535
1.37 | 4.5993e-06 |  |  | 6.506678e-05 |  | -2.97 | 1.4e-11 | -9.640096 | -9.604018 | -1.153351 |  |  |  | 4.66 | 0.000612618 | -12.28961 | -12.28961 | -9.604018 | -1.153351
1.36 | 3.1892e-06 |  |  | 4.511795e-05 |  | -2.97 | 1.4e-11 | -10.00623 | -9.978936 | -1.191167 |  |  |  | 4.67 | 0.000615416 | -12.65574 | -12.65574 | -9.978936 | -1.191167
1.35 | 2.1934e-06 |  |  | 3.103026e-05 |  | -2.97 | 1.4e-11 | -10.38055 | -10.35385 | -1.228983 |  |  |  | 4.68 | 0.000618214 | -13.03006 | -13.03006 | -10.35385 | -1.228983
1.34 | 1.5176e-06 |  |  | 2.146965e-05 |  | -2.97 | 1.4e-11 | -10.74887 | -10.72877 | -1.266798 |  |  |  | 4.69 | 0.000621012 | -13.39838 | -13.39838 | -10.72877 | -1.266798
1.33 | 1.042e-06 |  |  | 1.474128e-05 |  | -2.97 | 1.4e-11 | -11.12486 | -11.10369 | -1.304614 |  |  |  | 4.7 | 0.00062381 | -13.77437 | -13.77437 | -11.10369 | -1.304614
1.32 | 7.2826e-07 |  |  | 1.030277e-05 |  | -2.97 | 1.4e-11 | -11.4831 | -11.47861 | -1.34243 |  |  |  | 4.71 | 0.000626608 | -14.13261 | -14.13261 | -11.47861 | -1.34243
1.31 | 4.9967e-07 |  |  | 7.068884e-06 |  | -2.97 | 1.4e-11 | -11.85981 | -11.85353 | -1.380245 |  |  |  | 4.72 | 0.000629406 | -14.50932 | -14.50932 | -11.85353 | -1.380245
1.3 | 3.4521e-07 |  |  | 4.883722e-06 |  | -2.97 | 1.4e-11 | -12.2296 | -12.22844 | -1.418061 |  |  |  | 4.73 | 0.000632204 | -14.87911 | -14.87911 | -12.22844 | -1.418061
1.29 | 2.3674e-07 |  |  | 3.349186e-06 |  | -2.97 | 1.4e-11 | -12.60679 | -12.60336 | -1.455877 |  |  |  | 4.74 | 0.000635002 | -15.2563 | -15.2563 | -12.60336 | -1.455877
1.28 | 1.6333e-07 |  |  | 2.310647e-06 |  | -2.97 | 1.4e-11 | -12.97798 | -12.97828 | -1.493692 |  |  |  | 4.75 | 0.0006378 | -15.62749 | -15.62749 | -12.97828 | -1.493692
1.27 | 1.1195e-07 |  |  | 1.583769e-06 |  | -2.97 | 1.4e-11 | -13.3557 | -13.3532 | -1.531508 |  |  |  | 4.76 | 0.000640598 | -16.00521 | -16.00521 | -13.3532 | -1.531508
1.26 | 7.72653e-08 |  |  | 1.09308e-06 |  | -2.97 | 1.4e-11 | -13.72651 | -13.72812 | -1.569324 |  |  |  | 4.77 | 0.000643396 | -16.37602 | -16.37602 | -13.72812 | -1.569324
1.25 | 5.29446e-08 |  |  | 7.490129e-07 |  | -2.97 | 1.4e-11 | -14.10451 | -14.10303 | -1.607139 |  |  |  | 4.78 | 0.000646194 | -16.75402 | -16.75402 | -14.10303 | -1.607139
1.24 | 3.65289e-08 |  |  | 5.167782e-07 |  | -2.97 | 1.4e-11 | -14.47565 | -14.47795 | -1.644955 |  |  |  | 4.79 | 0.000648992 | -17.12516 | -17.12516 | -14.47795 | -1.644955
1.23 | 2.50235e-08 |  |  | 3.540101e-07 |  | -2.97 | 1.4e-11 | -14.85394 | -14.85287 | -1.682771 |  |  |  | 4.8 | 0.00065179 | -17.50345 | -17.50345 | -14.85287 | -1.682771
1.22 | 1.72741e-08 |  |  | 2.443785e-07 |  | -2.97 | 1.4e-11 | -15.22455 | -15.22779 | -1.720586 |  |  |  | 4.81 | 0.000654588 | -17.87406 | -17.87406 | -15.22779 | -1.720586
1.21 | 1.18405e-08 |  |  | 1.675088e-07 |  | -2.97 | 1.4e-11 | -15.60223 | -15.6027 | -1.758402 |  |  |  | 4.82 | 0.000657386 | -18.25174 | -18.25174 | -15.6027 | -1.758402
1.2 | 8.11144e-09 |  |  | 1.147534e-07 |  | -2.97 | 1.4e-11 | -15.98048 | -15.97762 | -1.796218 |  |  |  | 4.83 | 0.000660184 | -18.62999 | -18.62999 | -15.97762 | -1.796218
1.19 | 5.57548e-09 |  |  | 7.887691e-08 |  | -2.97 | 1.4e-11 | -16.35538 | -16.35254 | -1.834034 |  |  |  | 4.84 | 0.000662982 | -19.00489 | -19.00489 | -16.35254 | -1.834034
1.18 | 3.85802e-09 |  |  | 5.457982e-08 |  | -2.97 | 1.4e-11 | -16.7236 | -16.72746 | -1.871849 |  |  |  | 4.85 | 0.00066578 | -19.37311 | -19.37311 | -16.72746 | -1.871849
1.17 | 2.65378e-09 |  |  | 3.754331e-08 |  | -2.97 | 1.4e-11 | -17.09777 | -17.10238 | -1.909665 |  |  |  | 4.86 | 0.000668578 | -19.74728 | -19.74728 | -17.10238 | -1.909665
1.16 | 1.844e-09 |  |  | 2.608726e-08 |  | -2.97 | 1.4e-11 | -17.46182 | -17.47729 | -1.947481 |  |  |  | 4.87 | 0.000671376 | -20.11133 | -20.11133 | -17.47729 | -1.947481
1.15 | 1.27348e-09 |  |  | 1.801606e-08 |  | -2.97 | 1.4e-11 | -17.832 | -17.85221 | -1.985296 |  |  |  | 4.88 | 0.000674174 | -20.48151 | -20.48151 | -17.85221 | -1.985296
1.14 | 8.8169e-10 |  |  | 1.247336e-08 |  | -2.97 | 1.4e-11 | -18.19967 | -18.22713 | -2.023112 |  |  |  | 4.89 | 0.000676972 | -20.84918 | -20.84918 | -18.22713 | -2.023112
1.13 | 6.08372e-10 |  |  | 8.606703e-09 |  | -2.97 | 1.4e-11 | -18.57072 | -18.60205 | -2.060928 |  |  |  | 4.9 | 0.00067977 | -21.22023 | -21.22023 | -18.60205 | -2.060928
1.12 | 4.27146e-10 |  |  | 6.04288e-09 |  | -2.97 | 1.4e-11 | -18.92439 | -18.97697 | -2.098743 |  |  |  | 4.91 | 0.000682568 | -21.5739 | -21.5739 | -18.97697 | -2.098743
1.11 | 2.96372e-10 |  |  | 4.192806e-09 |  | -2.97 | 1.4e-11 | -19.2899 | -19.35188 | -2.136559 |  |  |  | 4.92 | 0.000685366 | -21.93941 | -21.93941 | -19.35188 | -2.136559
1.1 | 2.06958e-10 |  |  | 2.927857e-09 |  | -2.97 | 1.4e-11 | -19.649 | -19.7268 | -2.174375 |  |  |  | 4.93 | 0.000688164 | -22.29851 | -22.29851 | -19.7268 | -2.174375
1.09 | 1.42844e-10 |  |  | 2.020829e-09 |  | -2.97 | 1.4e-11 | -20.01976 | -20.10172 | -2.21219 |  |  |  | 4.94 | 0.000690962 | -22.66927 | -22.66927 | -20.10172 | -2.21219
1.08 | 1.02866e-10 |  |  | 1.455256e-09 |  | -2.97 | 1.4e-11 | -20.34808 | -20.47664 | -2.250006 |  |  |  | 4.95 | 0.00069376 | -22.99759 | -22.99759 | -20.47664 | -2.250006
1.07 | 7.3794e-11 |  |  | 1.043972e-09 |  | -2.97 | 1.4e-11 | -20.68023 | -20.85155 | -2.287822 |  |  |  | 4.96 | 0.000696558 | -23.32974 | -23.32974 | -20.85155 | -2.287822
1.06 | 5.1428e-11 |  |  | 7.275574e-10 |  | -2.97 | 1.4e-11 | -21.04133 | -21.22647 | -2.325637 |  |  |  | 4.97 | 0.000699356 | -23.69084 | -23.69084 | -21.22647 | -2.325637
1.05 | 3.2956e-11 |  |  | 4.66232e-10 |  | -2.97 | 1.4e-11 | -21.48634 | -21.60139 | -2.363453 |  |  |  | 4.98 | 0.000702154 | -24.13585 | -24.13585 | -21.60139 | -2.363453
1.04 | 2.585e-11 |  |  | 3.657027e-10 |  | -2.97 | 1.4e-11 | -21.7292 | -21.97631 | -2.401269 |  |  |  | 4.99 | 0.000704952 | -24.37871 | -24.37871 | -21.97631 | -2.401269
1.03 | 1.8306e-11 |  |  | 2.589769e-10 |  | -2.97 | 1.4e-11 | -22.07428 | -22.35123 | -2.439084 |  |  |  | 5 | 0.00070775 | -24.72379 | -24.72379 | -22.35123 | -2.439084
1.02 | 1.2874e-11 |  |  | 1.821298e-10 |  | -2.97 | 1.4e-11 | -22.4263 | -22.72614 | -2.4769 |  |  |  | 5.01 | 0.000710548 | -25.07581 | -25.07581 | -22.72614 | -2.4769
1.01 | 7.108e-12 |  |  | 1.005576e-10 |  | -2.97 | 1.4e-11 | -23.02029 | -23.10106 | -2.514716 |  |  |  | 5.02 | 0.000713346 | -25.6698 | -25.6698 | -23.10106 | -2.514716
1 | 6.012e-12 |  |  | 8.50524e-11 |  | -2.97 | 1.4e-11 | -23.18775 | -23.47598 | -2.552532 |  |  |  | 5.03 | 0.000716144 | -25.83726 | -25.83726 | -23.47598 | -2.552532
0.99 | 3.99e-12 |  |  | 5.644695e-11 |  | -2.97 | 1.4e-11 | -23.59772 | -23.8509 | -2.590347 |  |  |  | 5.04 | 0.000718942 | -26.24723 | -26.24723 | -23.8509 | -2.590347
0.98 | 4.848e-12 |  |  | 6.858517e-11 |  | -2.97 | 1.4e-11 | -23.40294 | -24.22582 | -2.628163 |  |  |  | 5.05 | 0.00072174 | -26.05245 | -26.05245 | -24.22582 | -2.628163
0.97 | 3.53e-12 |  |  | 4.993928e-11 |  | -2.97 | 1.4e-11 | -23.72021 | -24.60073 | -2.665979 |  |  |  | 5.06 | 0.000724538 | -26.36972 | -26.36972 | -24.60073 | -2.665979
0.96 | 2.5e-13 |  |  | 3.536777e-12 |  | -2.97 | 1.4e-11 | -26.36781 | -24.97565 | -2.703794 |  |  |  | 5.07 | 0.000727336 | -29.01732 | -29.01732 | -24.97565 | -2.703794
0.95 | 2.522e-12 |  |  | 3.5679e-11 |  | -2.97 | 1.4e-11 | -24.05646 | -25.35057 | -2.74161 |  |  |  | 5.08 | 0.000730134 | -26.70597 | -26.70597 | -25.35057 | -2.74161
0.94 | 1.3e-13 |  |  | 1.839124e-12 |  | -2.97 | 1.4e-11 | -27.02173 | -25.72549 | -2.779426 |  |  |  | 5.09 | 0.000732932 | -29.67124 | -29.67124 | -25.72549 | -2.779426
0.93 | 7.06e-13 |  |  | 9.987857e-12 |  | -2.97 | 1.4e-11 | -25.32965 | -26.1004 | -2.817241 |  |  |  | 5.1 | 0.00073573 | -27.97916 | -27.97916 | -26.1004 | -2.817241
0.92 | 5.74e-13 |  |  | 8.120439e-12 |  | -2.97 | 1.4e-11 | -25.53664 | -26.47532 | -2.855057 |  |  |  | 5.11 | 0.000738528 | -28.18615 | -28.18615 | -26.47532 | -2.855057
0.91 | 1.796e-12 |  |  | 2.54082e-11 |  | -2.97 | 1.4e-11 | -24.39595 | -26.85024 | -2.892873 |  |  |  | 5.12 | 0.000741326 | -27.04546 | -27.04546 | -26.85024 | -2.892873
0.9 | 1.406e-12 |  |  | 1.989083e-11 |  | -2.97 | 1.4e-11 | -24.64076 | -27.22516 | -2.930688 |  |  |  | 5.13 | 0.000744124 | -27.29027 | -27.29027 | -27.22516 | -2.930688
0.89 | 1.452e-12 |  |  | 2.05416e-11 |  | -2.97 | 1.4e-11 | -24.60857 | -27.60008 | -2.968504 |  |  |  | 5.14 | 0.000746922 | -27.25808 | -27.25808 | -27.60008 | -2.968504
0.88 | 1.418e-12 |  |  | 2.00606e-11 |  | -2.97 | 1.4e-11 | -24.63226 | -27.97499 | -3.00632 |  |  |  | 5.15 | 0.00074972 | -27.28177 | -27.28177 | -27.97499 | -3.00632
0.87 | 2.116e-12 |  |  | 2.993528e-11 |  | -2.97 | 1.4e-11 | -24.23198 | -28.34991 | -3.044135 |  |  |  | 5.16 | 0.000752518 | -26.88149 | -26.88149 | -28.34991 | -3.044135
0.86 | 1.566e-12 |  |  | 2.215437e-11 |  | -2.97 | 1.4e-11 | -24.53299 | -28.72483 | -3.081951 |  |  |  | 5.17 | 0.000755316 | -27.1825 | -27.1825 | -28.72483 | -3.081951
0.85 | 7.62e-13 |  |  | 1.078009e-11 |  | -2.97 | 1.4e-11 | -25.25332 | -29.09975 | -3.119767 |  |  |  | 5.18 | 0.000758114 | -27.90283 | -27.90283 | -29.09975 | -3.119767
0.84 | 3.6e-14 |  |  | 5.092958e-13 |  | -2.97 | 1.4e-11 | -28.30575 | -29.47467 | -3.157583 |  |  |  | 5.19 | 0.000760912 | -30.95526 | -30.95526 | -29.47467 | -3.157583
0.83 | 2.38e-13 |  |  | 3.367011e-12 |  | -2.97 | 1.4e-11 | -26.417 | -29.84958 | -3.195398 |  |  |  | 5.2 | 0.00076371 | -29.06651 | -29.06651 | -29.84958 | -3.195398
0.82 | 6.24e-13 |  |  | 8.827794e-12 |  | -2.97 | 1.4e-11 | -25.45312 | -30.2245 | -3.233214 |  |  |  | 5.21 | 0.000766508 | -28.10263 | -28.10263 | -30.2245 | -3.233214
0.81 | 7.06e-13 |  |  | 9.987857e-12 |  | -2.97 | 1.4e-11 | -25.32965 | -30.59942 | -3.27103 |  |  |  | 5.22 | 0.000769306 | -27.97916 | -27.97916 | -30.59942 | -3.27103
0.8 | 8.02e-13 |  |  | 1.134598e-11 |  | -2.97 | 1.4e-11 | -25.20216 | -30.97434 | -3.308845 |  |  |  | 5.23 | 0.000772104 | -27.85167 | -27.85167 | -30.97434 | -3.308845
0.79 | 2.298e-12 |  |  | 3.251005e-11 |  | -2.97 | 1.4e-11 | -24.14947 | -31.34926 | -3.346661 |  |  |  | 5.24 | 0.000774902 | -26.79898 | -26.79898 | -31.34926 | -3.346661
0.78 | 8.4e-14 |  |  | 1.188357e-12 |  | -2.97 | 1.4e-11 | -27.45845 | -31.72417 | -3.384477 |  |  |  | 5.25 | 0.0007777 | -30.10796 | -30.10796 | -31.72417 | -3.384477
0.77 | 1.2e-13 |  |  | 1.697653e-12 |  | -2.97 | 1.4e-11 | -27.10177 | -32.09909 | -3.422292 |  |  |  | 5.26 | 0.000780498 | -29.75128 | -29.75128 | -32.09909 | -3.422292
0.76 | 1.154e-12 |  |  | 1.632576e-11 |  | -2.97 | 1.4e-11 | -24.83828 | -32.47401 | -3.460108 |  |  |  | 5.27 | 0.000783296 | -27.48779 | -27.48779 | -32.47401 | -3.460108
0.75 | 1.366e-12 |  |  | 1.932495e-11 |  | -2.97 | 1.4e-11 | -24.66962 | -32.84893 | -3.497924 |  |  |  | 5.28 | 0.000786094 | -27.31913 | -27.31913 | -32.84893 | -3.497924
0.74 | 1.346e-12 |  |  | 1.9042e-11 |  | -2.97 | 1.4e-11 | -24.68437 | -33.22384 | -3.535739 |  |  |  | 5.29 | 0.000788892 | -27.33388 | -27.33388 | -33.22384 | -3.535739
0.73 | 2.404e-12 |  |  | 3.400964e-11 |  | -2.97 | 1.4e-11 | -24.10438 | -33.59876 | -3.573555 |  |  |  | 5.3 | 0.00079169 | -26.75389 | -26.75389 | -33.59876 | -3.573555
0.72 | 9.32e-13 |  |  | 1.31851e-11 |  | -2.97 | 1.4e-11 | -25.05193 | -33.97368 | -3.611371 |  |  |  | 5.31 | 0.000794488 | -27.70144 | -27.70144 | -33.97368 | -3.611371
0.71 | 8e-14 |  |  | 1.131768e-12 |  | -2.97 | 1.4e-11 | -27.50724 | -34.3486 | -3.649186 |  |  |  | 5.32 | 0.000797286 | -30.15675 | -30.15675 | -34.3486 | -3.649186
0.7 | 1.382e-12 |  |  | 1.95513e-11 |  | -2.97 | 1.4e-11 | -24.65798 | -34.72352 | -3.687002 |  |  |  | 5.33 | 0.000800084 | -27.30749 | -27.30749 | -34.72352 | -3.687002
0.69 | 1.364e-12 |  |  | 1.929665e-11 |  | -2.97 | 1.4e-11 | -24.67109 | -35.09843 | -3.724818 |  |  |  | 5.34 | 0.000802882 | -27.3206 | -27.3206 | -35.09843 | -3.724818
0.68 | 1.492e-12 |  |  | 2.110748e-11 |  | -2.97 | 1.4e-11 | -24.58139 | -35.47335 | -3.762633 |  |  |  | 5.35 | 0.00080568 | -27.2309 | -27.2309 | -35.47335 | -3.762633
0.67 | 6.48e-13 |  |  | 9.167325e-12 |  | -2.97 | 1.4e-11 | -25.41538 | -35.84827 | -3.800449 |  |  |  | 5.36 | 0.000808478 | -28.06489 | -28.06489 | -35.84827 | -3.800449
0.66 | 1.384e-12 |  |  | 1.957959e-11 |  | -2.97 | 1.4e-11 | -24.65653 | -36.22319 | -3.838265 |  |  |  | 5.37 | 0.000811276 | -27.30604 | -27.30604 | -36.22319 | -3.838265
0.65 | 5.98e-13 |  |  | 8.459969e-12 |  | -2.97 | 1.4e-11 | -25.49568 | -36.59811 | -3.876081 |  |  |  | 5.38 | 0.000814074 | -28.14519 | -28.14519 | -36.59811 | -3.876081
0.64 | 1.432e-12 |  |  | 2.025866e-11 |  | -2.97 | 1.4e-11 | -24.62244 | -36.97302 | -3.913896 |  |  |  | 5.39 | 0.000816872 | -27.27195 | -27.27195 | -36.97302 | -3.913896
0.63 | 5.48e-13 |  |  | 7.752614e-12 |  | -2.97 | 1.4e-11 | -25.58299 | -37.34794 | -3.951712 |  |  |  | 5.4 | 0.00081967 | -28.2325 | -28.2325 | -37.34794 | -3.951712
0.62 | 3.762e-12 |  |  | 5.322141e-11 |  | -2.97 | 1.4e-11 | -23.65656 | -37.72286 | -3.989528 |  |  |  | 5.41 | 0.000822468 | -26.30607 | -26.30607 | -37.72286 | -3.989528
0.61 | 6.16e-13 |  |  | 8.714617e-12 |  | -2.97 | 1.4e-11 | -25.46602 | -38.09778 | -4.027343 |  |  |  | 5.42 | 0.000825266 | -28.11553 | -28.11553 | -38.09778 | -4.027343
0.6 | 2.854e-12 |  |  | 4.037584e-11 |  | -2.97 | 1.4e-11 | -23.93279 | -38.47269 | -4.065159 |  |  |  | 5.43 | 0.000828064 | -26.5823 | -26.5823 | -38.47269 | -4.065159
0.59 | 2.596e-12 |  |  | 3.672589e-11 |  | -2.97 | 1.4e-11 | -24.02754 | -38.84761 | -4.102975 |  |  |  | 5.44 | 0.000830862 | -26.67705 | -26.67705 | -38.84761 | -4.102975
0.58 | 2.332e-12 |  |  | 3.299105e-11 |  | -2.97 | 1.4e-11 | -24.13478 | -39.22253 | -4.14079 |  |  |  | 5.45 | 0.00083366 | -26.78429 | -26.78429 | -39.22253 | -4.14079
0.57 | 9.98e-13 |  |  | 1.411881e-11 |  | -2.97 | 1.4e-11 | -24.98351 | -39.59745 | -4.178606 |  |  |  | 5.46 | 0.000836458 | -27.63302 | -27.63302 | -39.59745 | -4.178606
0.56 | 6e-15 |  |  | 8.488264e-14 |  | -2.97 | 1.4e-11 | -30.09751 | -39.97237 | -4.216422 |  |  |  | 5.47 | 0.000839256 | -32.74702 | -32.74702 | -39.97237 | -4.216422
0.55 | 2.874e-12 |  |  | 4.065878e-11 |  | -2.97 | 1.4e-11 | -23.92581 | -40.34728 | -4.254237 |  |  |  | 5.48 | 0.000842054 | -26.57532 | -26.57532 | -40.34728 | -4.254237
0.54 | 8.16e-13 |  |  | 1.154404e-11 |  | -2.97 | 1.4e-11 | -25.18485 | -40.7222 | -4.292053 |  |  |  | 5.49 | 0.000844852 | -27.83436 | -27.83436 | -40.7222 | -4.292053
0.53 | 1.816e-12 |  |  | 2.569114e-11 |  | -2.97 | 1.4e-11 | -24.38487 | -41.09712 | -4.329869 |  |  |  | 5.5 | 0.00084765 | -27.03438 | -27.03438 | -41.09712 | -4.329869
0.52 | 1.886e-12 |  |  | 2.668144e-11 |  | -2.97 | 1.4e-11 | -24.34705 | -41.47204 | -4.367684 |  |  |  | 5.51 | 0.000850448 | -26.99656 | -26.99656 | -41.47204 | -4.367684
0.51 | 1.602e-12 |  |  | 2.266366e-11 |  | -2.97 | 1.4e-11 | -24.51026 | -41.84696 | -4.4055 |  |  |  | 5.52 | 0.000853246 | -27.15977 | -27.15977 | -41.84696 | -4.4055
0.5 | 1.652e-12 |  |  | 2.337102e-11 |  | -2.97 | 1.4e-11 | -24.47952 | -42.22187 | -4.443316 |  |  |  | 5.53 | 0.000856044 | -27.12903 | -27.12903 | -42.22187 | -4.443316
0.49 | 2.3e-12 |  |  | 3.253834e-11 |  | -2.97 | 1.4e-11 | -24.1486 | -42.59679 | -4.481132 |  |  |  | 5.54 | 0.000858842 | -26.79811 | -26.79811 | -42.59679 | -4.481132
0.48 | 2.8e-14 |  |  | 3.96119e-13 |  | -2.97 | 1.4e-11 | -28.55706 | -42.97171 | -4.518947 |  |  |  | 5.55 | 0.00086164 | -31.20657 | -31.20657 | -42.97171 | -4.518947
0.47 | 2.734e-12 |  |  | 3.867819e-11 |  | -2.97 | 1.4e-11 | -23.97575 | -43.34663 | -4.556763 |  |  |  | 5.56 | 0.000864438 | -26.62526 | -26.62526 | -43.34663 | -4.556763
0.46 | 1.68e-12 |  |  | 2.376714e-11 |  | -2.97 | 1.4e-11 | -24.46272 | -43.72155 | -4.594579 |  |  |  | 5.57 | 0.000867236 | -27.11223 | -27.11223 | -43.72155 | -4.594579
0.45 | 1.198e-12 |  |  | 1.694823e-11 |  | -2.97 | 1.4e-11 | -24.80086 | -44.09646 | -4.632394 |  |  |  | 5.58 | 0.000870034 | -27.45037 | -27.45037 | -44.09646 | -4.632394
0.44 | 8.48e-13 |  |  | 1.199675e-11 |  | -2.97 | 1.4e-11 | -25.14639 | -44.47138 | -4.67021 |  |  |  | 5.59 | 0.000872832 | -27.7959 | -27.7959 | -44.47138 | -4.67021
0.43 | 8.26e-13 |  |  | 1.168551e-11 |  | -2.97 | 1.4e-11 | -25.17267 | -44.8463 | -4.708026 |  |  |  | 5.6 | 0.00087563 | -27.82218 | -27.82218 | -44.8463 | -4.708026
0.42 | 2.76e-12 |  |  | 3.904601e-11 |  | -2.97 | 1.4e-11 | -23.96628 | -45.22122 | -4.745841 |  |  |  | 5.61 | 0.000878428 | -26.61579 | -26.61579 | -45.22122 | -4.745841
0.41 | 2.294e-12 |  |  | 3.245346e-11 |  | -2.97 | 1.4e-11 | -24.15121 | -45.59613 | -4.783657 |  |  |  | 5.62 | 0.000881226 | -26.80072 | -26.80072 | -45.59613 | -4.783657
0.4 | 1.268e-12 |  |  | 1.793853e-11 |  | -2.97 | 1.4e-11 | -24.74407 | -45.97105 | -4.821473 |  |  |  | 5.63 | 0.000884024 | -27.39358 | -27.39358 | -45.97105 | -4.821473
0.39 | 1.54e-13 |  |  | 2.178654e-12 |  | -2.97 | 1.4e-11 | -26.85231 | -46.34597 | -4.859288 |  |  |  | 5.64 | 0.000886822 | -29.50182 | -29.50182 | -46.34597 | -4.859288
0.38 | 1.216e-12 |  |  | 1.720288e-11 |  | -2.97 | 1.4e-11 | -24.78594 | -46.72089 | -4.897104 |  |  |  | 5.65 | 0.00088962 | -27.43545 | -27.43545 | -46.72089 | -4.897104
0.37 | 2.266e-12 |  |  | 3.205734e-11 |  | -2.97 | 1.4e-11 | -24.16349 | -47.09581 | -4.93492 |  |  |  | 5.66 | 0.000892418 | -26.813 | -26.813 | -47.09581 | -4.93492
0.36 | 2.6e-12 |  |  | 3.678248e-11 |  | -2.97 | 1.4e-11 | -24.026 | -47.47072 | -4.972735 |  |  |  | 5.67 | 0.000895216 | -26.67551 | -26.67551 | -47.47072 | -4.972735
0.35 | 1.27e-12 |  |  | 1.796682e-11 |  | -2.97 | 1.4e-11 | -24.74249 | -47.84564 | -5.010551 |  |  |  | 5.68 | 0.000898014 | -27.392 | -27.392 | -47.84564 | -5.010551
0.34 | 2.866e-12 |  |  | 4.054561e-11 |  | -2.97 | 1.4e-11 | -23.92859 | -48.22056 | -5.048367 |  |  |  | 5.69 | 0.000900812 | -26.5781 | -26.5781 | -48.22056 | -5.048367
0.33 | 9.54e-13 |  |  | 1.349634e-11 |  | -2.97 | 1.4e-11 | -25.0286 | -48.59548 | -5.086183 |  |  |  | 5.7 | 0.00090361 | -27.67811 | -27.67811 | -48.59548 | -5.086183
0.32 | 1.718e-12 |  |  | 2.430473e-11 |  | -2.97 | 1.4e-11 | -24.44035 | -48.9704 | -5.123998 |  |  |  | 5.71 | 0.000906408 | -27.08986 | -27.08986 | -48.9704 | -5.123998
0.31 | 9.08e-13 |  |  | 1.284557e-11 |  | -2.97 | 1.4e-11 | -25.07802 | -49.34531 | -5.161814 |  |  |  | 5.72 | 0.000909206 | -27.72753 | -27.72753 | -49.34531 | -5.161814
0.3 | 3.48e-13 |  |  | 4.923193e-12 |  | -2.97 | 1.4e-11 | -26.03706 | -49.72023 | -5.19963 |  |  |  | 5.73 | 0.000912004 | -28.68657 | -28.68657 | -49.72023 | -5.19963
0.29 | 4.94e-13 |  |  | 6.98867e-12 |  | -2.97 | 1.4e-11 | -25.68673 | -50.09515 | -5.237445 |  |  |  | 5.74 | 0.000914802 | -28.33624 | -28.33624 | -50.09515 | -5.237445
0.28 | 2.86e-13 |  |  | 4.046072e-12 |  | -2.97 | 1.4e-11 | -26.23327 | -50.47007 | -5.275261 |  |  |  | 5.75 | 0.0009176 | -28.88278 | -28.88278 | -50.47007 | -5.275261
0.27 | 3.56e-13 |  |  | 5.03637e-12 |  | -2.97 | 1.4e-11 | -26.01434 | -50.84498 | -5.313077 |  |  |  | 5.76 | 0.000920398 | -28.66385 | -28.66385 | -50.84498 | -5.313077
0.26 | 1.19e-12 |  |  | 1.683506e-11 |  | -2.97 | 1.4e-11 | -24.80756 | -51.2199 | -5.350892 |  |  |  | 5.77 | 0.000923196 | -27.45707 | -27.45707 | -51.2199 | -5.350892
0.25 | 3.22e-13 |  |  | 4.555368e-12 |  | -2.97 | 1.4e-11 | -26.11471 | -51.59482 | -5.388708 |  |  |  | 5.78 | 0.000925994 | -28.76422 | -28.76422 | -51.59482 | -5.388708
0.24 | 4.64e-13 |  |  | 6.564257e-12 |  | -2.97 | 1.4e-11 | -25.74938 | -51.96974 | -5.426524 |  |  |  | 5.79 | 0.000928792 | -28.39889 | -28.39889 | -51.96974 | -5.426524
0.23 | 2.266e-12 |  |  | 3.205734e-11 |  | -2.97 | 1.4e-11 | -24.16349 | -52.34466 | -5.464339 |  |  |  | 5.8 | 0.00093159 | -26.813 | -26.813 | -52.34466 | -5.464339
0.22 | 1.51e-12 |  |  | 2.136213e-11 |  | -2.97 | 1.4e-11 | -24.5694 | -52.71957 | -5.502155 |  |  |  | 5.81 | 0.000934388 | -27.21891 | -27.21891 | -52.71957 | -5.502155
0.21 | 7.1e-13 |  |  | 1.004445e-11 |  | -2.97 | 1.4e-11 | -25.324 | -53.09449 | -5.539971 |  |  |  | 5.82 | 0.000937186 | -27.97351 | -27.97351 | -53.09449 | -5.539971
0.2 | 2.026e-12 |  |  | 2.866204e-11 |  | -2.97 | 1.4e-11 | -24.27545 | -53.46941 | -5.577786 |  |  |  | 5.83 | 0.000939984 | -26.92496 | -26.92496 | -53.46941 | -5.577786
0.19 | 1.994e-12 |  |  | 2.820933e-11 |  | -2.97 | 1.4e-11 | -24.29137 | -53.84433 | -5.615602 |  |  |  | 5.84 | 0.000942782 | -26.94088 | -26.94088 | -53.84433 | -5.615602
0.18 | 1.166e-12 |  |  | 1.649553e-11 |  | -2.97 | 1.4e-11 | -24.82793 | -54.21925 | -5.653418 |  |  |  | 5.85 | 0.00094558 | -27.47744 | -27.47744 | -54.21925 | -5.653418
0.17 | 1.086e-12 |  |  | 1.536376e-11 |  | -2.97 | 1.4e-11 | -24.89901 | -54.59416 | -5.691233 |  |  |  | 5.86 | 0.000948378 | -27.54852 | -27.54852 | -54.59416 | -5.691233
0.16 | 4.7e-13 |  |  | 6.64914e-12 |  | -2.97 | 1.4e-11 | -25.73653 | -54.96908 | -5.729049 |  |  |  | 5.87 | 0.000951176 | -28.38604 | -28.38604 | -54.96908 | -5.729049
0.15 | 1.132e-12 |  |  | 1.601452e-11 |  | -2.97 | 1.4e-11 | -24.85753 | -55.344 | -5.766865 |  |  |  | 5.88 | 0.000953974 | -27.50704 | -27.50704 | -55.344 | -5.766865
0.14 | 1.82e-13 |  |  | 2.574773e-12 |  | -2.97 | 1.4e-11 | -26.68526 | -55.71892 | -5.804681 |  |  |  | 5.89 | 0.000956772 | -29.33477 | -29.33477 | -55.71892 | -5.804681
0.13 | 1.354e-12 |  |  | 1.915518e-11 |  | -2.97 | 1.4e-11 | -24.67845 | -56.09384 | -5.842496 |  |  |  | 5.9 | 0.00095957 | -27.32796 | -27.32796 | -56.09384 | -5.842496
0.12 | 7.8e-13 |  |  | 1.103474e-11 |  | -2.97 | 1.4e-11 | -25.22997 | -56.46875 | -5.880312 |  |  |  | 5.91 | 0.000962368 | -27.87948 | -27.87948 | -56.46875 | -5.880312
0.11 | 7.62e-13 |  |  | 1.078009e-11 |  | -2.97 | 1.4e-11 | -25.25332 | -56.84367 | -5.918128 |  |  |  | 5.92 | 0.000965166 | -27.90283 | -27.90283 | -56.84367 | -5.918128
0.1 | 7.66e-13 |  |  | 1.083668e-11 |  | -2.97 | 1.4e-11 | -25.24808 | -57.21859 | -5.955943 |  |  |  | 5.93 | 0.000967964 | -27.89759 | -27.89759 | -57.21859 | -5.955943
0.09 | 1.58e-12 |  |  | 2.235243e-11 |  | -2.97 | 1.4e-11 | -24.52409 | -57.59351 | -5.993759 |  |  |  | 5.94 | 0.000970762 | -27.1736 | -27.1736 | -57.59351 | -5.993759
0.08 | 1.752e-12 |  |  | 2.478573e-11 |  | -2.97 | 1.4e-11 | -24.42075 | -57.96842 | -6.031575 |  |  |  | 5.95 | 0.00097356 | -27.07026 | -27.07026 | -57.96842 | -6.031575
0.07 | 1.506e-12 |  |  | 2.130554e-11 |  | -2.97 | 1.4e-11 | -24.57205 | -58.34334 | -6.06939 |  |  |  | 5.96 | 0.000976358 | -27.22156 | -27.22156 | -58.34334 | -6.06939
0.06 | 8.32e-13 |  |  | 1.177039e-11 |  | -2.97 | 1.4e-11 | -25.16543 | -58.71826 | -6.107206 |  |  |  | 5.97 | 0.000979156 | -27.81494 | -27.81494 | -58.71826 | -6.107206
0.05 | 5.54e-13 |  |  | 7.837497e-12 |  | -2.97 | 1.4e-11 | -25.5721 | -59.09318 | -6.145022 |  |  |  | 5.98 | 0.000981954 | -28.22161 | -28.22161 | -59.09318 | -6.145022
0.04 | 1.518e-12 |  |  | 2.147531e-11 |  | -2.97 | 1.4e-11 | -24.56412 | -59.4681 | -6.182837 |  |  |  | 5.99 | 0.000984752 | -27.21363 | -27.21363 | -59.4681 | -6.182837
0.03 | 2.674e-12 |  |  | 3.782936e-11 |  | -2.97 | 1.4e-11 | -23.99794 | -59.84301 | -6.220653 |  |  |  | 6 | 0.00098755 | -26.64745 | -26.64745 | -59.84301 | -6.220653
0.02 | 1.898e-12 |  |  | 2.685121e-11 |  | -2.97 | 1.4e-11 | -24.34071 | -60.21793 | -6.258469 |  |  |  | 6.01 | 0.000990348 | -26.99022 | -26.99022 | -60.21793 | -6.258469
0.01 | 6.7e-13 |  |  | 9.478561e-12 |  | -2.97 | 1.4e-11 | -25.38199 | -60.59285 | -6.296284 |  |  |  | 6.02 | 0.000993146 | -28.0315 | -28.0315 | -60.59285 | -6.296284
0 | 1.462e-12 |  |  | 2.068307e-11 |  | -2.97 | 1.4e-11 | -24.60171 | -60.96777 | -6.3341 |  |  |  | 6.03 | 0.000995944 | -27.25122 | -27.25122 | -60.96777 | -6.3341
-0.01 | 1.612e-12 |  |  | 2.280513e-11 |  | -2.97 | 1.4e-11 | -24.50404 | -61.34269 | -6.371916 |  |  |  | 6.04 | 0.000998742 | -27.15355 | -27.15355 | -61.34269 | -6.371916
-0.02 | 7.56e-13 |  |  | 1.069521e-11 |  | -2.97 | 1.4e-11 | -25.26122 | -61.7176 | -6.409732 |  |  |  | 6.05 | 0.00100154 | -27.91074 | -27.91074 | -61.7176 | -6.409732
-0.03 | 2.8e-14 |  |  | 3.96119e-13 |  | -2.97 | 1.4e-11 | -28.55706 | -62.09252 | -6.447547 |  |  |  | 6.06 | 0.001004338 | -31.20657 | -31.20657 | -62.09252 | -6.447547
-0.04 | 4.08e-13 |  |  | 5.772019e-12 |  | -2.97 | 1.4e-11 | -25.878 | -62.46744 | -6.485363 |  |  |  | 6.07 | 0.001007136 | -28.52751 | -28.52751 | -62.46744 | -6.485363
-0.05 | 7.12e-13 |  |  | 1.007274e-11 |  | -2.97 | 1.4e-11 | -25.32119 | -62.84236 | -6.523179 |  |  |  | 6.08 | 0.001009934 | -27.9707 | -27.9707 | -62.84236 | -6.523179
-0.06 | 6.36e-13 |  |  | 8.997559e-12 |  | -2.97 | 1.4e-11 | -25.43407 | -63.21727 | -6.560994 |  |  |  | 6.09 | 0.001012732 | -28.08358 | -28.08358 | -63.21727 | -6.560994
-0.07 | 1.134e-12 |  |  | 1.604282e-11 |  | -2.97 | 1.4e-11 | -24.85576 | -63.59219 | -6.59881 |  |  |  | 6.1 | 0.00101553 | -27.50527 | -27.50527 | -63.59219 | -6.59881
-0.08 | 1.846e-12 |  |  | 2.611556e-11 |  | -2.97 | 1.4e-11 | -24.36849 | -63.96711 | -6.636626 |  |  |  | 6.11 | 0.001018328 | -27.018 | -27.018 | -63.96711 | -6.636626
-0.09 | 9.68e-13 |  |  | 1.36944e-11 |  | -2.97 | 1.4e-11 | -25.01403 | -64.34203 | -6.674441 |  |  |  | 6.12 | 0.001021126 | -27.66354 | -27.66354 | -64.34203 | -6.674441
-0.1 | 1.516e-12 |  |  | 2.144701e-11 |  | -2.97 | 1.4e-11 | -24.56544 | -64.71695 | -6.712257 |  |  |  | 6.13 | 0.001023924 | -27.21495 | -27.21495 | -64.71695 | -6.712257
-0.11 | 1.376e-12 |  |  | 1.946642e-11 |  | -2.97 | 1.4e-11 | -24.66233 | -65.09186 | -6.750073 |  |  |  | 6.14 | 0.001026722 | -27.31184 | -27.31184 | -65.09186 | -6.750073
-0.12 | 2.12e-12 |  |  | 2.999186e-11 |  | -2.97 | 1.4e-11 | -24.23009 | -65.46678 | -6.787888 |  |  |  | 6.15 | 0.00102952 | -26.87961 | -26.87961 | -65.46678 | -6.787888
-0.13 | 1.812e-12 |  |  | 2.563456e-11 |  | -2.97 | 1.4e-11 | -24.38708 | -65.8417 | -6.825704 |  |  |  | 6.16 | 0.001032318 | -27.03659 | -27.03659 | -65.8417 | -6.825704
-0.14 | 1.596e-12 |  |  | 2.257878e-11 |  | -2.97 | 1.4e-11 | -24.51401 | -66.21662 | -6.86352 |  |  |  | 6.17 | 0.001035116 | -27.16352 | -27.16352 | -66.21662 | -6.86352
-0.15 | 4.1e-13 |  |  | 5.800313e-12 |  | -2.97 | 1.4e-11 | -25.87311 | -66.59154 | -6.901335 |  |  |  | 6.18 | 0.001037914 | -28.52262 | -28.52262 | -66.59154 | -6.901335
-0.16 | 6.22e-13 |  |  | 8.7995e-12 |  | -2.97 | 1.4e-11 | -25.45633 | -66.96645 | -6.939151 |  |  |  | 6.19 | 0.001040712 | -28.10584 | -28.10584 | -66.96645 | -6.939151
-0.17 | 1.028e-12 |  |  | 1.454323e-11 |  | -2.97 | 1.4e-11 | -24.9539 | -67.34137 | -6.976967 |  |  |  | 6.2 | 0.00104351 | -27.60341 | -27.60341 | -67.34137 | -6.976967
-0.18 | 7.44e-13 |  |  | 1.052545e-11 |  | -2.97 | 1.4e-11 | -25.27723 | -67.71629 | -7.014782 |  |  |  | 6.21 | 0.001046308 | -27.92674 | -27.92674 | -67.71629 | -7.014782
-0.19 | 1.21e-12 |  |  | 1.7118e-11 |  | -2.97 | 1.4e-11 | -24.79089 | -68.09121 | -7.052598 |  |  |  | 6.22 | 0.001049106 | -27.4404 | -27.4404 | -68.09121 | -7.052598
-0.2 | 2.42e-13 |  |  | 3.4236e-12 |  | -2.97 | 1.4e-11 | -26.40033 | -68.46613 | -7.090414 |  |  |  | 6.23 | 0.001051904 | -29.04984 | -29.04984 | -68.46613 | -7.090414
-0.21 | 4.5e-13 |  |  | 6.366198e-12 |  | -2.97 | 1.4e-11 | -25.78002 | -68.84104 | -7.12823 |  |  |  | 6.24 | 0.001054702 | -28.42953 | -28.42953 | -68.84104 | -7.12823
-0.22 | 7.02e-13 |  |  | 9.931268e-12 |  | -2.97 | 1.4e-11 | -25.33533 | -69.21596 | -7.166045 |  |  |  | 6.25 | 0.0010575 | -27.98484 | -27.98484 | -69.21596 | -7.166045
-0.23 | 2.81e-12 |  |  | 3.975337e-11 |  | -2.97 | 1.4e-11 | -23.94833 | -69.59088 | -7.203861 |  |  |  | 6.26 | 0.001060298 | -26.59784 | -26.59784 | -69.59088 | -7.203861
-0.24 | 1.346e-12 |  |  | 1.9042e-11 |  | -2.97 | 1.4e-11 | -24.68437 | -69.9658 | -7.241677 |  |  |  | 6.27 | 0.001063096 | -27.33388 | -27.33388 | -69.9658 | -7.241677
-0.25 | 1.566e-12 |  |  | 2.215437e-11 |  | -2.97 | 1.4e-11 | -24.53299 | -70.34071 | -7.279492 |  |  |  | 6.28 | 0.001065894 | -27.1825 | -27.1825 | -70.34071 | -7.279492
-0.26 | 2.94e-13 |  |  | 4.159249e-12 |  | -2.97 | 1.4e-11 | -26.20569 | -70.71563 | -7.317308 |  |  |  | 6.29 | 0.001068692 | -28.8552 | -28.8552 | -70.71563 | -7.317308
-0.27 | 3.44e-13 |  |  | 4.866604e-12 |  | -2.97 | 1.4e-11 | -26.04862 | -71.09055 | -7.355124 |  |  |  | 6.3 | 0.00107149 | -28.69813 | -28.69813 | -71.09055 | -7.355124
-0.28 | 1.058e-12 |  |  | 1.496764e-11 |  | -2.97 | 1.4e-11 | -24.92513 | -71.46547 | -7.392939 |  |  |  | 6.31 | 0.001074288 | -27.57464 | -27.57464 | -71.46547 | -7.392939
-0.29 | 9.78e-13 |  |  | 1.383587e-11 |  | -2.97 | 1.4e-11 | -25.00376 | -71.84039 | -7.430755 |  |  |  | 6.32 | 0.001077086 | -27.65327 | -27.65327 | -71.84039 | -7.430755
-0.3 | 4.04e-13 |  |  | 5.715431e-12 |  | -2.97 | 1.4e-11 | -25.88785 | -72.2153 | -7.468571 |  |  |  | 6.33 | 0.001079884 | -28.53736 | -28.53736 | -72.2153 | -7.468571
-0.31 | 4.5e-13 |  |  | 6.366198e-12 |  | -2.97 | 1.4e-11 | -25.78002 | -72.59022 | -7.506386 |  |  |  | 6.34 | 0.001082682 | -28.42953 | -28.42953 | -72.59022 | -7.506386
-0.32 | 1.8e-12 |  |  | 2.546479e-11 |  | -2.97 | 1.4e-11 | -24.39372 | -72.96514 | -7.544202 |  |  |  | 6.35 | 0.00108548 | -27.04323 | -27.04323 | -72.96514 | -7.544202
-0.33 | 2.368e-12 |  |  | 3.350035e-11 |  | -2.97 | 1.4e-11 | -24.11947 | -73.34006 | -7.582018 |  |  |  | 6.36 | 0.001088278 | -26.76898 | -26.76898 | -73.34006 | -7.582018
-0.34 | 2.72e-13 |  |  | 3.848013e-12 |  | -2.97 | 1.4e-11 | -26.28346 | -73.71498 | -7.619833 |  |  |  | 6.37 | 0.001091076 | -28.93297 | -28.93297 | -73.71498 | -7.619833
-0.35 | 7.3e-13 |  |  | 1.032739e-11 |  | -2.97 | 1.4e-11 | -25.29622 | -74.08989 | -7.657649 |  |  |  | 6.38 | 0.001093874 | -27.94573 | -27.94573 | -74.08989 | -7.657649
-0.36 | 5.44e-13 |  |  | 7.696026e-12 |  | -2.97 | 1.4e-11 | -25.59032 | -74.46481 | -7.695465 |  |  |  | 6.39 | 0.001096672 | -28.23983 | -28.23983 | -74.46481 | -7.695465
-0.37 | 4.54e-13 |  |  | 6.422786e-12 |  | -2.97 | 1.4e-11 | -25.77117 | -74.83973 | -7.733281 |  |  |  | 6.4 | 0.00109947 | -28.42068 | -28.42068 | -74.83973 | -7.733281
-0.38 | 1.78e-12 |  |  | 2.518185e-11 |  | -2.97 | 1.4e-11 | -24.4049 | -75.21465 | -7.771096 |  |  |  | 6.41 | 0.001102268 | -27.05441 | -27.05441 | -75.21465 | -7.771096
-0.39 | 7.4e-14 |  |  | 1.046886e-12 |  | -2.97 | 1.4e-11 | -27.5852 | -75.58956 | -7.808912 |  |  |  | 6.42 | 0.001105066 | -30.23471 | -30.23471 | -75.58956 | -7.808912
-0.4 | 2.36e-13 |  |  | 3.338717e-12 |  | -2.97 | 1.4e-11 | -26.42543 | -75.96448 | -7.846728 |  |  |  | 6.43 | 0.001107864 | -29.07494 | -29.07494 | -75.96448 | -7.846728
-0.41 | 5.9e-13 |  |  | 8.346793e-12 |  | -2.97 | 1.4e-11 | -25.50914 | -76.3394 | -7.884543 |  |  |  | 6.44 | 0.001110662 | -28.15865 | -28.15865 | -76.3394 | -7.884543
-0.42 | 1.382e-12 |  |  | 1.95513e-11 |  | -2.97 | 1.4e-11 | -24.65798 | -76.71432 | -7.922359 |  |  |  | 6.45 | 0.00111346 | -27.30749 | -27.30749 | -76.71432 | -7.922359
-0.43 | 2.288e-12 |  |  | 3.236858e-11 |  | -2.97 | 1.4e-11 | -24.15383 | -77.08924 | -7.960175 |  |  |  | 6.46 | 0.001116258 | -26.80334 | -26.80334 | -77.08924 | -7.960175
-0.44 | 2.082e-12 |  |  | 2.945427e-11 |  | -2.97 | 1.4e-11 | -24.24818 | -77.46415 | -7.99799 |  |  |  | 6.47 | 0.001119056 | -26.89769 | -26.89769 | -77.46415 | -7.99799
-0.45 | 1.06e-13 |  |  | 1.499593e-12 |  | -2.97 | 1.4e-11 | -27.22583 | -77.83907 | -8.035806 |  |  |  | 6.48 | 0.001121854 | -29.87534 | -29.87534 | -77.83907 | -8.035806
-0.46 | 2.62e-13 |  |  | 3.706542e-12 |  | -2.97 | 1.4e-11 | -26.32092 | -78.21399 | -8.073622 |  |  |  | 6.49 | 0.001124652 | -28.97043 | -28.97043 | -78.21399 | -8.073622
-0.47 | 1.2e-13 |  |  | 1.697653e-12 |  | -2.97 | 1.4e-11 | -27.10177 | -78.58891 | -8.111437 |  |  |  | 6.5 | 0.00112745 | -29.75128 | -29.75128 | -78.58891 | -8.111437
-0.48 | 1.584e-12 |  |  | 2.240902e-11 |  | -2.97 | 1.4e-11 | -24.52156 | -78.96383 | -8.149253 |  |  |  | 6.51 | 0.001130248 | -27.17107 | -27.17107 | -78.96383 | -8.149253
-0.49 | 6.84e-13 |  |  | 9.676621e-12 |  | -2.97 | 1.4e-11 | -25.36131 | -79.33874 | -8.187069 |  |  |  | 6.52 | 0.001133046 | -28.01082 | -28.01082 | -79.33874 | -8.187069
-0.5 | 1.058e-12 |  |  | 1.496764e-11 |  | -2.97 | 1.4e-11 | -24.92513 | -79.71366 | -8.224884 |  |  |  | 6.53 | 0.001135844 | -27.57464 | -27.57464 | -79.71366 | -8.224884
-0.51 | 6.06e-13 |  |  | 8.573146e-12 |  | -2.97 | 1.4e-11 | -25.48239 | -80.08858 | -8.2627 |  |  |  | 6.54 | 0.001138642 | -28.1319 | -28.1319 | -80.08858 | -8.2627
-0.52 | 1.88e-12 |  |  | 2.659656e-11 |  | -2.97 | 1.4e-11 | -24.35024 | -80.4635 | -8.300516 |  |  |  | 6.55 | 0.00114144 | -26.99975 | -26.99975 | -80.4635 | -8.300516
-0.53 | 2.08e-12 |  |  | 2.942598e-11 |  | -2.97 | 1.4e-11 | -24.24914 | -80.83842 | -8.338332 |  |  |  | 6.56 | 0.001144238 | -26.89865 | -26.89865 | -80.83842 | -8.338332
-0.54 | 1.22e-12 |  |  | 1.725947e-11 |  | -2.97 | 1.4e-11 | -24.78266 | -81.21333 | -8.376147 |  |  |  | 6.57 | 0.001147036 | -27.43217 | -27.43217 | -81.21333 | -8.376147
-0.55 | 5.82e-13 |  |  | 8.233616e-12 |  | -2.97 | 1.4e-11 | -25.5228 | -81.58825 | -8.413963 |  |  |  | 6.58 | 0.001149834 | -28.17231 | -28.17231 | -81.58825 | -8.413963
-0.56 | 7.36e-13 |  |  | 1.041227e-11 |  | -2.97 | 1.4e-11 | -25.28804 | -81.96317 | -8.451779 |  |  |  | 6.59 | 0.001152632 | -27.93755 | -27.93755 | -81.96317 | -8.451779
-0.57 | 1.904e-12 |  |  | 2.693609e-11 |  | -2.97 | 1.4e-11 | -24.33755 | -82.33809 | -8.489594 |  |  |  | 6.6 | 0.00115543 | -26.98706 | -26.98706 | -82.33809 | -8.489594
-0.58 | 1.298e-12 |  |  | 1.836294e-11 |  | -2.97 | 1.4e-11 | -24.72069 | -82.713 | -8.52741 |  |  |  | 6.61 | 0.001158228 | -27.3702 | -27.3702 | -82.713 | -8.52741
-0.59 | 5.7e-13 |  |  | 8.06385e-12 |  | -2.97 | 1.4e-11 | -25.54363 | -83.08792 | -8.565226 |  |  |  | 6.62 | 0.001161026 | -28.19314 | -28.19314 | -83.08792 | -8.565226
-0.6 | 5.94e-13 |  |  | 8.403381e-12 |  | -2.97 | 1.4e-11 | -25.50239 | -83.46284 | -8.603041 |  |  |  | 6.63 | 0.001163824 | -28.1519 | -28.1519 | -83.46284 | -8.603041
-0.61 | 8.44e-13 |  |  | 1.194016e-11 |  | -2.97 | 1.4e-11 | -25.15111 | -83.83776 | -8.640857 |  |  |  | 6.64 | 0.001166622 | -27.80062 | -27.80062 | -83.83776 | -8.640857
-0.62 | 1.178e-12 |  |  | 1.666529e-11 |  | -2.97 | 1.4e-11 | -24.81769 | -84.21268 | -8.678673 |  |  |  | 6.65 | 0.00116942 | -27.4672 | -27.4672 | -84.21268 | -8.678673
-0.63 | 3.78e-13 |  |  | 5.347606e-12 |  | -2.97 | 1.4e-11 | -25.95437 | -84.58759 | -8.716488 |  |  |  | 6.66 | 0.001172218 | -28.60388 | -28.60388 | -84.58759 | -8.716488
-0.64 | 8.78e-13 |  |  | 1.242116e-11 |  | -2.97 | 1.4e-11 | -25.11162 | -84.96251 | -8.754304 |  |  |  | 6.67 | 0.001175016 | -27.76113 | -27.76113 | -84.96251 | -8.754304
-0.65 | 1.1e-13 |  |  | 1.556182e-12 |  | -2.97 | 1.4e-11 | -27.18879 | -85.33743 | -8.79212 |  |  |  | 6.68 | 0.001177814 | -29.8383 | -29.8383 | -85.33743 | -8.79212
-0.66 | 7e-13 |  |  | 9.902974e-12 |  | -2.97 | 1.4e-11 | -25.33819 | -85.71235 | -8.829935 |  |  |  | 6.69 | 0.001180612 | -27.9877 | -27.9877 | -85.71235 | -8.829935
-0.67 | 2.364e-12 |  |  | 3.344376e-11 |  | -2.97 | 1.4e-11 | -24.12116 | -86.08727 | -8.867751 |  |  |  | 6.7 | 0.00118341 | -26.77067 | -26.77067 | -86.08727 | -8.867751
-0.68 | 1.47e-12 |  |  | 2.079625e-11 |  | -2.97 | 1.4e-11 | -24.59625 | -86.46218 | -8.905567 |  |  |  | 6.71 | 0.001186208 | -27.24576 | -27.24576 | -86.46218 | -8.905567
-0.69 | 1.914e-12 |  |  | 2.707756e-11 |  | -2.97 | 1.4e-11 | -24.33232 | -86.8371 | -8.943382 |  |  |  | 6.72 | 0.001189006 | -26.98183 | -26.98183 | -86.8371 | -8.943382
-0.7 | 9.1e-13 |  |  | 1.287387e-11 |  | -2.97 | 1.4e-11 | -25.07582 | -87.21202 | -8.981198 |  |  |  | 6.73 | 0.001191804 | -27.72533 | -27.72533 | -87.21202 | -8.981198
-0.71 | 7.14e-13 |  |  | 1.010103e-11 |  | -2.97 | 1.4e-11 | -25.31838 | -87.58694 | -9.019014 |  |  |  | 6.74 | 0.001194602 | -27.96789 | -27.96789 | -87.58694 | -9.019014
-0.72 | 1.866e-12 |  |  | 2.63985e-11 |  | -2.97 | 1.4e-11 | -24.35771 | -87.96185 | -9.05683 |  |  |  | 6.75 | 0.0011974 | -27.00722 | -27.00722 | -87.96185 | -9.05683
-0.73 | 1.032e-12 |  |  | 1.459981e-11 |  | -2.97 | 1.4e-11 | -24.95001 | -88.33677 | -9.094645 |  |  |  | 6.76 | 0.001200198 | -27.59952 | -27.59952 | -88.33677 | -9.094645
-0.74 | 2.736e-12 |  |  | 3.870648e-11 |  | -2.97 | 1.4e-11 | -23.97501 | -88.71169 | -9.132461 |  |  |  | 6.77 | 0.001202996 | -26.62452 | -26.62452 | -88.71169 | -9.132461
-0.75 | 1.78e-13 |  |  | 2.518185e-12 |  | -2.97 | 1.4e-11 | -26.70748 | -89.08661 | -9.170277 |  |  |  | 6.78 | 0.001205794 | -29.35699 | -29.35699 | -89.08661 | -9.170277
-0.76 | 1.838e-12 |  |  | 2.600238e-11 |  | -2.97 | 1.4e-11 | -24.37283 | -89.46153 | -9.208092 |  |  |  | 6.79 | 0.001208592 | -27.02234 | -27.02234 | -89.46153 | -9.208092
-0.77 | 2.104e-12 |  |  | 2.976551e-11 |  | -2.97 | 1.4e-11 | -24.23767 | -89.83644 | -9.245908 |  |  |  | 6.8 | 0.00121139 | -26.88718 | -26.88718 | -89.83644 | -9.245908
-0.78 | 1.4e-12 |  |  | 1.980595e-11 |  | -2.97 | 1.4e-11 | -24.64504 | -90.21136 | -9.283724 |  |  |  | 6.81 | 0.001214188 | -27.29455 | -27.29455 | -90.21136 | -9.283724
-0.79 | 7.82e-13 |  |  | 1.106304e-11 |  | -2.97 | 1.4e-11 | -25.22741 | -90.58628 | -9.321539 |  |  |  | 6.82 | 0.001216986 | -27.87692 | -27.87692 | -90.58628 | -9.321539
-0.8 | 3e-14 |  |  | 4.244132e-13 |  | -2.97 | 1.4e-11 | -28.48807 | -90.9612 | -9.359355 |  |  |  | 6.83 | 0.001219784 | -31.13758 | -31.13758 | -90.9612 | -9.359355
-0.81 | 6.06e-13 |  |  | 8.573146e-12 |  | -2.97 | 1.4e-11 | -25.48239 | -91.33612 | -9.397171 |  |  |  | 6.84 | 0.001222582 | -28.1319 | -28.1319 | -91.33612 | -9.397171
-0.82 | 6.6e-14 |  |  | 9.33709e-13 |  | -2.97 | 1.4e-11 | -27.69961 | -91.71103 | -9.434986 |  |  |  | 6.85 | 0.00122538 | -30.34912 | -30.34912 | -91.71103 | -9.434986
-0.83 | 2.7e-13 |  |  | 3.819719e-12 |  | -2.97 | 1.4e-11 | -26.29084 | -92.08595 | -9.472802 |  |  |  | 6.86 | 0.001228178 | -28.94035 | -28.94035 | -92.08595 | -9.472802
-0.84 | 2.216e-12 |  |  | 3.134999e-11 |  | -2.97 | 1.4e-11 | -24.18581 | -92.46087 | -9.510618 |  |  |  | 6.87 | 0.001230976 | -26.83532 | -26.83532 | -92.46087 | -9.510618
-0.85 | 4.72e-13 |  |  | 6.677434e-12 |  | -2.97 | 1.4e-11 | -25.73229 | -92.83579 | -9.548433 |  |  |  | 6.88 | 0.001233774 | -28.3818 | -28.3818 | -92.83579 | -9.548433
-0.86 | 8.98e-13 |  |  | 1.27041e-11 |  | -2.97 | 1.4e-11 | -25.0891 | -93.21071 | -9.586249 |  |  |  | 6.89 | 0.001236572 | -27.73861 | -27.73861 | -93.21071 | -9.586249
-0.87 | 1.578e-12 |  |  | 2.232413e-11 |  | -2.97 | 1.4e-11 | -24.52535 | -93.58562 | -9.624065 |  |  |  | 6.9 | 0.00123937 | -27.17486 | -27.17486 | -93.58562 | -9.624065
-0.88 | 1.196e-12 |  |  | 1.691994e-11 |  | -2.97 | 1.4e-11 | -24.80253 | -93.96054 | -9.661881 |  |  |  | 6.91 | 0.001242168 | -27.45204 | -27.45204 | -93.96054 | -9.661881
-0.89 | 9.16e-13 |  |  | 1.295875e-11 |  | -2.97 | 1.4e-11 | -25.06925 | -94.33546 | -9.699696 |  |  |  | 6.92 | 0.001244966 | -27.71876 | -27.71876 | -94.33546 | -9.699696
-0.9 | 1.52e-13 |  |  | 2.15036e-12 |  | -2.97 | 1.4e-11 | -26.86539 | -94.71038 | -9.737512 |  |  |  | 6.93 | 0.001247764 | -29.5149 | -29.5149 | -94.71038 | -9.737512
-0.91 | 9e-13 |  |  | 1.27324e-11 |  | -2.97 | 1.4e-11 | -25.08687 | -95.08529 | -9.775328 |  |  |  | 6.94 | 0.001250562 | -27.73638 | -27.73638 | -95.08529 | -9.775328
-0.92 | 2.354e-12 |  |  | 3.330229e-11 |  | -2.97 | 1.4e-11 | -24.1254 | -95.46021 | -9.813143 |  |  |  | 6.95 | 0.00125336 | -26.77491 | -26.77491 | -95.46021 | -9.813143
-0.93 | 1.294e-12 |  |  | 1.830636e-11 |  | -2.97 | 1.4e-11 | -24.72377 | -95.83513 | -9.850959 |  |  |  | 6.96 | 0.001256158 | -27.37328 | -27.37328 | -95.83513 | -9.850959
-0.94 | 3e-13 |  |  | 4.244132e-12 |  | -2.97 | 1.4e-11 | -26.18548 | -96.21005 | -9.888775 |  |  |  | 6.97 | 0.001258956 | -28.83499 | -28.83499 | -96.21005 | -9.888775
-0.95 | 9.1e-13 |  |  | 1.287387e-11 |  | -2.97 | 1.4e-11 | -25.07582 | -96.58497 | -9.92659 |  |  |  | 6.98 | 0.001261754 | -27.72533 | -27.72533 | -96.58497 | -9.92659
-0.96 | 1.264e-12 |  |  | 1.788194e-11 |  | -2.97 | 1.4e-11 | -24.74723 | -96.95988 | -9.964406 |  |  |  | 6.99 | 0.001264552 | -27.39674 | -27.39674 | -96.95988 | -9.964406
-0.97 | 2.152e-12 |  |  | 3.044457e-11 |  | -2.97 | 1.4e-11 | -24.21511 | -97.3348 | -10.00222 |  |  |  | 7 | 0.00126735 | -26.86462 | -26.86462 | -97.3348 | -10.00222
-0.98 | 8.22e-13 |  |  | 1.162892e-11 |  | -2.97 | 1.4e-11 | -25.17753 | -97.70972 | -10.04004 |  |  |  | 7.01 | 0.001270148 | -27.82704 | -27.82704 | -97.70972 | -10.04004
-0.99 | 8.66e-13 |  |  | 1.225139e-11 |  | -2.97 | 1.4e-11 | -25.12538 | -98.08464 | -10.07785 |  |  |  | 7.02 | 0.001272946 | -27.77489 | -27.77489 | -98.08464 | -10.07785
-1 | 1.344e-12 |  |  | 1.901371e-11 |  | -2.97 | 1.4e-11 | -24.68586 | -98.45956 | -10.11567 |  |  |  | 7.03 | 0.001275744 | -27.33537 | -27.33537 | -98.45956 | -10.11567
-1.01 | 1.662e-12 |  |  | 2.351249e-11 |  | -2.97 | 1.4e-11 | -24.47349 | -98.83447 | -10.15348 |  |  |  | 7.04 | 0.001278542 | -27.123 | -27.123 | -98.83447 | -10.15348
-1.02 | 7.44e-13 |  |  | 1.052545e-11 |  | -2.97 | 1.4e-11 | -25.27723 | -99.20939 | -10.1913 |  |  |  | 7.05 | 0.00128134 | -27.92674 | -27.92674 | -99.20939 | -10.1913
-1.03 | 1.438e-12 |  |  | 2.034354e-11 |  | -2.97 | 1.4e-11 | -24.61826 | -99.58431 | -10.22912 |  |  |  | 7.06 | 0.001284138 | -27.26777 | -27.26777 | -99.58431 | -10.22912
-1.04 | 1.022e-12 |  |  | 1.445834e-11 |  | -2.97 | 1.4e-11 | -24.95975 | -99.95923 | -10.26693 |  |  |  | 7.07 | 0.001286936 | -27.60926 | -27.60926 | -99.95923 | -10.26693
-1.05 | 2.22e-13 |  |  | 3.140658e-12 |  | -2.97 | 1.4e-11 | -26.48659 | -100.3341 | -10.30475 |  |  |  | 7.08 | 0.001289734 | -29.1361 | -29.1361 | -100.3341 | -10.30475
-1.06 | 7.22e-13 |  |  | 1.021421e-11 |  | -2.97 | 1.4e-11 | -25.30724 | -100.7091 | -10.34256 |  |  |  | 7.09 | 0.001292532 | -27.95675 | -27.95675 | -100.7091 | -10.34256
-1.07 | 1.12e-13 |  |  | 1.584476e-12 |  | -2.97 | 1.4e-11 | -27.17077 | -101.084 | -10.38038 |  |  |  | 7.1 | 0.00129533 | -29.82028 | -29.82028 | -101.084 | -10.38038
-1.08 | 1.118e-12 |  |  | 1.581646e-11 |  | -2.97 | 1.4e-11 | -24.86997 | -101.4589 | -10.41819 |  |  |  | 7.11 | 0.001298128 | -27.51948 | -27.51948 | -101.4589 | -10.41819
-1.09 | 7.02e-13 |  |  | 9.931268e-12 |  | -2.97 | 1.4e-11 | -25.33533 | -101.8338 | -10.45601 |  |  |  | 7.12 | 0.001300926 | -27.98484 | -27.98484 | -101.8338 | -10.45601
-1.1 | 1.668e-12 |  |  | 2.359737e-11 |  | -2.97 | 1.4e-11 | -24.46989 | -102.2087 | -10.49383 |  |  |  | 7.13 | 0.001303724 | -27.1194 | -27.1194 | -102.2087 | -10.49383
-1.11 | 5.5e-13 |  |  | 7.780908e-12 |  | -2.97 | 1.4e-11 | -25.57935 | -102.5837 | -10.53164 |  |  |  | 7.14 | 0.001306522 | -28.22886 | -28.22886 | -102.5837 | -10.53164
-1.12 | 1.82e-13 |  |  | 2.574773e-12 |  | -2.97 | 1.4e-11 | -26.68526 | -102.9586 | -10.56946 |  |  |  | 7.15 | 0.00130932 | -29.33477 | -29.33477 | -102.9586 | -10.56946
-1.13 | 1.708e-12 |  |  | 2.416326e-11 |  | -2.97 | 1.4e-11 | -24.44619 | -103.3335 | -10.60727 |  |  |  | 7.16 | 0.001312118 | -27.0957 | -27.0957 | -103.3335 | -10.60727
-1.14 | 1.06e-12 |  |  | 1.499593e-11 |  | -2.97 | 1.4e-11 | -24.92324 | -103.7084 | -10.64509 |  |  |  | 7.17 | 0.001314916 | -27.57275 | -27.57275 | -103.7084 | -10.64509
-1.15 | 2.48e-13 |  |  | 3.508482e-12 |  | -2.97 | 1.4e-11 | -26.37584 | -104.0833 | -10.6829 |  |  |  | 7.18 | 0.001317714 | -29.02535 | -29.02535 | -104.0833 | -10.6829
-1.16 | 9.98e-13 |  |  | 1.411881e-11 |  | -2.97 | 1.4e-11 | -24.98351 | -104.4582 | -10.72072 |  |  |  | 7.19 | 0.001320512 | -27.63302 | -27.63302 | -104.4582 | -10.72072
-1.17 | 8e-15 |  |  | 1.131768e-13 |  | -2.97 | 1.4e-11 | -29.80982 | -104.8332 | -10.75854 |  |  |  | 7.2 | 0.00132331 | -32.45933 | -32.45933 | -104.8332 | -10.75854
-1.18 | 1.524e-12 |  |  | 2.156019e-11 |  | -2.97 | 1.4e-11 | -24.56017 | -105.2081 | -10.79635 |  |  |  | 7.21 | 0.001326108 | -27.20968 | -27.20968 | -105.2081 | -10.79635
-1.19 | 2.544e-12 |  |  | 3.599024e-11 |  | -2.97 | 1.4e-11 | -24.04777 | -105.583 | -10.83417 |  |  |  | 7.22 | 0.001328906 | -26.69728 | -26.69728 | -105.583 | -10.83417
-1.2 | 9.44e-13 |  |  | 1.335487e-11 |  | -2.97 | 1.4e-11 | -25.03914 | -105.9579 | -10.87198 |  |  |  | 7.23 | 0.001331704 | -27.68865 | -27.68865 | -105.9579 | -10.87198
-1.21 | 1.712e-12 |  |  | 2.421985e-11 |  | -2.97 | 1.4e-11 | -24.44385 | -106.3328 | -10.9098 |  |  |  | 7.24 | 0.001334502 | -27.09336 | -27.09336 | -106.3328 | -10.9098
-1.22 | 2.152e-12 |  |  | 3.044457e-11 |  | -2.97 | 1.4e-11 | -24.21511 | -106.7077 | -10.94761 |  |  |  | 7.25 | 0.0013373 | -26.86462 | -26.86462 | -106.7077 | -10.94761
-1.23 | 7.58e-13 |  |  | 1.072351e-11 |  | -2.97 | 1.4e-11 | -25.25858 | -107.0827 | -10.98543 |  |  |  | 7.26 | 0.001340098 | -27.90809 | -27.90809 | -107.0827 | -10.98543
-1.24 | 3.46e-13 |  |  | 4.894899e-12 |  | -2.97 | 1.4e-11 | -26.04283 | -107.4576 | -11.02325 |  |  |  | 7.27 | 0.001342896 | -28.69234 | -28.69234 | -107.4576 | -11.02325
-1.25 | 1.834e-12 |  |  | 2.594579e-11 |  | -2.97 | 1.4e-11 | -24.37501 | -107.8325 | -11.06106 |  |  |  | 7.28 | 0.001345694 | -27.02452 | -27.02452 | -107.8325 | -11.06106
-1.26 | 6.74e-13 |  |  | 9.535149e-12 |  | -2.97 | 1.4e-11 | -25.37604 | -108.2074 | -11.09888 |  |  |  | 7.29 | 0.001348492 | -28.02555 | -28.02555 | -108.2074 | -11.09888
-1.27 | 7.12e-13 |  |  | 1.007274e-11 |  | -2.97 | 1.4e-11 | -25.32119 | -108.5823 | -11.13669 |  |  |  | 7.3 | 0.00135129 | -27.9707 | -27.9707 | -108.5823 | -11.13669
-1.28 | 1.034e-12 |  |  | 1.462811e-11 |  | -2.97 | 1.4e-11 | -24.94808 | -108.9573 | -11.17451 |  |  |  | 7.31 | 0.001354088 | -27.59759 | -27.59759 | -108.9573 | -11.17451
-1.29 | 1.114e-12 |  |  | 1.575988e-11 |  | -2.97 | 1.4e-11 | -24.87355 | -109.3322 | -11.21232 |  |  |  | 7.32 | 0.001356886 | -27.52306 | -27.52306 | -109.3322 | -11.21232
-1.3 | 1.66e-13 |  |  | 2.34842e-12 |  | -2.97 | 1.4e-11 | -26.77728 | -109.7071 | -11.25014 |  |  |  | 7.33 | 0.001359684 | -29.42679 | -29.42679 | -109.7071 | -11.25014
-1.31 | 1.04e-12 |  |  | 1.471299e-11 |  | -2.97 | 1.4e-11 | -24.94229 | -110.082 | -11.28796 |  |  |  | 7.34 | 0.001362482 | -27.5918 | -27.5918 | -110.082 | -11.28796
-1.32 | 1.58e-13 |  |  | 2.235243e-12 |  | -2.97 | 1.4e-11 | -26.82667 | -110.4569 | -11.32577 |  |  |  | 7.35 | 0.00136528 | -29.47618 | -29.47618 | -110.4569 | -11.32577
-1.33 | 1.52e-13 |  |  | 2.15036e-12 |  | -2.97 | 1.4e-11 | -26.86539 | -110.8318 | -11.36359 |  |  |  | 7.36 | 0.001368078 | -29.5149 | -29.5149 | -110.8318 | -11.36359
-1.34 | 1.588e-12 |  |  | 2.24656e-11 |  | -2.97 | 1.4e-11 | -24.51904 | -111.2068 | -11.4014 |  |  |  | 7.37 | 0.001370876 | -27.16855 | -27.16855 | -111.2068 | -11.4014
-1.35 | 2.644e-12 |  |  | 3.740495e-11 |  | -2.97 | 1.4e-11 | -24.00922 | -111.5817 | -11.43922 |  |  |  | 7.38 | 0.001373674 | -26.65873 | -26.65873 | -111.5817 | -11.43922
-1.36 | 2.382e-12 |  |  | 3.369841e-11 |  | -2.97 | 1.4e-11 | -24.11357 | -111.9566 | -11.47703 |  |  |  | 7.39 | 0.001376472 | -26.76308 | -26.76308 | -111.9566 | -11.47703
-1.37 | 7.48e-13 |  |  | 1.058204e-11 |  | -2.97 | 1.4e-11 | -25.27186 | -112.3315 | -11.51485 |  |  |  | 7.4 | 0.00137927 | -27.92137 | -27.92137 | -112.3315 | -11.51485
-1.38 | 2.704e-12 |  |  | 3.825377e-11 |  | -2.97 | 1.4e-11 | -23.98678 | -112.7064 | -11.55266 |  |  |  | 7.41 | 0.001382068 | -26.63629 | -26.63629 | -112.7064 | -11.55266
-1.39 | 1.982e-12 |  |  | 2.803956e-11 |  | -2.97 | 1.4e-11 | -24.2974 | -113.0814 | -11.59048 |  |  |  | 7.42 | 0.001384866 | -26.94691 | -26.94691 | -113.0814 | -11.59048
-1.4 | 1.2e-13 |  |  | 1.697653e-12 |  | -2.97 | 1.4e-11 | -27.10177 | -113.4563 | -11.6283 |  |  |  | 7.43 | 0.001387664 | -29.75128 | -29.75128 | -113.4563 | -11.6283
-1.41 | 8.8e-14 |  |  | 1.244945e-12 |  | -2.97 | 1.4e-11 | -27.41193 | -113.8312 | -11.66611 |  |  |  | 7.44 | 0.001390462 | -30.06144 | -30.06144 | -113.8312 | -11.66611
-1.42 | 1.86e-13 |  |  | 2.631362e-12 |  | -2.97 | 1.4e-11 | -26.66352 | -114.2061 | -11.70393 |  |  |  | 7.45 | 0.00139326 | -29.31303 | -29.31303 | -114.2061 | -11.70393
-1.43 | 1.658e-12 |  |  | 2.34559e-11 |  | -2.97 | 1.4e-11 | -24.4759 | -114.581 | -11.74174 |  |  |  | 7.46 | 0.001396058 | -27.12541 | -27.12541 | -114.581 | -11.74174
-1.44 | 4.22e-13 |  |  | 5.970079e-12 |  | -2.97 | 1.4e-11 | -25.84426 | -114.9559 | -11.77956 |  |  |  | 7.47 | 0.001398856 | -28.49377 | -28.49377 | -114.9559 | -11.77956
-1.45 | 9.36e-13 |  |  | 1.324169e-11 |  | -2.97 | 1.4e-11 | -25.04765 | -115.3309 | -11.81737 |  |  |  | 7.48 | 0.001401654 | -27.69716 | -27.69716 | -115.3309 | -11.81737
-1.46 | 4e-13 |  |  | 5.658842e-12 |  | -2.97 | 1.4e-11 | -25.8978 | -115.7058 | -11.85519 |  |  |  | 7.49 | 0.001404452 | -28.54731 | -28.54731 | -115.7058 | -11.85519
-1.47 | 6.18e-13 |  |  | 8.742912e-12 |  | -2.97 | 1.4e-11 | -25.46278 | -116.0807 | -11.89301 |  |  |  | 7.5 | 0.00140725 | -28.11229 | -28.11229 | -116.0807 | -11.89301
-1.48 | 3.58e-13 |  |  | 5.064664e-12 |  | -2.97 | 1.4e-11 | -26.00873 | -116.4556 | -11.93082 |  |  |  | 7.51 | 0.001410048 | -28.65824 | -28.65824 | -116.4556 | -11.93082
-1.49 | 7.36e-13 |  |  | 1.041227e-11 |  | -2.97 | 1.4e-11 | -25.28804 | -116.8305 | -11.96864 |  |  |  | 7.52 | 0.001412846 | -27.93755 | -27.93755 | -116.8305 | -11.96864
-1.5 | 2.028e-12 |  |  | 2.869033e-11 |  | -2.97 | 1.4e-11 | -24.27446 | -117.2054 | -12.00645 |  |  |  | 7.53 | 0.001415644 | -26.92397 | -26.92397 | -117.2054 | -12.00645
-1.51 | 3.24e-13 |  |  | 4.583662e-12 |  | -2.97 | 1.4e-11 | -26.10852 | -117.5804 | -12.04427 |  |  |  | 7.54 | 0.001418442 | -28.75803 | -28.75803 | -117.5804 | -12.04427
-1.52 | 7.08e-13 |  |  | 1.001615e-11 |  | -2.97 | 1.4e-11 | -25.32682 | -117.9553 | -12.08208 |  |  |  | 7.55 | 0.00142124 | -27.97633 | -27.97633 | -117.9553 | -12.08208
-1.53 | 1.38e-12 |  |  | 1.952301e-11 |  | -2.97 | 1.4e-11 | -24.65943 | -118.3302 | -12.1199 |  |  |  | 7.56 | 0.001424038 | -27.30894 | -27.30894 | -118.3302 | -12.1199
-1.54 | 1.19e-12 |  |  | 1.683506e-11 |  | -2.97 | 1.4e-11 | -24.80756 | -118.7051 | -12.15772 |  |  |  | 7.57 | 0.001426836 | -27.45707 | -27.45707 | -118.7051 | -12.15772
-1.55 | 5.4e-14 |  |  | 7.639437e-13 |  | -2.97 | 1.4e-11 | -27.90028 | -119.08 | -12.19553 |  |  |  | 7.58 | 0.001429634 | -30.54979 | -30.54979 | -119.08 | -12.19553
-1.56 | 1.32e-12 |  |  | 1.867418e-11 |  | -2.97 | 1.4e-11 | -24.70388 | -119.455 | -12.23335 |  |  |  | 7.59 | 0.001432432 | -27.35339 | -27.35339 | -119.455 | -12.23335
-1.57 | 6.46e-13 |  |  | 9.139031e-12 |  | -2.97 | 1.4e-11 | -25.41847 | -119.8299 | -12.27116 |  |  |  | 7.6 | 0.00143523 | -28.06798 | -28.06798 | -119.8299 | -12.27116
-1.58 | 1.67e-12 |  |  | 2.362567e-11 |  | -2.97 | 1.4e-11 | -24.46869 | -120.2048 | -12.30898 |  |  |  | 7.61 | 0.001438028 | -27.1182 | -27.1182 | -120.2048 | -12.30898
-1.59 | 9.2e-14 |  |  | 1.301534e-12 |  | -2.97 | 1.4e-11 | -27.36748 | -120.5797 | -12.34679 |  |  |  | 7.62 | 0.001440826 | -30.01699 | -30.01699 | -120.5797 | -12.34679
-1.6 | 1.096e-12 |  |  | 1.550523e-11 |  | -2.97 | 1.4e-11 | -24.88984 | -120.9546 | -12.38461 |  |  |  | 7.63 | 0.001443624 | -27.53935 | -27.53935 | -120.9546 | -12.38461
-1.61 | 1.92e-12 |  |  | 2.716244e-11 |  | -2.97 | 1.4e-11 | -24.32919 | -121.3295 | -12.42243 |  |  |  | 7.64 | 0.001446422 | -26.9787 | -26.9787 | -121.3295 | -12.42243
-1.62 | 1.8e-14 |  |  | 2.546479e-13 |  | -2.97 | 1.4e-11 | -28.99889 | -121.7045 | -12.46024 |  |  |  | 7.65 | 0.00144922 | -31.6484 | -31.6484 | -121.7045 | -12.46024
-1.63 | 1.596e-12 |  |  | 2.257878e-11 |  | -2.97 | 1.4e-11 | -24.51401 | -122.0794 | -12.49806 |  |  |  | 7.66 | 0.001452018 | -27.16352 | -27.16352 | -122.0794 | -12.49806
-1.64 | 8.38e-13 |  |  | 1.185527e-11 |  | -2.97 | 1.4e-11 | -25.15825 | -122.4543 | -12.53587 |  |  |  | 7.67 | 0.001454816 | -27.80776 | -27.80776 | -122.4543 | -12.53587
-1.65 | 8.08e-13 |  |  | 1.143086e-11 |  | -2.97 | 1.4e-11 | -25.1947 | -122.8292 | -12.57369 |  |  |  | 7.68 | 0.001457614 | -27.84421 | -27.84421 | -122.8292 | -12.57369
-1.66 | 7.36e-13 |  |  | 1.041227e-11 |  | -2.97 | 1.4e-11 | -25.28804 | -123.2041 | -12.6115 |  |  |  | 7.69 | 0.001460412 | -27.93755 | -27.93755 | -123.2041 | -12.6115
-1.67 | 2.828e-12 |  |  | 4.000802e-11 |  | -2.97 | 1.4e-11 | -23.94194 | -123.5791 | -12.64932 |  |  |  | 7.7 | 0.00146321 | -26.59145 | -26.59145 | -123.5791 | -12.64932
-1.68 | 2.86e-13 |  |  | 4.046072e-12 |  | -2.97 | 1.4e-11 | -26.23327 | -123.954 | -12.68714 |  |  |  | 7.71 | 0.001466008 | -28.88278 | -28.88278 | -123.954 | -12.68714
-1.69 | 5.22e-13 |  |  | 7.384789e-12 |  | -2.97 | 1.4e-11 | -25.6316 | -124.3289 | -12.72495 |  |  |  | 7.72 | 0.001468806 | -28.28111 | -28.28111 | -124.3289 | -12.72495
-1.7 | 1.338e-12 |  |  | 1.892883e-11 |  | -2.97 | 1.4e-11 | -24.69034 | -124.7038 | -12.76277 |  |  |  | 7.73 | 0.001471604 | -27.33985 | -27.33985 | -124.7038 | -12.76277
-1.71 | 2.46e-13 |  |  | 3.480188e-12 |  | -2.97 | 1.4e-11 | -26.38393 | -125.0787 | -12.80058 |  |  |  | 7.74 | 0.001474402 | -29.03344 | -29.03344 | -125.0787 | -12.80058
-1.72 | 1.41e-12 |  |  | 1.994742e-11 |  | -2.97 | 1.4e-11 | -24.63792 | -125.4536 | -12.8384 |  |  |  | 7.75 | 0.0014772 | -27.28743 | -27.28743 | -125.4536 | -12.8384
-1.73 | 6.52e-13 |  |  | 9.223913e-12 |  | -2.97 | 1.4e-11 | -25.40922 | -125.8286 | -12.87621 |  |  |  | 7.76 | 0.001479998 | -28.05873 | -28.05873 | -125.8286 | -12.87621
-1.74 | 1.286e-12 |  |  | 1.819318e-11 |  | -2.97 | 1.4e-11 | -24.72997 | -126.2035 | -12.91403 |  |  |  | 7.77 | 0.001482796 | -27.37948 | -27.37948 | -126.2035 | -12.91403
-1.75 | 4.72e-13 |  |  | 6.677434e-12 |  | -2.97 | 1.4e-11 | -25.73229 | -126.5784 | -12.95185 |  |  |  | 7.78 | 0.001485594 | -28.3818 | -28.3818 | -126.5784 | -12.95185
-1.76 | 2.02e-12 |  |  | 2.857715e-11 |  | -2.97 | 1.4e-11 | -24.27841 | -126.9533 | -12.98966 |  |  |  | 7.79 | 0.001488392 | -26.92792 | -26.92792 | -126.9533 | -12.98966
-1.77 | 2.266e-12 |  |  | 3.205734e-11 |  | -2.97 | 1.4e-11 | -24.16349 | -127.3282 | -13.02748 |  |  |  | 7.8 | 0.00149119 | -26.813 | -26.813 | -127.3282 | -13.02748
-1.78 | 8.2e-13 |  |  | 1.160063e-11 |  | -2.97 | 1.4e-11 | -25.17996 | -127.7031 | -13.06529 |  |  |  | 7.81 | 0.001493988 | -27.82947 | -27.82947 | -127.7031 | -13.06529
-1.79 | 1.82e-13 |  |  | 2.574773e-12 |  | -2.97 | 1.4e-11 | -26.68526 | -128.0781 | -13.10311 |  |  |  | 7.82 | 0.001496786 | -29.33477 | -29.33477 | -128.0781 | -13.10311
-1.8 | 7.74e-13 |  |  | 1.094986e-11 |  | -2.97 | 1.4e-11 | -25.23769 | -128.453 | -13.14092 |  |  |  | 7.83 | 0.001499584 | -27.8872 | -27.8872 | -128.453 | -13.14092
-1.81 | 1.248e-12 |  |  | 1.765559e-11 |  | -2.97 | 1.4e-11 | -24.75997 | -128.8279 | -13.17874 |  |  |  | 7.84 | 0.001502382 | -27.40948 | -27.40948 | -128.8279 | -13.17874
-1.82 | 1.016e-12 |  |  | 1.437346e-11 |  | -2.97 | 1.4e-11 | -24.96564 | -129.2028 | -13.21656 |  |  |  | 7.85 | 0.00150518 | -27.61515 | -27.61515 | -129.2028 | -13.21656
-1.83 | 7e-14 |  |  | 9.902974e-13 |  | -2.97 | 1.4e-11 | -27.64077 | -129.5777 | -13.25437 |  |  |  | 7.86 | 0.001507978 | -30.29028 | -30.29028 | -129.5777 | -13.25437
-1.84 | 1.82e-13 |  |  | 2.574773e-12 |  | -2.97 | 1.4e-11 | -26.68526 | -129.9527 | -13.29219 |  |  |  | 7.87 | 0.001510776 | -29.33477 | -29.33477 | -129.9527 | -13.29219
-1.85 | 1.312e-12 |  |  | 1.8561e-11 |  | -2.97 | 1.4e-11 | -24.70996 | -130.3276 | -13.33 |  |  |  | 7.88 | 0.001513574 | -27.35947 | -27.35947 | -130.3276 | -13.33
-1.86 | 1.13e-12 |  |  | 1.598623e-11 |  | -2.97 | 1.4e-11 | -24.85929 | -130.7025 | -13.36782 |  |  |  | 7.89 | 0.001516372 | -27.5088 | -27.5088 | -130.7025 | -13.36782
-1.87 | 2.06e-13 |  |  | 2.914304e-12 |  | -2.97 | 1.4e-11 | -26.56139 | -131.0774 | -13.40563 |  |  |  | 7.9 | 0.00151917 | -29.2109 | -29.2109 | -131.0774 | -13.40563
-1.88 | 9.48e-13 |  |  | 1.341146e-11 |  | -2.97 | 1.4e-11 | -25.03491 | -131.4523 | -13.44345 |  |  |  | 7.91 | 0.001521968 | -27.68442 | -27.68442 | -131.4523 | -13.44345
-1.89 | 5.08e-13 |  |  | 7.18673e-12 |  | -2.97 | 1.4e-11 | -25.65878 | -131.8272 | -13.48126 |  |  |  | 7.92 | 0.001524766 | -28.30829 | -28.30829 | -131.8272 | -13.48126
-1.9 | 4.5e-13 |  |  | 6.366198e-12 |  | -2.97 | 1.4e-11 | -25.78002 | -132.2022 | -13.51908 |  |  |  | 7.93 | 0.001527564 | -28.42953 | -28.42953 | -132.2022 | -13.51908
-1.91 | 1.272e-12 |  |  | 1.799512e-11 |  | -2.97 | 1.4e-11 | -24.74092 | -132.5771 | -13.5569 |  |  |  | 7.94 | 0.001530362 | -27.39043 | -27.39043 | -132.5771 | -13.5569
-1.92 | 4.32e-13 |  |  | 6.11155e-12 |  | -2.97 | 1.4e-11 | -25.82084 | -132.952 | -13.59471 |  |  |  | 7.95 | 0.00153316 | -28.47035 | -28.47035 | -132.952 | -13.59471
-1.93 | 1.238e-12 |  |  | 1.751412e-11 |  | -2.97 | 1.4e-11 | -24.76801 | -133.3269 | -13.63253 |  |  |  | 7.96 | 0.001535958 | -27.41752 | -27.41752 | -133.3269 | -13.63253
-1.94 | 3.82e-13 |  |  | 5.404195e-12 |  | -2.97 | 1.4e-11 | -25.94385 | -133.7018 | -13.67034 |  |  |  | 7.97 | 0.001538756 | -28.59336 | -28.59336 | -133.7018 | -13.67034
-1.95 | 2.522e-12 |  |  | 3.5679e-11 |  | -2.97 | 1.4e-11 | -24.05646 | -134.0768 | -13.70816 |  |  |  | 7.98 | 0.001541554 | -26.70597 | -26.70597 | -134.0768 | -13.70816
-1.96 | 1.878e-12 |  |  | 2.656827e-11 |  | -2.97 | 1.4e-11 | -24.3513 | -134.4517 | -13.74597 |  |  |  | 7.99 | 0.001544352 | -27.00081 | -27.00081 | -134.4517 | -13.74597
-1.97 | 4.52e-13 |  |  | 6.394492e-12 |  | -2.97 | 1.4e-11 | -25.77558 | -134.8266 | -13.78379 |  |  |  | 8 | 0.00154715 | -28.42509 | -28.42509 | -134.8266 | -13.78379
-1.98 | 8.06e-13 |  |  | 1.140257e-11 |  | -2.97 | 1.4e-11 | -25.19718 | -135.2015 | -13.82161 |  |  |  | 8.01 | 0.001549948 | -27.84669 | -27.84669 | -135.2015 | -13.82161
-1.99 | 5.48e-13 |  |  | 7.752614e-12 |  | -2.97 | 1.4e-11 | -25.58299 | -135.5764 | -13.85942 |  |  |  | 8.02 | 0.001552746 | -28.2325 | -28.2325 | -135.5764 | -13.85942
-2 | 1.564e-12 |  |  | 2.212607e-11 |  | -2.97 | 1.4e-11 | -24.53426 | -135.9513 | -13.89724 |  |  |  | 8.03 | 0.001555544 | -27.18377 | -27.18377 | -135.9513 | -13.89724
-2.01 | 5.04e-13 |  |  | 7.130141e-12 |  | -2.97 | 1.4e-11 | -25.66669 | -136.3263 | -13.93505 |  |  |  | 8.04 | 0.001558342 | -28.3162 | -28.3162 | -136.3263 | -13.93505
-2.02 | 3.32e-13 |  |  | 4.696839e-12 |  | -2.97 | 1.4e-11 | -26.08413 | -136.7012 | -13.97287 |  |  |  | 8.05 | 0.00156114 | -28.73364 | -28.73364 | -136.7012 | -13.97287
-2.03 | 9.44e-13 |  |  | 1.335487e-11 |  | -2.97 | 1.4e-11 | -25.03914 | -137.0761 | -14.01068 |  |  |  | 8.06 | 0.001563938 | -27.68865 | -27.68865 | -137.0761 | -14.01068
-2.04 | 8.2e-14 |  |  | 1.160063e-12 |  | -2.97 | 1.4e-11 | -27.48255 | -137.451 | -14.0485 |  |  |  | 8.07 | 0.001566736 | -30.13206 | -30.13206 | -137.451 | -14.0485
-2.05 | 9.34e-13 |  |  | 1.32134e-11 |  | -2.97 | 1.4e-11 | -25.04979 | -137.8259 | -14.08632 |  |  |  | 8.08 | 0.001569534 | -27.6993 | -27.6993 | -137.8259 | -14.08632
-2.06 | 1.46e-13 |  |  | 2.065477e-12 |  | -2.97 | 1.4e-11 | -26.90566 | -138.2009 | -14.12413 |  |  |  | 8.09 | 0.001572332 | -29.55517 | -29.55517 | -138.2009 | -14.12413
-2.07 | 7.98e-13 |  |  | 1.128939e-11 |  | -2.97 | 1.4e-11 | -25.20716 | -138.5758 | -14.16195 |  |  |  | 8.1 | 0.00157513 | -27.85667 | -27.85667 | -138.5758 | -14.16195
-2.08 | 6.6e-13 |  |  | 9.33709e-12 |  | -2.97 | 1.4e-11 | -25.39703 | -138.9507 | -14.19976 |  |  |  | 8.11 | 0.001577928 | -28.04654 | -28.04654 | -138.9507 | -14.19976
-2.09 | 1.846e-12 |  |  | 2.611556e-11 |  | -2.97 | 1.4e-11 | -24.36849 | -139.3256 | -14.23758 |  |  |  | 8.12 | 0.001580726 | -27.018 | -27.018 | -139.3256 | -14.23758
-2.1 | 1.3e-13 |  |  | 1.839124e-12 |  | -2.97 | 1.4e-11 | -27.02173 | -139.7005 | -14.27539 |  |  |  | 8.13 | 0.001583524 | -29.67124 | -29.67124 | -139.7005 | -14.27539
-2.11 | 6.2e-13 |  |  | 8.771206e-12 |  | -2.97 | 1.4e-11 | -25.45955 | -140.0754 | -14.31321 |  |  |  | 8.14 | 0.001586322 | -28.10906 | -28.10906 | -140.0754 | -14.31321
-2.12 | 1.202e-12 |  |  | 1.700482e-11 |  | -2.97 | 1.4e-11 | -24.79752 | -140.4504 | -14.35103 |  |  |  | 8.15 | 0.00158912 | -27.44703 | -27.44703 | -140.4504 | -14.35103
-2.13 | 1.754e-12 |  |  | 2.481402e-11 |  | -2.97 | 1.4e-11 | -24.41961 | -140.8253 | -14.38884 |  |  |  | 8.16 | 0.001591918 | -27.06912 | -27.06912 | -140.8253 | -14.38884
-2.14 | 2.936e-12 |  |  | 4.15359e-11 |  | -2.97 | 1.4e-11 | -23.90446 | -141.2002 | -14.42666 |  |  |  | 8.17 | 0.001594716 | -26.55397 | -26.55397 | -141.2002 | -14.42666
-2.15 | 9.38e-13 |  |  | 1.326999e-11 |  | -2.97 | 1.4e-11 | -25.04552 | -141.5751 | -14.46447 |  |  |  | 8.18 | 0.001597514 | -27.69503 | -27.69503 | -141.5751 | -14.46447
-2.16 | 9.12e-13 |  |  | 1.290216e-11 |  | -2.97 | 1.4e-11 | -25.07363 | -141.95 | -14.50229 |  |  |  | 8.19 | 0.001600312 | -27.72314 | -27.72314 | -141.95 | -14.50229
-2.17 | 1.414e-12 |  |  | 2.000401e-11 |  | -2.97 | 1.4e-11 | -24.63509 | -142.3249 | -14.5401 |  |  |  | 8.2 | 0.00160311 | -27.2846 | -27.2846 | -142.3249 | -14.5401
-2.18 | 2.94e-13 |  |  | 4.159249e-12 |  | -2.97 | 1.4e-11 | -26.20569 | -142.6999 | -14.57792 |  |  |  | 8.21 | 0.001605908 | -28.8552 | -28.8552 | -142.6999 | -14.57792
-2.19 | 1.768e-12 |  |  | 2.501208e-11 |  | -2.97 | 1.4e-11 | -24.41166 | -143.0748 | -14.61574 |  |  |  | 8.22 | 0.001608706 | -27.06117 | -27.06117 | -143.0748 | -14.61574
-2.2 | 1.356e-12 |  |  | 1.918348e-11 |  | -2.97 | 1.4e-11 | -24.67697 | -143.4497 | -14.65355 |  |  |  | 8.23 | 0.001611504 | -27.32648 | -27.32648 | -143.4497 | -14.65355
-2.21 | 2.5e-13 |  |  | 3.536777e-12 |  | -2.97 | 1.4e-11 | -26.36781 | -143.8246 | -14.69137 |  |  |  | 8.24 | 0.001614302 | -29.01732 | -29.01732 | -143.8246 | -14.69137
-2.22 | 1.274e-12 |  |  | 1.802341e-11 |  | -2.97 | 1.4e-11 | -24.73935 | -144.1995 | -14.72918 |  |  |  | 8.25 | 0.0016171 | -27.38886 | -27.38886 | -144.1995 | -14.72918
-2.23 | 1.79e-12 |  |  | 2.532332e-11 |  | -2.97 | 1.4e-11 | -24.3993 | -144.5745 | -14.767 |  |  |  | 8.26 | 0.001619898 | -27.04881 | -27.04881 | -144.5745 | -14.767
-2.24 | 1.078e-12 |  |  | 1.525058e-11 |  | -2.97 | 1.4e-11 | -24.9064 | -144.9494 | -14.80481 |  |  |  | 8.27 | 0.001622696 | -27.55591 | -27.55591 | -144.9494 | -14.80481
-2.25 | 5.62e-13 |  |  | 7.950674e-12 |  | -2.97 | 1.4e-11 | -25.55776 | -145.3243 | -14.84263 |  |  |  | 8.28 | 0.001625494 | -28.20727 | -28.20727 | -145.3243 | -14.84263
-2.26 | 1.144e-12 |  |  | 1.618429e-11 |  | -2.97 | 1.4e-11 | -24.84698 | -145.6992 | -14.88045 |  |  |  | 8.29 | 0.001628292 | -27.49649 | -27.49649 | -145.6992 | -14.88045
-2.27 | 2.84e-13 |  |  | 4.017778e-12 |  | -2.97 | 1.4e-11 | -26.24029 | -146.0741 | -14.91826 |  |  |  | 8.3 | 0.00163109 | -28.8898 | -28.8898 | -146.0741 | -14.91826
-2.28 | 8.88e-13 |  |  | 1.256263e-11 |  | -2.97 | 1.4e-11 | -25.10029 | -146.449 | -14.95608 |  |  |  | 8.31 | 0.001633888 | -27.7498 | -27.7498 | -146.449 | -14.95608
-2.29 | 2.76e-13 |  |  | 3.904601e-12 |  | -2.97 | 1.4e-11 | -26.26887 | -146.824 | -14.99389 |  |  |  | 8.32 | 0.001636686 | -28.91838 | -28.91838 | -146.824 | -14.99389
-2.3 | 7.12e-13 |  |  | 1.007274e-11 |  | -2.97 | 1.4e-11 | -25.32119 | -147.1989 | -15.03171 |  |  |  | 8.33 | 0.001639484 | -27.9707 | -27.9707 | -147.1989 | -15.03171
-2.31 | 3e-14 |  |  | 4.244132e-13 |  | -2.97 | 1.4e-11 | -28.48807 | -147.5738 | -15.06952 |  |  |  | 8.34 | 0.001642282 | -31.13758 | -31.13758 | -147.5738 | -15.06952
-2.32 | 8.4e-13 |  |  | 1.188357e-11 |  | -2.97 | 1.4e-11 | -25.15586 | -147.9487 | -15.10734 |  |  |  | 8.35 | 0.00164508 | -27.80537 | -27.80537 | -147.9487 | -15.10734
-2.33 | 6.9e-13 |  |  | 9.761503e-12 |  | -2.97 | 1.4e-11 | -25.35257 | -148.3236 | -15.14515 |  |  |  | 8.36 | 0.001647878 | -28.00208 | -28.00208 | -148.3236 | -15.14515
-2.34 | 1.26e-13 |  |  | 1.782535e-12 |  | -2.97 | 1.4e-11 | -27.05298 | -148.6986 | -15.18297 |  |  |  | 8.37 | 0.001650676 | -29.70249 | -29.70249 | -148.6986 | -15.18297
-2.35 | 5.2e-13 |  |  | 7.356495e-12 |  | -2.97 | 1.4e-11 | -25.63544 | -149.0735 | -15.22079 |  |  |  | 8.38 | 0.001653474 | -28.28495 | -28.28495 | -149.0735 | -15.22079
-2.36 | 1.08e-13 |  |  | 1.527887e-12 |  | -2.97 | 1.4e-11 | -27.20714 | -149.4484 | -15.2586 |  |  |  | 8.39 | 0.001656272 | -29.85665 | -29.85665 | -149.4484 | -15.2586
-2.37 | 1.784e-12 |  |  | 2.523844e-11 |  | -2.97 | 1.4e-11 | -24.40265 | -149.8233 | -15.29642 |  |  |  | 8.4 | 0.00165907 | -27.05216 | -27.05216 | -149.8233 | -15.29642
-2.38 | 7.62e-13 |  |  | 1.078009e-11 |  | -2.97 | 1.4e-11 | -25.25332 | -150.1982 | -15.33423 |  |  |  | 8.41 | 0.001661868 | -27.90283 | -27.90283 | -150.1982 | -15.33423
-2.39 | 4.76e-13 |  |  | 6.734022e-12 |  | -2.97 | 1.4e-11 | -25.72385 | -150.5731 | -15.37205 |  |  |  | 8.42 | 0.001664666 | -28.37336 | -28.37336 | -150.5731 | -15.37205
-2.4 | 1.136e-12 |  |  | 1.607111e-11 |  | -2.97 | 1.4e-11 | -24.854 | -150.9481 | -15.40986 |  |  |  | 8.43 | 0.001667464 | -27.50351 | -27.50351 | -150.9481 | -15.40986
-2.41 | 1.346e-12 |  |  | 1.9042e-11 |  | -2.97 | 1.4e-11 | -24.68437 | -151.323 | -15.44768 |  |  |  | 8.44 | 0.001670262 | -27.33388 | -27.33388 | -151.323 | -15.44768
-2.42 | 2.76e-13 |  |  | 3.904601e-12 |  | -2.97 | 1.4e-11 | -26.26887 | -151.6979 | -15.4855 |  |  |  | 8.45 | 0.00167306 | -28.91838 | -28.91838 | -151.6979 | -15.4855
-2.43 | 1.496e-12 |  |  | 2.116407e-11 |  | -2.97 | 1.4e-11 | -24.57872 | -152.0728 | -15.52331 |  |  |  | 8.46 | 0.001675858 | -27.22823 | -27.22823 | -152.0728 | -15.52331
-2.44 | 1.448e-12 |  |  | 2.048501e-11 |  | -2.97 | 1.4e-11 | -24.61133 | -152.4477 | -15.56113 |  |  |  | 8.47 | 0.001678656 | -27.26084 | -27.26084 | -152.4477 | -15.56113
-2.45 | 3.78e-13 |  |  | 5.347606e-12 |  | -2.97 | 1.4e-11 | -25.95437 | -152.8226 | -15.59894 |  |  |  | 8.48 | 0.001681454 | -28.60388 | -28.60388 | -152.8226 | -15.59894
-2.46 | 1.1e-12 |  |  | 1.556182e-11 |  | -2.97 | 1.4e-11 | -24.8862 | -153.1976 | -15.63676 |  |  |  | 8.49 | 0.001684252 | -27.53571 | -27.53571 | -153.1976 | -15.63676
-2.47 | 7.74e-13 |  |  | 1.094986e-11 |  | -2.97 | 1.4e-11 | -25.23769 | -153.5725 | -15.67457 |  |  |  | 8.5 | 0.00168705 | -27.8872 | -27.8872 | -153.5725 | -15.67457
-2.48 | 2.72e-13 |  |  | 3.848013e-12 |  | -2.97 | 1.4e-11 | -26.28346 | -153.9474 | -15.71239 |  |  |  | 8.51 | 0.001689848 | -28.93297 | -28.93297 | -153.9474 | -15.71239
-2.49 | 5.04e-13 |  |  | 7.130141e-12 |  | -2.97 | 1.4e-11 | -25.66669 | -154.3223 | -15.75021 |  |  |  | 8.52 | 0.001692646 | -28.3162 | -28.3162 | -154.3223 | -15.75021
-2.5 | 3.6e-13 |  |  | 5.092958e-12 |  | -2.97 | 1.4e-11 | -26.00316 | -154.6972 | -15.78802 |  |  |  | 8.53 | 0.001695444 | -28.65267 | -28.65267 | -154.6972 | -15.78802
-2.51 | 2.8e-14 |  |  | 3.96119e-13 |  | -2.97 | 1.4e-11 | -28.55706 | -155.0722 | -15.82584 |  |  |  | 8.54 | 0.001698242 | -31.20657 | -31.20657 | -155.0722 | -15.82584
-2.52 | 9.28e-13 |  |  | 1.312851e-11 |  | -2.97 | 1.4e-11 | -25.05623 | -155.4471 | -15.86365 |  |  |  | 8.55 | 0.00170104 | -27.70574 | -27.70574 | -155.4471 | -15.86365
-2.53 | 2.36e-13 |  |  | 3.338717e-12 |  | -2.97 | 1.4e-11 | -26.42543 | -155.822 | -15.90147 |  |  |  | 8.56 | 0.001703838 | -29.07494 | -29.07494 | -155.822 | -15.90147
-2.54 | 1.022e-12 |  |  | 1.445834e-11 |  | -2.97 | 1.4e-11 | -24.95975 | -156.1969 | -15.93928 |  |  |  | 8.57 | 0.001706636 | -27.60926 | -27.60926 | -156.1969 | -15.93928
-2.55 | 5.58e-13 |  |  | 7.894085e-12 |  | -2.97 | 1.4e-11 | -25.56491 | -156.5718 | -15.9771 |  |  |  | 8.58 | 0.001709434 | -28.21442 | -28.21442 | -156.5718 | -15.9771
-2.56 | 1.7e-13 |  |  | 2.405008e-12 |  | -2.97 | 1.4e-11 | -26.75347 | -156.9467 | -16.01492 |  |  |  | 8.59 | 0.001712232 | -29.40298 | -29.40298 | -156.9467 | -16.01492
-2.57 | 1.714e-12 |  |  | 2.424814e-11 |  | -2.97 | 1.4e-11 | -24.44268 | -157.3217 | -16.05273 |  |  |  | 8.6 | 0.00171503 | -27.09219 | -27.09219 | -157.3217 | -16.05273
-2.58 | 1.02e-12 |  |  | 1.443005e-11 |  | -2.97 | 1.4e-11 | -24.96171 | -157.6966 | -16.09055 |  |  |  | 8.61 | 0.001717828 | -27.61122 | -27.61122 | -157.6966 | -16.09055
-2.59 | 1.28e-13 |  |  | 1.81083e-12 |  | -2.97 | 1.4e-11 | -27.03724 | -158.0715 | -16.12836 |  |  |  | 8.62 | 0.001720626 | -29.68675 | -29.68675 | -158.0715 | -16.12836
-2.6 | 1.32e-12 |  |  | 1.867418e-11 |  | -2.97 | 1.4e-11 | -24.70388 | -158.4464 | -16.16618 |  |  |  | 8.63 | 0.001723424 | -27.35339 | -27.35339 | -158.4464 | -16.16618
-2.61 | 8.02e-13 |  |  | 1.134598e-11 |  | -2.97 | 1.4e-11 | -25.20216 | -158.8213 | -16.20399 |  |  |  | 8.64 | 0.001726222 | -27.85167 | -27.85167 | -158.8213 | -16.20399
-2.62 | 1.274e-12 |  |  | 1.802341e-11 |  | -2.97 | 1.4e-11 | -24.73935 | -159.1963 | -16.24181 |  |  |  | 8.65 | 0.00172902 | -27.38886 | -27.38886 | -159.1963 | -16.24181
-2.63 | 1.072e-12 |  |  | 1.51657e-11 |  | -2.97 | 1.4e-11 | -24.91198 | -159.5712 | -16.27963 |  |  |  | 8.66 | 0.001731818 | -27.5615 | -27.5615 | -159.5712 | -16.27963
-2.64 | 8.84e-13 |  |  | 1.250604e-11 |  | -2.97 | 1.4e-11 | -25.10481 | -159.9461 | -16.31744 |  |  |  | 8.67 | 0.001734616 | -27.75432 | -27.75432 | -159.9461 | -16.31744
-2.65 | 6.34e-13 |  |  | 8.969265e-12 |  | -2.97 | 1.4e-11 | -25.43722 | -160.321 | -16.35526 |  |  |  | 8.68 | 0.001737414 | -28.08673 | -28.08673 | -160.321 | -16.35526
-2.66 | 3.46e-13 |  |  | 4.894899e-12 |  | -2.97 | 1.4e-11 | -26.04283 | -160.6959 | -16.39307 |  |  |  | 8.69 | 0.001740212 | -28.69234 | -28.69234 | -160.6959 | -16.39307
-2.67 | 1.474e-12 |  |  | 2.085283e-11 |  | -2.97 | 1.4e-11 | -24.59353 | -161.0708 | -16.43089 |  |  |  | 8.7 | 0.00174301 | -27.24304 | -27.24304 | -161.0708 | -16.43089
-2.68 | 1.02e-13 |  |  | 1.443005e-12 |  | -2.97 | 1.4e-11 | -27.26429 | -161.4458 | -16.4687 |  |  |  | 8.71 | 0.001745808 | -29.9138 | -29.9138 | -161.4458 | -16.4687
-2.69 | 7.22e-13 |  |  | 1.021421e-11 |  | -2.97 | 1.4e-11 | -25.30724 | -161.8207 | -16.50652 |  |  |  | 8.72 | 0.001748606 | -27.95675 | -27.95675 | -161.8207 | -16.50652
-2.7 | 1.806e-12 |  |  | 2.554967e-11 |  | -2.97 | 1.4e-11 | -24.3904 | -162.1956 | -16.54434 |  |  |  | 8.73 | 0.001751404 | -27.03991 | -27.03991 | -162.1956 | -16.54434
-2.71 | 1.05e-12 |  |  | 1.485446e-11 |  | -2.97 | 1.4e-11 | -24.93272 | -162.5705 | -16.58215 |  |  |  | 8.74 | 0.001754202 | -27.58223 | -27.58223 | -162.5705 | -16.58215
-2.72 | 1.206e-12 |  |  | 1.706141e-11 |  | -2.97 | 1.4e-11 | -24.7942 | -162.9454 | -16.61997 |  |  |  | 8.75 | 0.001757 | -27.44371 | -27.44371 | -162.9454 | -16.61997
-2.73 | 4.74e-13 |  |  | 6.705728e-12 |  | -2.97 | 1.4e-11 | -25.72806 | -163.3203 | -16.65778 |  |  |  | 8.76 | 0.001759798 | -28.37757 | -28.37757 | -163.3203 | -16.65778
-2.74 | 7.4e-14 |  |  | 1.046886e-12 |  | -2.97 | 1.4e-11 | -27.5852 | -163.6953 | -16.6956 |  |  |  | 8.77 | 0.001762596 | -30.23471 | -30.23471 | -163.6953 | -16.6956
-2.75 | 1.106e-12 |  |  | 1.56467e-11 |  | -2.97 | 1.4e-11 | -24.88076 | -164.0702 | -16.73341 |  |  |  | 8.78 | 0.001765394 | -27.53027 | -27.53027 | -164.0702 | -16.73341
-2.76 | 4.06e-13 |  |  | 5.743725e-12 |  | -2.97 | 1.4e-11 | -25.88291 | -164.4451 | -16.77123 |  |  |  | 8.79 | 0.001768192 | -28.53242 | -28.53242 | -164.4451 | -16.77123
-2.77 | 3.04e-13 |  |  | 4.30072e-12 |  | -2.97 | 1.4e-11 | -26.17224 | -164.82 | -16.80905 |  |  |  | 8.8 | 0.00177099 | -28.82175 | -28.82175 | -164.82 | -16.80905
-2.78 | 2.598e-12 |  |  | 3.675418e-11 |  | -2.97 | 1.4e-11 | -24.02677 | -165.1949 | -16.84686 |  |  |  | 8.81 | 0.001773788 | -26.67628 | -26.67628 | -165.1949 | -16.84686
-2.79 | 7.36e-13 |  |  | 1.041227e-11 |  | -2.97 | 1.4e-11 | -25.28804 | -165.5699 | -16.88468 |  |  |  | 8.82 | 0.001776586 | -27.93755 | -27.93755 | -165.5699 | -16.88468
-2.8 | 1.372e-12 |  |  | 1.940983e-11 |  | -2.97 | 1.4e-11 | -24.66524 | -165.9448 | -16.92249 |  |  |  | 8.83 | 0.001779384 | -27.31475 | -27.31475 | -165.9448 | -16.92249
-2.81 | 1.24e-12 |  |  | 1.754241e-11 |  | -2.97 | 1.4e-11 | -24.7664 | -166.3197 | -16.96031 |  |  |  | 8.84 | 0.001782182 | -27.41591 | -27.41591 | -166.3197 | -16.96031
-2.82 | 1.046e-12 |  |  | 1.479787e-11 |  | -2.97 | 1.4e-11 | -24.93654 | -166.6946 | -16.99812 |  |  |  | 8.85 | 0.00178498 | -27.58605 | -27.58605 | -166.6946 | -16.99812
-2.83 | 1.544e-12 |  |  | 2.184313e-11 |  | -2.97 | 1.4e-11 | -24.54713 | -167.0695 | -17.03594 |  |  |  | 8.86 | 0.001787778 | -27.19664 | -27.19664 | -167.0695 | -17.03594
-2.84 | 4.22e-13 |  |  | 5.970079e-12 |  | -2.97 | 1.4e-11 | -25.84426 | -167.4444 | -17.07375 |  |  |  | 8.87 | 0.001790576 | -28.49377 | -28.49377 | -167.4444 | -17.07375
-2.85 | 5.8e-14 |  |  | 8.205322e-13 |  | -2.97 | 1.4e-11 | -27.82882 | -167.8194 | -17.11157 |  |  |  | 8.88 | 0.001793374 | -30.47833 | -30.47833 | -167.8194 | -17.11157
-2.86 | 1.054e-12 |  |  | 1.491105e-11 |  | -2.97 | 1.4e-11 | -24.92892 | -168.1943 | -17.14939 |  |  |  | 8.89 | 0.001796172 | -27.57843 | -27.57843 | -168.1943 | -17.14939
-2.87 | 5.86e-13 |  |  | 8.290204e-12 |  | -2.97 | 1.4e-11 | -25.51595 | -168.5692 | -17.1872 |  |  |  | 8.9 | 0.00179897 | -28.16546 | -28.16546 | -168.5692 | -17.1872
-2.88 | 6.02e-13 |  |  | 8.516558e-12 |  | -2.97 | 1.4e-11 | -25.48901 | -168.9441 | -17.22502 |  |  |  | 8.91 | 0.001801768 | -28.13852 | -28.13852 | -168.9441 | -17.22502
-2.89 | 1.02e-13 |  |  | 1.443005e-12 |  | -2.97 | 1.4e-11 | -27.26429 | -169.319 | -17.26283 |  |  |  | 8.92 | 0.001804566 | -29.9138 | -29.9138 | -169.319 | -17.26283
-2.9 | 6.16e-13 |  |  | 8.714617e-12 |  | -2.97 | 1.4e-11 | -25.46602 | -169.694 | -17.30065 |  |  |  | 8.93 | 0.001807364 | -28.11553 | -28.11553 | -169.694 | -17.30065
-2.91 | 1.046e-12 |  |  | 1.479787e-11 |  | -2.97 | 1.4e-11 | -24.93654 | -170.0689 | -17.33846 |  |  |  | 8.94 | 0.001810162 | -27.58605 | -27.58605 | -170.0689 | -17.33846
-2.92 | 7.1e-13 |  |  | 1.004445e-11 |  | -2.97 | 1.4e-11 | -25.324 | -170.4438 | -17.37628 |  |  |  | 8.95 | 0.00181296 | -27.97351 | -27.97351 | -170.4438 | -17.37628
-2.93 | 1.2e-13 |  |  | 1.697653e-12 |  | -2.97 | 1.4e-11 | -27.10177 | -170.8187 | -17.4141 |  |  |  | 8.96 | 0.001815758 | -29.75128 | -29.75128 | -170.8187 | -17.4141
-2.94 | 1.22e-13 |  |  | 1.725947e-12 |  | -2.97 | 1.4e-11 | -27.08525 | -171.1936 | -17.45191 |  |  |  | 8.97 | 0.001818556 | -29.73476 | -29.73476 | -171.1936 | -17.45191
-2.95 | 9.46e-13 |  |  | 1.338316e-11 |  | -2.97 | 1.4e-11 | -25.03702 | -171.5685 | -17.48973 |  |  |  | 8.98 | 0.001821354 | -27.68653 | -27.68653 | -171.5685 | -17.48973
-2.96 | 1.06e-13 |  |  | 1.499593e-12 |  | -2.97 | 1.4e-11 | -27.22583 | -171.9435 | -17.52754 |  |  |  | 8.99 | 0.001824152 | -29.87534 | -29.87534 | -171.9435 | -17.52754
-2.97 | 6.18e-13 |  |  | 8.742912e-12 |  | -2.97 | 1.4e-11 | -25.46278 | -172.3184 | -17.56536 |  |  |  | 9 | 0.00182695 | -27.72095 | -27.72095 | -173.4431 | -17.56536
-2.98 | 2.07e-12 |  |  | 2.928451e-11 |  | -2.97 | 1.4e-11 | -24.25396 | -172.6933 | -17.60317 |  |  |  | 9.01 | 0.001829748 | -26.90347 | -26.90347 | -172.6933 | -17.60317
-2.99 | 6.3e-13 |  |  | 8.912677e-12 |  | -2.97 | 1.4e-11 | -25.44355 | -173.0682 | -17.64099 |  |  |  | 9.02 | 0.001832546 | -28.09306 | -28.09306 | -173.0682 | -17.64099
-3 | 9.14e-13 |  |  | 1.293045e-11 |  | -2.97 | 1.4e-11 | -25.07144 | -173.4431 | -17.67881 |  |  |  | 9.03 | 0.001835344 | -27.72095 | -27.72095 | -173.4431 | -17.67881
Reverse Order

## ForNRev
|  |  | Column Rev | g | Column to Move to | q |  | D, um | 3000 | lnJ0 | -60.33065 | -38.342 | Slope | 3.954811 |  |  |  |  | lnJ0 | #NUM! | -38.342 | Slope | 0
|  |  | Start Row | 612 | Start Row | 612 |  |  | 1.3 | I0, A | 4.446976e-28 | 2.3e-17 | Intercept | -6.662902 |  |  |  |  | I0, A | #NUM! | 2.3e-17 | Intercept | 0
|  |  | End Row | 1212 | End Row | 1212 |  | A, cm2 | 0.07068583 | J0, Acm-2 | 6.291184e-27 |  | Specific on resistance Ohm. cm2 | 0.2528566 |  |  |  |  | J0, Acm-2 | #NUM! |  | Specific on resistance Ohm.cm2 | #DIV/0!
[5 empty] | 0 |  |  |  |  | q/hkT, V-1 | 37.00686 | 29.075 | Specific on resistance mOhm.cm3 | 252.8566 |  |  |  |  | q/hkT, V-1 | #NUM! | 29.075 | Specific on resistance mOhm.cm3 | #DIV/0!
[5 empty] | 1.414696 |  |  |  |  | fBneff, eV | 1.919975 | Rectification ration | 0 | Max current density Acm-2 | 1.414696 |  |  |  | fBneff, eV | #NUM! | Rectification ration | 0 | Max current density Acm-2 | 0
[5 empty] | For Current density | Rev Current density |  |  |  | h | 1.061529 | I @ -3 V, A | 5.42e-13 | I @ 3 V, A | 0 |  |  |  | h | #NUM! | I @ -3 V, A | 2.598e-12 | I @ 3 V, A | 0
602 | 602 | 602 | 602 |  | Acm-2 | Acm-2 |  | VG, V | ln(IGS) | [7 empty] | VG, V | ln(IGS)
1 | 1 | 1 | 1
Va | Ia_abs | Va | Ia_abs
V | A | V | A
0 | 1.242e-12 | 0 | 1.7e-13 |  | 1.757071e-11 | 2.405008e-12 | -2.97 | 1.4e-11 | -24.76479 | -60.33065 | -6.662902 |  |  |  |  | 0 | 1.242e-12 | 1.757071e-11 | #NUM! | 0
0.01 | 1.85e-12 | -0.01 | 9.7e-13 |  | 2.617215e-11 | 1.372269e-11 | -2.97 | 1.4e-11 | -24.36633 | -59.96058 | -6.623354 |  |  |  |  | 0.01 | 1.85e-12 | 2.617215e-11 | #NUM! | 0
0.02 | 1.596e-12 | -0.02 | 1.494e-12 |  | 2.257878e-11 | 2.113578e-11 | -2.97 | 1.4e-11 | -24.51401 | -59.59051 | -6.583805 |  |  |  |  | 0.02 | 1.596e-12 | 2.257878e-11 | #NUM! | 0
0.03 | 1.228e-12 | -0.03 | 1.092e-12 |  | 1.737265e-11 | 1.544864e-11 | -2.97 | 1.4e-11 | -24.77612 | -59.22044 | -6.544257 |  |  |  |  | 0.03 | 1.228e-12 | 1.737265e-11 | #NUM! | 0
0.04 | 8.26e-13 | -0.04 | 1.006e-12 |  | 1.168551e-11 | 1.423199e-11 | -2.97 | 1.4e-11 | -25.17267 | -58.85037 | -6.504709 |  |  |  |  | 0.04 | 8.26e-13 | 1.168551e-11 | #NUM! | 0
0.05 | 1.958e-12 | -0.05 | 1.66e-12 |  | 2.770003e-11 | 2.34842e-11 | -2.97 | 1.4e-11 | -24.30959 | -58.48031 | -6.465161 |  |  |  |  | 0.05 | 1.958e-12 | 2.770003e-11 | #NUM! | 0
0.06 | 2.614e-12 | -0.06 | 1.504e-12 |  | 3.698054e-11 | 2.127725e-11 | -2.97 | 1.4e-11 | -24.02063 | -58.11024 | -6.425613 |  |  |  |  | 0.06 | 2.614e-12 | 3.698054e-11 | #NUM! | 0
0.07 | 2.282e-12 | -0.07 | 4.8e-14 |  | 3.22837e-11 | 6.790611e-13 | -2.97 | 1.4e-11 | -24.15646 | -57.74017 | -6.386065 |  |  |  |  | 0.07 | 2.282e-12 | 3.22837e-11 | #NUM! | 0
0.08 | 1.708e-12 | -0.08 | 1.106e-12 |  | 2.416326e-11 | 1.56467e-11 | -2.97 | 1.4e-11 | -24.44619 | -57.3701 | -6.346517 |  |  |  |  | 0.08 | 1.708e-12 | 2.416326e-11 | #NUM! | 0
0.09 | 9.5e-13 | -0.09 | 1.986e-12 |  | 1.343975e-11 | 2.809615e-11 | -2.97 | 1.4e-11 | -25.0328 | -57.00003 | -6.306969 |  |  |  |  | 0.09 | 9.5e-13 | 1.343975e-11 | #NUM! | 0
0.1 | 1.662e-12 | -0.1 | 1.11e-12 |  | 2.351249e-11 | 1.570329e-11 | -2.97 | 1.4e-11 | -24.47349 | -56.62996 | -6.267421 |  |  |  |  | 0.1 | 1.662e-12 | 2.351249e-11 | #NUM! | 0
0.11 | 9.8e-13 | -0.11 | 8e-14 |  | 1.386416e-11 | 1.131768e-12 | -2.97 | 1.4e-11 | -25.00171 | -56.25989 | -6.227872 |  |  |  |  | 0.11 | 9.8e-13 | 1.386416e-11 | #NUM! | 0
0.12 | 1.496e-12 | -0.12 | 6.22e-13 |  | 2.116407e-11 | 8.7995e-12 | -2.97 | 1.4e-11 | -24.57872 | -55.88982 | -6.188324 |  |  |  |  | 0.12 | 1.496e-12 | 2.116407e-11 | #NUM! | 0
0.13 | 2.68e-13 | -0.13 | 1.768e-12 |  | 3.791424e-12 | 2.501208e-11 | -2.97 | 1.4e-11 | -26.29828 | -55.51976 | -6.148776 |  |  |  |  | 0.13 | 2.68e-13 | 3.791424e-12 | #NUM! | 0
0.14 | 3.82e-13 | -0.14 | 1.524e-12 |  | 5.404195e-12 | 2.156019e-11 | -2.97 | 1.4e-11 | -25.94385 | -55.14969 | -6.109228 |  |  |  |  | 0.14 | 3.82e-13 | 5.404195e-12 | #NUM! | 0 |  |  | log | Start | 1.2 | 121
0.15 | 1.218e-12 | -0.15 | 7.26e-13 |  | 1.723118e-11 | 1.02708e-11 | -2.97 | 1.4e-11 | -24.7843 | -54.77962 | -6.06968 |  |  |  |  | 0.15 | 1.218e-12 | 1.723118e-11 | #NUM! | 0 |  |  |  | End | 1.3 | 131
0.16 | 7.26e-13 | -0.16 | 1.424e-12 |  | 1.02708e-11 | 2.014548e-11 | -2.97 | 1.4e-11 | -25.30172 | -54.40955 | -6.030132 |  |  |  |  | 0.16 | 7.26e-13 | 1.02708e-11 | #NUM! | 0 |  |  |  | Start | 1.2 | 181
0.17 | 8.76e-13 | -0.17 | 6.54e-13 |  | 1.239286e-11 | 9.252207e-12 | -2.97 | 1.4e-11 | -25.1139 | -54.03948 | -5.990584 |  |  |  |  | 0.17 | 8.76e-13 | 1.239286e-11 | #NUM! | 0 |  |  |  | End | 1.3 | 171
0.18 | 5.96e-13 | -0.18 | 2.094e-12 |  | 8.431675e-12 | 2.962404e-11 | -2.97 | 1.4e-11 | -25.49903 | -53.66941 | -5.951036 |  |  |  |  | 0.18 | 5.96e-13 | 8.431675e-12 | #NUM! | 0
0.19 | 7.1e-13 | -0.19 | 1.034e-12 |  | 1.004445e-11 | 1.462811e-11 | -2.97 | 1.4e-11 | -25.324 | -53.29934 | -5.911488 |  |  |  |  | 0.19 | 7.1e-13 | 1.004445e-11 | #NUM! | 0
0.2 | 1.67e-12 | -0.2 | 2.286e-12 |  | 2.362567e-11 | 3.234028e-11 | -2.97 | 1.4e-11 | -24.46869 | -52.92928 | -5.87194 |  |  |  |  | 0.2 | 1.67e-12 | 2.362567e-11 | #NUM! | 0
0.21 | 1.132e-12 | -0.21 | 2e-13 |  | 1.601452e-11 | 2.829421e-12 | -2.97 | 1.4e-11 | -24.85753 | -52.55921 | -5.832391 |  |  |  |  | 0.21 | 1.132e-12 | 1.601452e-11 | #NUM! | 0
0.22 | 1.176e-12 | -0.22 | 1.374e-12 |  | 1.6637e-11 | 1.943812e-11 | -2.97 | 1.4e-11 | -24.81939 | -52.18914 | -5.792843 |  |  |  |  | 0.22 | 1.176e-12 | 1.6637e-11 | #NUM! | 0
0.23 | 6.06e-13 | -0.23 | 2.418e-12 |  | 8.573146e-12 | 3.42077e-11 | -2.97 | 1.4e-11 | -25.48239 | -51.81907 | -5.753295 |  |  |  |  | 0.23 | 6.06e-13 | 8.573146e-12 | #NUM! | 0
0.24 | 9.86e-13 | -0.24 | 1.006e-12 |  | 1.394905e-11 | 1.423199e-11 | -2.97 | 1.4e-11 | -24.99561 | -51.449 | -5.713747 |  |  |  |  | 0.24 | 9.86e-13 | 1.394905e-11 | #NUM! | 0
0.25 | 1.548e-12 | -0.25 | 1.214e-12 |  | 2.189972e-11 | 1.717459e-11 | -2.97 | 1.4e-11 | -24.54455 | -51.07893 | -5.674199 |  |  |  |  | 0.25 | 1.548e-12 | 2.189972e-11 | #NUM! | 0
0.26 | 1.482e-12 | -0.26 | 1.524e-12 |  | 2.096601e-11 | 2.156019e-11 | -2.97 | 1.4e-11 | -24.58812 | -50.70886 | -5.634651 |  |  |  |  | 0.26 | 1.482e-12 | 2.096601e-11 | #NUM! | 0
0.27 | 1.548e-12 | -0.27 | 1.538e-12 |  | 2.189972e-11 | 2.175825e-11 | -2.97 | 1.4e-11 | -24.54455 | -50.3388 | -5.595103 |  |  |  |  | 0.27 | 1.548e-12 | 2.189972e-11 | #NUM! | 0
0.28 | 2.5e-13 | -0.28 | 9.88e-13 |  | 3.536777e-12 | 1.397734e-11 | -2.97 | 1.4e-11 | -26.36781 | -49.96873 | -5.555555 |  |  |  |  | 0.28 | 2.5e-13 | 3.536777e-12 | #NUM! | 0
0.29 | 8.8e-14 | -0.29 | 7.4e-13 |  | 1.244945e-12 | 1.046886e-11 | -2.97 | 1.4e-11 | -27.41193 | -49.59866 | -5.516007 |  |  |  |  | 0.29 | 8.8e-14 | 1.244945e-12 | #NUM! | 0
0.3 | 1.172e-12 | -0.3 | 1.286e-12 |  | 1.658041e-11 | 1.819318e-11 | -2.97 | 1.4e-11 | -24.8228 | -49.22859 | -5.476458 |  |  |  |  | 0.3 | 1.172e-12 | 1.658041e-11 | #NUM! | 0
0.31 | 3.4e-13 | -0.31 | 7.86e-13 |  | 4.810016e-12 | 1.111963e-11 | -2.97 | 1.4e-11 | -26.06032 | -48.85852 | -5.43691 |  |  |  |  | 0.31 | 3.4e-13 | 4.810016e-12 | #NUM! | 0
0.32 | 1.2e-13 | -0.32 | 2.018e-12 |  | 1.697653e-12 | 2.854886e-11 | -2.97 | 1.4e-11 | -27.10177 | -48.48845 | -5.397362 |  |  |  |  | 0.32 | 1.2e-13 | 1.697653e-12 | #NUM! | 0
0.33 | 4.98e-13 | -0.33 | 4.48e-13 |  | 7.045259e-12 | 6.337904e-12 | -2.97 | 1.4e-11 | -25.67867 | -48.11838 | -5.357814 |  |  |  |  | 0.33 | 4.98e-13 | 7.045259e-12 | #NUM! | 0
0.34 | 1.214e-12 | -0.34 | 1.16e-13 |  | 1.717459e-11 | 1.641064e-12 | -2.97 | 1.4e-11 | -24.78759 | -47.74832 | -5.318266 |  |  |  |  | 0.34 | 1.214e-12 | 1.717459e-11 | #NUM! | 0
0.35 | 2.062e-12 | -0.35 | 2.484e-12 |  | 2.917133e-11 | 3.514141e-11 | -2.97 | 1.4e-11 | -24.25783 | -47.37825 | -5.278718 |  |  |  |  | 0.35 | 2.062e-12 | 2.917133e-11 | #NUM! | 0
0.36 | 3.95e-12 | -0.36 | 1.434e-12 |  | 5.588107e-11 | 2.028695e-11 | -2.97 | 1.4e-11 | -23.6078 | -47.00818 | -5.23917 |  |  |  |  | 0.36 | 3.95e-12 | 5.588107e-11 | #NUM! | 0
0.37 | 1.678e-12 | -0.37 | 1.24e-13 |  | 2.373884e-11 | 1.754241e-12 | -2.97 | 1.4e-11 | -24.46391 | -46.63811 | -5.199622 |  |  |  |  | 0.37 | 1.678e-12 | 2.373884e-11 | #NUM! | 0
0.38 | 6.42e-13 | -0.38 | 9.76e-13 |  | 9.082442e-12 | 1.380758e-11 | -2.97 | 1.4e-11 | -25.42468 | -46.26804 | -5.160074 |  |  |  |  | 0.38 | 6.42e-13 | 9.082442e-12 | #NUM! | 0
0.39 | 1.526e-12 | -0.39 | 3.4e-13 |  | 2.158848e-11 | 4.810016e-12 | -2.97 | 1.4e-11 | -24.55886 | -45.89797 | -5.120525 |  |  |  |  | 0.39 | 1.526e-12 | 2.158848e-11 | #NUM! | 0
0.4 | 2.284e-12 | -0.4 | 1.404e-12 |  | 3.231199e-11 | 1.986254e-11 | -2.97 | 1.4e-11 | -24.15558 | -45.5279 | -5.080977 |  |  |  |  | 0.4 | 2.284e-12 | 3.231199e-11 | #NUM! | 0
0.41 | 2.108e-12 | -0.41 | 2.98e-13 |  | 2.98221e-11 | 4.215838e-12 | -2.97 | 1.4e-11 | -24.23577 | -45.15783 | -5.041429 |  |  |  |  | 0.41 | 2.108e-12 | 2.98221e-11 | #NUM! | 0
0.42 | 1.646e-12 | -0.42 | 4.42e-13 |  | 2.328614e-11 | 6.253021e-12 | -2.97 | 1.4e-11 | -24.48316 | -44.78777 | -5.001881 |  |  |  |  | 0.42 | 1.646e-12 | 2.328614e-11 | #NUM! | 0
0.43 | 4.86e-13 | -0.43 | 1.882e-12 |  | 6.875494e-12 | 2.662485e-11 | -2.97 | 1.4e-11 | -25.70306 | -44.4177 | -4.962333 |  |  |  |  | 0.43 | 4.86e-13 | 6.875494e-12 | #NUM! | 0
0.44 | 1.16e-13 | -0.44 | 1.252e-12 |  | 1.641064e-12 | 1.771218e-11 | -2.97 | 1.4e-11 | -27.13568 | -44.04763 | -4.922785 |  |  |  |  | 0.44 | 1.16e-13 | 1.641064e-12 | #NUM! | 0
0.45 | 9.4e-14 | -0.45 | 6.4e-13 |  | 1.329828e-12 | 9.054148e-12 | -2.97 | 1.4e-11 | -27.34597 | -43.67756 | -4.883237 |  |  |  |  | 0.45 | 9.4e-14 | 1.329828e-12 | #NUM! | 0
0.46 | 7.88e-13 | -0.46 | 4.4e-13 |  | 1.114792e-11 | 6.224727e-12 | -2.97 | 1.4e-11 | -25.21977 | -43.30749 | -4.843689 |  |  |  |  | 0.46 | 7.88e-13 | 1.114792e-11 | #NUM! | 0
0.47 | 4.32e-13 | -0.47 | 6.46e-13 |  | 6.11155e-12 | 9.139031e-12 | -2.97 | 1.4e-11 | -25.82084 | -42.93742 | -4.804141 |  |  |  |  | 0.47 | 4.32e-13 | 6.11155e-12 | #NUM! | 0
0.48 | 1.252e-12 | -0.48 | 1.658e-12 |  | 1.771218e-11 | 2.34559e-11 | -2.97 | 1.4e-11 | -24.75677 | -42.56735 | -4.764593 |  |  |  |  | 0.48 | 1.252e-12 | 1.771218e-11 | #NUM! | 0 |  |  | log | Start | 1.85 | 186
0.49 | 2.452e-12 | -0.49 | 2.74e-13 |  | 3.46887e-11 | 3.876307e-12 | -2.97 | 1.4e-11 | -24.08461 | -42.19729 | -4.725044 |  |  |  |  | 0.49 | 2.452e-12 | 3.46887e-11 | #NUM! | 0 |  |  |  | End | 1.95 | 196
0.5 | 1.394e-12 | -0.5 | 4.94e-13 |  | 1.972107e-11 | 6.98867e-12 | -2.97 | 1.4e-11 | -24.64933 | -41.82722 | -4.685496 |  |  |  |  | 0.5 | 1.394e-12 | 1.972107e-11 | #NUM! | 0 |  |  |  | Start | 1.85 | 116
0.51 | 7.44e-13 | -0.51 | 1.326e-12 |  | 1.052545e-11 | 1.875906e-11 | -2.97 | 1.4e-11 | -25.27723 | -41.45715 | -4.645948 |  |  |  |  | 0.51 | 7.44e-13 | 1.052545e-11 | #NUM! | 0 |  |  |  | End | 1.95 | 106
0.52 | 6e-15 | -0.52 | 9.14e-13 |  | 8.488264e-14 | 1.293045e-11 | -2.97 | 1.4e-11 | -30.09751 | -41.08708 | -4.6064 |  |  |  |  | 0.52 | 6e-15 | 8.488264e-14 | #NUM! | 0
0.53 | 1.332e-12 | -0.53 | 2.11e-12 |  | 1.884395e-11 | 2.985039e-11 | -2.97 | 1.4e-11 | -24.69483 | -40.71701 | -4.566852 |  |  |  |  | 0.53 | 1.332e-12 | 1.884395e-11 | #NUM! | 0
0.54 | 4.46e-13 | -0.54 | 9.42e-13 |  | 6.309609e-12 | 1.332657e-11 | -2.97 | 1.4e-11 | -25.78895 | -40.34694 | -4.527304 |  |  |  |  | 0.54 | 4.46e-13 | 6.309609e-12 | #NUM! | 0
0.55 | 2.062e-12 | -0.55 | 8.38e-13 |  | 2.917133e-11 | 1.185527e-11 | -2.97 | 1.4e-11 | -24.25783 | -39.97687 | -4.487756 |  |  |  |  | 0.55 | 2.062e-12 | 2.917133e-11 | #NUM! | 0
0.56 | 7.14e-13 | -0.56 | 8.02e-13 |  | 1.010103e-11 | 1.134598e-11 | -2.97 | 1.4e-11 | -25.31838 | -39.60681 | -4.448208 |  |  |  |  | 0.56 | 7.14e-13 | 1.010103e-11 | #NUM! | 0
0.57 | 1.7e-13 | -0.57 | 2.186e-12 |  | 2.405008e-12 | 3.092557e-11 | -2.97 | 1.4e-11 | -26.75347 | -39.23674 | -4.40866 |  |  |  |  | 0.57 | 1.7e-13 | 2.405008e-12 | #NUM! | 0
0.58 | 1.544e-12 | -0.58 | 1.46e-12 |  | 2.184313e-11 | 2.065477e-11 | -2.97 | 1.4e-11 | -24.54713 | -38.86667 | -4.369111 |  |  |  |  | 0.58 | 1.544e-12 | 2.184313e-11 | #NUM! | 0
0.59 | 9.24e-13 | -0.59 | 4.96e-13 |  | 1.307193e-11 | 7.016965e-12 | -2.97 | 1.4e-11 | -25.06055 | -38.4966 | -4.329563 |  |  |  |  | 0.59 | 9.24e-13 | 1.307193e-11 | #NUM! | 0
0.6 | 6.74e-13 | -0.6 | 5.86e-13 |  | 9.535149e-12 | 8.290204e-12 | -2.97 | 1.4e-11 | -25.37604 | -38.12653 | -4.290015 |  |  |  |  | 0.6 | 6.74e-13 | 9.535149e-12 | #NUM! | 0
0.61 | 3.34e-13 | -0.61 | 1.188e-12 |  | 4.725133e-12 | 1.680676e-11 | -2.97 | 1.4e-11 | -26.07813 | -37.75646 | -4.250467 |  |  |  |  | 0.61 | 3.34e-13 | 4.725133e-12 | #NUM! | 0
0.62 | 1.7e-13 | -0.62 | 7.86e-13 |  | 2.405008e-12 | 1.111963e-11 | -2.97 | 1.4e-11 | -26.75347 | -37.38639 | -4.210919 |  |  |  |  | 0.62 | 1.7e-13 | 2.405008e-12 | #NUM! | 0
0.63 | 1.486e-12 | -0.63 | 1.936e-12 |  | 2.10226e-11 | 2.73888e-11 | -2.97 | 1.4e-11 | -24.58542 | -37.01633 | -4.171371 |  |  |  |  | 0.63 | 1.486e-12 | 2.10226e-11 | #NUM! | 0
0.64 | 2.3e-13 | -0.64 | 1.548e-12 |  | 3.253834e-12 | 2.189972e-11 | -2.97 | 1.4e-11 | -26.45119 | -36.64626 | -4.131823 |  |  |  |  | 0.64 | 2.3e-13 | 3.253834e-12 | #NUM! | 0
0.65 | 7.58e-13 | -0.65 | 4.22e-13 |  | 1.072351e-11 | 5.970079e-12 | -2.97 | 1.4e-11 | -25.25858 | -36.27619 | -4.092275 |  |  |  |  | 0.65 | 7.58e-13 | 1.072351e-11 | #NUM! | 0
0.66 | 1.224e-12 | -0.66 | 5.62e-13 |  | 1.731606e-11 | 7.950674e-12 | -2.97 | 1.4e-11 | -24.77939 | -35.90612 | -4.052727 |  |  |  |  | 0.66 | 1.224e-12 | 1.731606e-11 | #NUM! | 0
0.67 | 4.56e-13 | -0.67 | 1.1e-13 |  | 6.45108e-12 | 1.556182e-12 | -2.97 | 1.4e-11 | -25.76677 | -35.53605 | -4.013179 |  |  |  |  | 0.67 | 4.56e-13 | 6.45108e-12 | #NUM! | 0
0.68 | 1.38e-13 | -0.68 | 1.788e-12 |  | 1.952301e-12 | 2.529503e-11 | -2.97 | 1.4e-11 | -26.96201 | -35.16598 | -3.97363 |  |  |  |  | 0.68 | 1.38e-13 | 1.952301e-12 | #NUM! | 0
0.69 | 1.548e-12 | -0.69 | 1.252e-12 |  | 2.189972e-11 | 1.771218e-11 | -2.97 | 1.4e-11 | -24.54455 | -34.79591 | -3.934082 |  |  |  |  | 0.69 | 1.548e-12 | 2.189972e-11 | #NUM! | 0
0.7 | 1.756e-12 | -0.7 | 7.68e-13 |  | 2.484232e-11 | 1.086498e-11 | -2.97 | 1.4e-11 | -24.41847 | -34.42584 | -3.894534 |  |  |  |  | 0.7 | 1.756e-12 | 2.484232e-11 | #NUM! | 0
0.71 | 7.88e-13 | -0.71 | 5.62e-13 |  | 1.114792e-11 | 7.950674e-12 | -2.97 | 1.4e-11 | -25.21977 | -34.05578 | -3.854986 |  |  |  |  | 0.71 | 7.88e-13 | 1.114792e-11 | #NUM! | 0
0.72 | 3.182e-12 | -0.72 | 8.8e-13 |  | 4.501609e-11 | 1.244945e-11 | -2.97 | 1.4e-11 | -23.824 | -33.68571 | -3.815438 |  |  |  |  | 0.72 | 3.182e-12 | 4.501609e-11 | #NUM! | 0
0.73 | 1.226e-12 | -0.73 | 7.6e-14 |  | 1.734435e-11 | 1.07518e-12 | -2.97 | 1.4e-11 | -24.77775 | -33.31564 | -3.77589 |  |  |  |  | 0.73 | 1.226e-12 | 1.734435e-11 | #NUM! | 0
0.74 | 3.62e-13 | -0.74 | 7.84e-13 |  | 5.121252e-12 | 1.109133e-11 | -2.97 | 1.4e-11 | -25.99762 | -32.94557 | -3.736342 |  |  |  |  | 0.74 | 3.62e-13 | 5.121252e-12 | #NUM! | 0
0.75 | 6.42e-13 | -0.75 | 1.17e-12 |  | 9.082442e-12 | 1.655211e-11 | -2.97 | 1.4e-11 | -25.42468 | -32.5755 | -3.696794 |  |  |  |  | 0.75 | 6.42e-13 | 9.082442e-12 | #NUM! | 0
0.76 | 3.24e-12 | -0.76 | 7.7e-13 |  | 4.583662e-11 | 1.089327e-11 | -2.97 | 1.4e-11 | -23.80594 | -32.20543 | -3.657246 |  |  |  |  | 0.76 | 3.24e-12 | 4.583662e-11 | #NUM! | 0
0.77 | 3.264e-12 | -0.77 | 1.48e-12 |  | 4.617615e-11 | 2.093772e-11 | -2.97 | 1.4e-11 | -23.79856 | -31.83536 | -3.617697 |  |  |  |  | 0.77 | 3.264e-12 | 4.617615e-11 | #NUM! | 0
0.78 | 6.2e-14 | -0.78 | 1.212e-12 |  | 8.771206e-13 | 1.714629e-11 | -2.97 | 1.4e-11 | -27.76213 | -31.4653 | -3.578149 |  |  |  |  | 0.78 | 6.2e-14 | 8.771206e-13 | #NUM! | 0
0.79 | 1.086e-12 | -0.79 | 9e-14 |  | 1.536376e-11 | 1.27324e-12 | -2.97 | 1.4e-11 | -24.89901 | -31.09523 | -3.538601 |  |  |  |  | 0.79 | 1.086e-12 | 1.536376e-11 | #NUM! | 0
0.8 | 2.872e-12 | -0.8 | 4.12e-13 |  | 4.063049e-11 | 5.828608e-12 | -2.97 | 1.4e-11 | -23.9265 | -30.72516 | -3.499053 |  |  |  |  | 0.8 | 2.872e-12 | 4.063049e-11 | #NUM! | 0
0.81 | 1.256e-12 | -0.81 | 2.072e-12 |  | 1.776877e-11 | 2.93128e-11 | -2.97 | 1.4e-11 | -24.75358 | -30.35509 | -3.459505 |  |  |  |  | 0.81 | 1.256e-12 | 1.776877e-11 | #NUM! | 0
0.82 | 1.06e-12 | -0.82 | 1.782e-12 |  | 1.499593e-11 | 2.521014e-11 | -2.97 | 1.4e-11 | -24.92324 | -29.98502 | -3.419957 |  |  |  |  | 0.82 | 1.06e-12 | 1.499593e-11 | #NUM! | 0
0.83 | 1.942e-12 | -0.83 | 3.52e-13 |  | 2.747368e-11 | 4.979781e-12 | -2.97 | 1.4e-11 | -24.31779 | -29.61495 | -3.380409 |  |  |  |  | 0.83 | 1.942e-12 | 2.747368e-11 | #NUM! | 0
0.84 | 9.54e-13 | -0.84 | 3.08e-13 |  | 1.349634e-11 | 4.357309e-12 | -2.97 | 1.4e-11 | -25.0286 | -29.24488 | -3.340861 |  |  |  |  | 0.84 | 9.54e-13 | 1.349634e-11 | #NUM! | 0
0.85 | 1.738e-12 | -0.85 | 3.238e-12 |  | 2.458767e-11 | 4.580833e-11 | -2.97 | 1.4e-11 | -24.42878 | -28.87482 | -3.301313 |  |  |  |  | 0.85 | 1.738e-12 | 2.458767e-11 | #NUM! | 0
0.86 | 5.14e-13 | -0.86 | 2.6e-13 |  | 7.271613e-12 | 3.678248e-12 | -2.97 | 1.4e-11 | -25.64704 | -28.50475 | -3.261764 |  |  |  |  | 0.86 | 5.14e-13 | 7.271613e-12 | #NUM! | 0
0.87 | 1.872e-12 | -0.87 | 3.06e-13 |  | 2.648338e-11 | 4.329014e-12 | -2.97 | 1.4e-11 | -24.3545 | -28.13468 | -3.222216 |  |  |  |  | 0.87 | 1.872e-12 | 2.648338e-11 | #NUM! | 0
0.88 | 1.96e-13 | -0.88 | 9.1e-13 |  | 2.772833e-12 | 1.287387e-11 | -2.97 | 1.4e-11 | -26.61115 | -27.76461 | -3.182668 |  |  |  |  | 0.88 | 1.96e-13 | 2.772833e-12 | #NUM! | 0
0.89 | 2.468e-12 | -0.89 | 2.502e-12 |  | 3.491506e-11 | 3.539606e-11 | -2.97 | 1.4e-11 | -24.0781 | -27.39454 | -3.14312 |  |  |  |  | 0.89 | 2.468e-12 | 3.491506e-11 | #NUM! | 0
0.9 | 2.48e-13 | -0.9 | 1.15e-12 |  | 3.508482e-12 | 1.626917e-11 | -2.97 | 1.4e-11 | -26.37584 | -27.02447 | -3.103572 |  |  |  |  | 0.9 | 2.48e-13 | 3.508482e-12 | #NUM! | 0
0.91 | 9.78e-13 | -0.91 | 4.04e-13 |  | 1.383587e-11 | 5.715431e-12 | -2.97 | 1.4e-11 | -25.00376 | -26.6544 | -3.064024 |  |  |  |  | 0.91 | 9.78e-13 | 1.383587e-11 | #NUM! | 0
0.92 | 6.98e-13 | -0.92 | 6.76e-13 |  | 9.87468e-12 | 9.563444e-12 | -2.97 | 1.4e-11 | -25.34105 | -26.28434 | -3.024476 |  |  |  |  | 0.92 | 6.98e-13 | 9.87468e-12 | #NUM! | 0
0.93 | 8.52e-13 | -0.93 | 6.66e-13 |  | 1.205333e-11 | 9.421973e-12 | -2.97 | 1.4e-11 | -25.14168 | -25.91427 | -2.984928 |  |  |  |  | 0.93 | 8.52e-13 | 1.205333e-11 | #NUM! | 0
0.94 | 5.16e-13 | -0.94 | 2.06e-13 |  | 7.299907e-12 | 2.914304e-12 | -2.97 | 1.4e-11 | -25.64316 | -25.5442 | -2.94538 |  |  |  |  | 0.94 | 5.16e-13 | 7.299907e-12 | #NUM! | 0
0.95 | 2.152e-12 | -0.95 | 1.894e-12 |  | 3.044457e-11 | 2.679462e-11 | -2.97 | 1.4e-11 | -24.21511 | -25.17413 | -2.905832 |  |  |  |  | 0.95 | 2.152e-12 | 3.044457e-11 | #NUM! | 0
0.96 | 3.6e-12 | -0.96 | 1.744e-12 |  | 5.092958e-11 | 2.467255e-11 | -2.97 | 1.4e-11 | -23.70058 | -24.80406 | -2.866283 |  |  |  |  | 0.96 | 3.6e-12 | 5.092958e-11 | #NUM! | 0
0.97 | 6.334e-12 | -0.97 | 2.16e-13 |  | 8.960777e-11 | 3.055775e-12 | -2.97 | 1.4e-11 | -23.13558 | -24.43399 | -2.826735 |  |  |  |  | 0.97 | 6.334e-12 | 8.960777e-11 | #NUM! | 0
0.98 | 5.138e-12 | -0.98 | 7.06e-13 |  | 7.268783e-11 | 9.987857e-12 | -2.97 | 1.4e-11 | -23.34485 | -24.06392 | -2.787187 |  |  |  |  | 0.98 | 5.138e-12 | 7.268783e-11 | #NUM! | 0
0.99 | 7.264e-12 | -0.99 | 1.178e-12 |  | 1.027646e-10 | 1.666529e-11 | -2.97 | 1.4e-11 | -22.99858 | -23.69386 | -2.747639 |  |  |  |  | 0.99 | 7.264e-12 | 1.027646e-10 | #NUM! | 0
1 | 1.1024e-11 | -1 | 1.18e-13 |  | 1.559577e-10 | 1.669359e-12 | -2.97 | 1.4e-11 | -22.58144 | -23.32379 | -2.708091 |  |  |  |  | 1 | 1.1024e-11 | 1.559577e-10 | #NUM! | 0
1.01 | 1.5384e-11 | -1.01 | 1.062e-12 |  | 2.176391e-10 | 1.502423e-11 | -2.97 | 1.4e-11 | -22.24818 | -22.95372 | -2.668543 |  |  |  |  | 1.01 | 1.5384e-11 | 2.176391e-10 | #NUM! | 0
1.02 | 2.1128e-11 | -1.02 | 1.68e-12 |  | 2.989001e-10 | 2.376714e-11 | -2.97 | 1.4e-11 | -21.93091 | -22.58365 | -2.628995 |  |  |  |  | 1.02 | 2.1128e-11 | 2.989001e-10 | #NUM! | 0
1.03 | 2.8314e-11 | -1.03 | 1.836e-12 |  | 4.005612e-10 | 2.597409e-11 | -2.97 | 1.4e-11 | -21.63815 | -22.21358 | -2.589447 |  |  |  |  | 1.03 | 2.8314e-11 | 4.005612e-10 | #NUM! | 0
1.04 | 3.9374e-11 | -1.04 | 5.36e-13 |  | 5.570282e-10 | 7.582849e-12 | -2.97 | 1.4e-11 | -21.30841 | -21.84351 | -2.549899 |  |  |  |  | 1.04 | 3.9374e-11 | 5.570282e-10 | #NUM! | 0
1.05 | 5.2134e-11 | -1.05 | 1.052e-12 |  | 7.375452e-10 | 1.488276e-11 | -2.97 | 1.4e-11 | -21.02769 | -21.47344 | -2.51035 |  |  |  |  | 1.05 | 5.2134e-11 | 7.375452e-10 | #NUM! | 0
1.06 | 7.2528e-11 | -1.06 | 1.942e-12 |  | 1.026061e-09 | 2.747368e-11 | -2.97 | 1.4e-11 | -20.69754 | -21.10337 | -2.470802 |  |  |  |  | 1.06 | 7.2528e-11 | 1.026061e-09 | #NUM! | 0
1.07 | 1.02236e-10 | -1.07 | 1.478e-12 |  | 1.446344e-09 | 2.090942e-11 | -2.97 | 1.4e-11 | -20.35423 | -20.73331 | -2.431254 |  |  |  |  | 1.07 | 1.02236e-10 | 1.446344e-09 | #NUM! | 0
1.08 | 1.39124e-10 | -1.08 | 9.3e-13 |  | 1.968202e-09 | 1.315681e-11 | -2.97 | 1.4e-11 | -20.04615 | -20.36324 | -2.391706 |  |  |  |  | 1.08 | 1.39124e-10 | 1.968202e-09 | #NUM! | 0
1.09 | 1.91606e-10 | -1.09 | 7.76e-13 |  | 2.71067e-09 | 1.097815e-11 | -2.97 | 1.4e-11 | -19.72607 | -19.99317 | -2.352158 |  |  |  |  | 1.09 | 1.91606e-10 | 2.71067e-09 | #NUM! | 0
1.1 | 2.61686e-10 | -1.1 | 1.36e-12 |  | 3.7021e-09 | 1.924006e-11 | -2.97 | 1.4e-11 | -19.41437 | -19.6231 | -2.31261 |  |  |  |  | 1.1 | 2.61686e-10 | 3.7021e-09 | #NUM! | 0
1.11 | 3.68134e-10 | -1.11 | 1.252e-12 |  | 5.208031e-09 | 1.771218e-11 | -2.97 | 1.4e-11 | -19.07306 | -19.25303 | -2.273062 |  |  |  |  | 1.11 | 3.68134e-10 | 5.208031e-09 | #NUM! | 0
1.12 | 5.14876e-10 | -1.12 | 4.82e-13 |  | 7.284005e-09 | 6.818905e-12 | -2.97 | 1.4e-11 | -18.73758 | -18.88296 | -2.233514 |  |  |  |  | 1.12 | 5.14876e-10 | 7.284005e-09 | #NUM! | 0
1.13 | 7.22732e-10 | -1.13 | 1.088e-12 |  | 1.022457e-08 | 1.539205e-11 | -2.97 | 1.4e-11 | -18.39847 | -18.51289 | -2.193966 |  |  |  |  | 1.13 | 7.22732e-10 | 1.022457e-08 | #NUM! | 0
1.14 | 1.0234e-09 | -1.14 | 2.18e-13 |  | 1.447815e-08 | 3.084069e-12 | -2.97 | 1.4e-11 | -18.05063 | -18.14283 | -2.154418 |  |  |  |  | 1.14 | 1.0234e-09 | 1.447815e-08 | #NUM! | 0
1.15 | 1.448e-09 | -1.15 | 2.732e-12 |  | 2.048501e-08 | 3.864989e-11 | -2.97 | 1.4e-11 | -17.70357 | -17.77276 | -2.114869 |  |  |  |  | 1.15 | 1.448e-09 | 2.048501e-08 | #NUM! | 0
1.16 | 2.06114e-09 | -1.16 | 1.954e-12 |  | 2.915917e-08 | 2.764345e-11 | -2.97 | 1.4e-11 | -17.3505 | -17.40269 | -2.075321 |  |  |  |  | 1.16 | 2.06114e-09 | 2.915917e-08 | #NUM! | 0
1.17 | 2.93296e-09 | -1.17 | 5.06e-13 |  | 4.14929e-08 | 7.158436e-12 | -2.97 | 1.4e-11 | -16.99774 | -17.03262 | -2.035773 |  |  |  |  | 1.17 | 2.93296e-09 | 4.14929e-08 | #NUM! | 0
1.18 | 4.19066e-09 | -1.18 | 6.98e-13 |  | 5.928571e-08 | 9.87468e-12 | -2.97 | 1.4e-11 | -16.6409 | -16.66255 | -1.996225 |  |  |  |  | 1.18 | 4.19066e-09 | 5.928571e-08 | #NUM! | 0
1.19 | 6.00032e-09 | -1.19 | 1.816e-12 |  | 8.488716e-08 | 2.569114e-11 | -2.97 | 1.4e-11 | -16.28194 | -16.29248 | -1.956677 |  |  |  |  | 1.19 | 6.00032e-09 | 8.488716e-08 | #NUM! | 0
1.2 | 8.61984e-09 | -1.2 | 1.224e-12 |  | 1.219458e-07 | 1.731606e-11 | -2.97 | 1.4e-11 | -15.91969 | -15.92241 | -1.917129 |  |  |  |  | 1.2 | 8.61984e-09 | 1.219458e-07 | #NUM! | 0
1.21 | 1.24981e-08 | -1.21 | 2.8e-13 |  | 1.768119e-07 | 3.96119e-12 | -2.97 | 1.4e-11 | -15.54818 | -15.55235 | -1.877581 |  |  |  |  | 1.21 | 1.24981e-08 | 1.768119e-07 | #NUM! | 0
1.22 | 1.80497e-08 | -1.22 | 5.76e-13 |  | 2.55351e-07 | 8.148733e-12 | -2.97 | 1.4e-11 | -15.18063 | -15.18228 | -1.838033 |  |  |  |  | 1.22 | 1.80497e-08 | 2.55351e-07 | #NUM! | 0
1.23 | 2.60198e-08 | -1.23 | 2.62e-13 |  | 3.681049e-07 | 3.706542e-12 | -2.97 | 1.4e-11 | -14.8149 | -14.81221 | -1.798485 |  |  |  |  | 1.23 | 2.60198e-08 | 3.681049e-07 | #NUM! | 0
1.24 | 3.76446e-08 | -1.24 | 1.62e-13 |  | 5.325621e-07 | 2.291831e-12 | -2.97 | 1.4e-11 | -14.44557 | -14.44214 | -1.758936 |  |  |  |  | 1.24 | 3.76446e-08 | 5.325621e-07 | #NUM! | 0
1.25 | 5.45081e-08 | -1.25 | 2.46e-13 |  | 7.711319e-07 | 3.480188e-12 | -2.97 | 1.4e-11 | -14.07541 | -14.07207 | -1.719388 |  |  |  |  | 1.25 | 5.45081e-08 | 7.711319e-07 | #NUM! | 0
1.26 | 7.88149e-08 | -1.26 | 1.08e-13 |  | 1.115003e-06 | 1.527887e-12 | -2.97 | 1.4e-11 | -13.70665 | -13.702 | -1.67984 |  |  |  |  | 1.26 | 7.88149e-08 | 1.115003e-06 | #NUM! | 0
1.27 | 1.1439e-07 | -1.27 | 1.696e-12 |  | 1.618287e-06 | 2.399349e-11 | -2.97 | 1.4e-11 | -13.33414 | -13.33193 | -1.640292 |  |  |  |  | 1.27 | 1.1439e-07 | 1.618287e-06 | #NUM! | 0
1.28 | 1.6614e-07 | -1.28 | 2.8e-12 |  | 2.3504e-06 | 3.96119e-11 | -2.97 | 1.4e-11 | -12.96092 | -12.96187 | -1.600744 |  |  |  |  | 1.28 | 1.6614e-07 | 2.3504e-06 | #NUM! | 0
1.29 | 2.4067e-07 | -1.29 | 7.28e-13 |  | 3.404784e-06 | 1.029909e-11 | -2.97 | 1.4e-11 | -12.59033 | -12.5918 | -1.561196 |  |  |  |  | 1.29 | 2.4067e-07 | 3.404784e-06 | #NUM! | 0
1.3 | 3.4981e-07 | -1.3 | 1.1e-13 |  | 4.948799e-06 | 1.556182e-12 | -2.97 | 1.4e-11 | -12.21637 | -12.22173 | -1.521648 |  |  |  |  | 1.3 | 3.4981e-07 | 4.948799e-06 | #NUM! | 0
1.31 | 5.0715e-07 | -1.31 | 1.22e-13 |  | 7.174705e-06 | 1.725947e-12 | -2.97 | 1.4e-11 | -11.84495 | -11.85166 | -1.4821 |  |  |  |  | 1.31 | 5.0715e-07 | 7.174705e-06 | #NUM! | 0
1.32 | 7.3764e-07 | -1.32 | 6.72e-13 |  | 1.043547e-05 | 9.506855e-12 | -2.97 | 1.4e-11 | -11.4703 | -11.48159 | -1.442552 |  |  |  |  | 1.32 | 7.3764e-07 | 1.043547e-05 | #NUM! | 0
1.33 | 1.0608e-06 | -1.33 | 1.2e-13 |  | 1.500725e-05 | 1.697653e-12 | -2.97 | 1.4e-11 | -11.10698 | -11.11152 | -1.403003 |  |  |  |  | 1.33 | 1.0608e-06 | 1.500725e-05 | #NUM! | 0
1.34 | 1.5392e-06 | -1.34 | 1.118e-12 |  | 2.177523e-05 | 1.581646e-11 | -2.97 | 1.4e-11 | -10.73474 | -10.74145 | -1.363455 |  |  |  |  | 1.34 | 1.5392e-06 | 2.177523e-05 | #NUM! | 0
1.35 | 2.2358e-06 | -1.35 | 8.38e-13 |  | 3.16301e-05 | 1.185527e-11 | -2.97 | 1.4e-11 | -10.3614 | -10.37138 | -1.323907 |  |  |  |  | 1.35 | 2.2358e-06 | 3.16301e-05 | #NUM! | 0
1.36 | 3.2487e-06 | -1.36 | 5.34e-13 |  | 4.59597e-05 | 7.554555e-12 | -2.97 | 1.4e-11 | -9.987746 | -10.00132 | -1.284359 |  |  |  |  | 1.36 | 3.2487e-06 | 4.59597e-05 | #NUM! | 0
1.37 | 4.7025e-06 | -1.37 | 6.66e-13 |  | 6.652677e-05 | 9.421973e-12 | -2.97 | 1.4e-11 | -9.617906 | -9.631248 | -1.244811 |  |  |  |  | 1.37 | 4.7025e-06 | 6.652677e-05 | #NUM! | 0
1.38 | 6.8178e-06 | -1.38 | 1.6e-13 |  | 9.645214e-05 | 2.263537e-12 | -2.97 | 1.4e-11 | -9.246464 | -9.261179 | -1.205263 |  |  |  |  | 1.38 | 6.8178e-06 | 9.645214e-05 | #NUM! | 0
1.39 | 9.8779e-06 | -1.39 | 2.18e-13 |  | 0.0001397437 | 3.084069e-12 | -2.97 | 1.4e-11 | -8.875701 | -8.89111 | -1.165715 |  |  |  |  | 1.39 | 9.8779e-06 | 0.0001397437 | #NUM! | 0
1.4 | 1.4257e-05 | -1.4 | 1.304e-12 |  | 0.0002016953 | 1.844783e-11 | -2.97 | 1.4e-11 | -8.508752 | -8.521042 | -1.126167 |  |  |  |  | 1.4 | 1.4257e-05 | 0.0002016953 | #NUM! | 0
1.41 | 2.0605e-05 | -1.41 | 3.6e-13 |  | 0.0002915011 | 5.092958e-12 | -2.97 | 1.4e-11 | -8.140467 | -8.150973 | -1.086619 |  |  |  |  | 1.41 | 2.0605e-05 | 0.0002915011 | #NUM! | 0
1.42 | 2.9644e-05 | -1.42 | 6.36e-13 |  | 0.0004193768 | 8.997559e-12 | -2.97 | 1.4e-11 | -7.776741 | -7.780905 | -1.047071 |  |  |  |  | 1.42 | 2.9644e-05 | 0.0004193768 | #NUM! | 0
1.43 | 4.2641e-05 | -1.43 | 1.82e-13 |  | 0.0006032467 | 2.574773e-12 | -2.97 | 1.4e-11 | -7.413184 | -7.410836 | -1.007522 |  |  |  |  | 1.43 | 4.2641e-05 | 0.0006032467 | #NUM! | 0
1.44 | 6.1152e-05 | -1.44 | 3.4e-13 |  | 0.0008651238 | 4.810016e-12 | -2.97 | 1.4e-11 | -7.052638 | -7.040767 | -0.9679743 |  |  |  |  | 1.44 | 6.1152e-05 | 0.0008651238 | #NUM! | 0
1.45 | 8.7122e-05 | -1.45 | 2.44e-13 |  | 0.001232524 | 3.451894e-12 | -2.97 | 1.4e-11 | -6.698691 | -6.670699 | -0.9284262 |  |  |  |  | 1.45 | 8.7122e-05 | 0.001232524 | #NUM! | 0
1.46 | 0.00012379 | -1.46 | 1.948e-12 |  | 0.00175127 | 2.755856e-11 | -2.97 | 1.4e-11 | -6.347414 | -6.30063 | -0.8888781 |  |  |  |  | 1.46 | 0.00012379 | 0.00175127 | #NUM! | 0
1.47 | 0.00017491 | -1.47 | 1.44e-12 |  | 0.00247447 | 2.037183e-11 | -2.97 | 1.4e-11 | -6.001729 | -5.930561 | -0.84933 |  |  |  |  | 1.47 | 0.00017491 | 0.00247447 | #NUM! | 0
1.48 | 0.00024468 | -1.48 | 3.86e-13 |  | 0.003461514 | 5.460783e-12 | -2.97 | 1.4e-11 | -5.666049 | -5.560493 | -0.8097819 |  |  |  |  | 1.48 | 0.00024468 | 0.003461514 | #NUM! | 0
1.49 | 0.00034005 | -1.49 | 1.018e-12 |  | 0.004810723 | 1.440175e-11 | -2.97 | 1.4e-11 | -5.336908 | -5.190424 | -0.7702338 |  |  |  |  | 1.49 | 0.00034005 | 0.004810723 | #NUM! | 0
1.5 | 0.00046661 | -1.5 | 2.134e-12 |  | 0.006601181 | 3.018992e-11 | -2.97 | 1.4e-11 | -5.020507 | -4.820356 | -0.7306857 |  |  |  |  | 1.5 | 0.00046661 | 0.006601181 | #NUM! | 0
1.51 | 0.00063412 | -1.51 | 2.442e-12 |  | 0.008970963 | 3.454723e-11 | -2.97 | 1.4e-11 | -4.713762 | -4.450287 | -0.6911376 |  |  |  |  | 1.51 | 0.00063412 | 0.008970963 | #NUM! | 0
1.52 | 0.00084997 | -1.52 | 1.574e-12 |  | 0.01202462 | 2.226754e-11 | -2.97 | 1.4e-11 | -4.420799 | -4.080218 | -0.6515895 |  |  |  |  | 1.52 | 0.00084997 | 0.01202462 | #NUM! | 0
1.53 | 0.0011211 | -1.53 | 1.71e-12 |  | 0.01586032 | 2.419155e-11 | -2.97 | 1.4e-11 | -4.143935 | -3.71015 | -0.6120414 |  |  |  |  | 1.53 | 0.0011211 | 0.01586032 | #NUM! | 0
1.54 | 0.0014578 | -1.54 | 6.02e-13 |  | 0.02062365 | 8.516558e-12 | -2.97 | 1.4e-11 | -3.881317 | -3.340081 | -0.5724933 |  |  |  |  | 1.54 | 0.0014578 | 0.02062365 | #NUM! | 0
1.55 | 0.0018629 | -1.55 | 6.06e-13 |  | 0.02635464 | 8.573146e-12 | -2.97 | 1.4e-11 | -3.636111 | -2.970012 | -0.5329451 |  |  |  |  | 1.55 | 0.0018629 | 0.02635464 | #NUM! | 0
1.56 | 0.0023459 | -1.56 | 1.706e-12 |  | 0.0331877 | 2.413496e-11 | -2.97 | 1.4e-11 | -3.405576 | -2.599944 | -0.493397 |  |  |  |  | 1.56 | 0.0023459 | 0.0331877 | #NUM! | 0
1.57 | 0.0029034 | -1.57 | 4.68e-13 |  | 0.04107471 | 6.620846e-12 | -2.97 | 1.4e-11 | -3.192363 | -2.229875 | -0.4538489 |  |  |  |  | 1.57 | 0.0029034 | 0.04107471 | #NUM! | 0
1.58 | 0.0035441 | -1.58 | 1.272e-12 |  | 0.05013876 | 1.799512e-11 | -2.97 | 1.4e-11 | -2.992961 | -1.859807 | -0.4143008 |  |  |  |  | 1.58 | 0.0035441 | 0.05013876 | #NUM! | 0
1.59 | 0.0042572 | -1.59 | 1.166e-12 |  | 0.06022706 | 1.649553e-11 | -2.97 | 1.4e-11 | -2.809634 | -1.489738 | -0.3747527 |  |  |  |  | 1.59 | 0.0042572 | 0.06022706 | #NUM! | 0
1.6 | 0.0050534 | -1.6 | 4.04e-13 |  | 0.07149099 | 5.715431e-12 | -2.97 | 1.4e-11 | -2.638184 | -1.119669 | -0.3352046 |  |  |  |  | 1.6 | 0.0050534 | 0.07149099 | #NUM! | 0
1.61 | 0.005917 | -1.61 | 2.46e-13 |  | 0.08370843 | 3.480188e-12 | -2.97 | 1.4e-11 | -2.480416 | -0.7496008 | -0.2956565 |  |  |  |  | 1.61 | 0.005917 | 0.08370843 | #NUM! | 0
1.62 | 0.0068605 | -1.62 | 4.04e-13 |  | 0.09705622 | 5.715431e-12 | -2.97 | 1.4e-11 | -2.332465 | -0.3795322 | -0.2561084 |  |  |  |  | 1.62 | 0.0068605 | 0.09705622 | #NUM! | 0
1.63 | 0.0078664 | -1.63 | 6.88e-13 |  | 0.1112868 | 9.733209e-12 | -2.97 | 1.4e-11 | -2.195645 | -0.009463538 | -0.2165603 |  |  |  |  | 1.63 | 0.0078664 | 0.1112868 | #NUM! | 0
1.64 | 0.008948 | -1.64 | 2.16e-13 |  | 0.1265883 | 3.055775e-12 | -2.97 | 1.4e-11 | -2.066815 | 0.3606051 | -0.1770122 |  |  |  |  | 1.64 | 0.008948 | 0.1265883 | #NUM! | 0
1.65 | 0.010087 | -1.65 | 1.92e-13 |  | 0.1427019 | 2.716244e-12 | -2.97 | 1.4e-11 | -1.946998 | 0.7306737 | -0.1374641 |  |  |  |  | 1.65 | 0.010087 | 0.1427019 | #NUM! | 0
1.66 | 0.011292 | -1.66 | 1.212e-12 |  | 0.1597491 | 1.714629e-11 | -2.97 | 1.4e-11 | -1.834151 | 1.100742 | -0.09791598 |  |  |  |  | 1.66 | 0.011292 | 0.1597491 | #NUM! | 0
1.67 | 0.012572 | -1.67 | 1.87e-12 |  | 0.1778574 | 2.645509e-11 | -2.97 | 1.4e-11 | -1.726773 | 1.470811 | -0.05836787 |  |  |  |  | 1.67 | 0.012572 | 0.1778574 | #NUM! | 0
1.68 | 0.013906 | -1.68 | 3.4e-14 |  | 0.1967297 | 4.810016e-13 | -2.97 | 1.4e-11 | -1.625925 | 1.84088 | -0.01881977 |  |  |  |  | 1.68 | 0.013906 | 0.1967297 | #NUM! | 0
1.69 | 0.015306 | -1.69 | 1.316e-12 |  | 0.2165356 | 1.861759e-11 | -2.97 | 1.4e-11 | -1.53 | 2.210948 | 0.02072834 |  |  |  |  | 1.69 | 0.015306 | 0.2165356 | #NUM! | 0
1.7 | 0.016767 | -1.7 | 9.2e-13 |  | 0.2372045 | 1.301534e-11 | -2.97 | 1.4e-11 | -1.438833 | 2.581017 | 0.06027645 |  |  |  |  | 1.7 | 0.016767 | 0.2372045 | #NUM! | 0
1.71 | 0.0183 | -1.71 | 1.502e-12 |  | 0.258892 | 2.124895e-11 | -2.97 | 1.4e-11 | -1.351344 | 2.951085 | 0.09982455 |  |  |  |  | 1.71 | 0.0183 | 0.258892 | #NUM! | 0
1.72 | 0.019891 | -1.72 | 3.98e-13 |  | 0.2814001 | 5.630548e-12 | -2.97 | 1.4e-11 | -1.267978 | 3.321154 | 0.1393727 |  |  |  |  | 1.72 | 0.019891 | 0.2814001 | #NUM! | 0
1.73 | 0.021557 | -1.73 | 3.48e-13 |  | 0.3049692 | 4.923193e-12 | -2.97 | 1.4e-11 | -1.187545 | 3.691223 | 0.1789208 |  |  |  |  | 1.73 | 0.021557 | 0.3049692 | #NUM! | 0
1.74 | 0.023281 | -1.74 | 6.44e-13 |  | 0.3293588 | 9.110736e-12 | -2.97 | 1.4e-11 | -1.110608 | 4.061291 | 0.2184689 |  |  |  |  | 1.74 | 0.023281 | 0.3293588 | #NUM! | 0
1.75 | 0.025085 | -1.75 | 7.66e-13 |  | 0.3548802 | 1.083668e-11 | -2.97 | 1.4e-11 | -1.035975 | 4.43136 | 0.258017 |  |  |  |  | 1.75 | 0.025085 | 0.3548802 | #NUM! | 0
1.76 | 0.026944 | -1.76 | 7.18e-13 |  | 0.3811796 | 1.015762e-11 | -2.97 | 1.4e-11 | -0.9644846 | 4.801428 | 0.2975651 |  |  |  |  | 1.76 | 0.026944 | 0.3811796 | #NUM! | 0
1.77 | 0.028885 | -1.77 | 2.62e-13 |  | 0.4086392 | 3.706542e-12 | -2.97 | 1.4e-11 | -0.8949228 | 5.171497 | 0.3371132 |  |  |  |  | 1.77 | 0.028885 | 0.4086392 | #NUM! | 0
1.78 | 0.030886 | -1.78 | 6e-15 |  | 0.4369475 | 8.488264e-14 | -2.97 | 1.4e-11 | -0.8279422 | 5.541566 | 0.3766613 |  |  |  |  | 1.78 | 0.030886 | 0.4369475 | #NUM! | 0
1.79 | 0.032951 | -1.79 | 3e-14 |  | 0.4661613 | 4.244132e-13 | -2.97 | 1.4e-11 | -0.7632236 | 5.911634 | 0.4162094 |  |  |  |  | 1.79 | 0.032951 | 0.4661613 | #NUM! | 0
1.8 | 0.035103 | -1.8 | 4.5e-13 |  | 0.4966059 | 6.366198e-12 | -2.97 | 1.4e-11 | -0.6999586 | 6.281703 | 0.4557575 |  |  |  |  | 1.8 | 0.035103 | 0.4966059 | #NUM! | 0
1.81 | 0.037305 | -1.81 | 4.42e-13 |  | 0.5277578 | 6.253021e-12 | -2.97 | 1.4e-11 | -0.6391178 | 6.651772 | 0.4953056 |  |  |  |  | 1.81 | 0.037305 | 0.5277578 | #NUM! | 0
1.82 | 0.039592 | -1.82 | 5.38e-13 |  | 0.5601122 | 7.611143e-12 | -2.97 | 1.4e-11 | -0.5796181 | 7.02184 | 0.5348537 |  |  |  |  | 1.82 | 0.039592 | 0.5601122 | #NUM! | 0
1.83 | 0.041924 | -1.83 | 1.282e-12 |  | 0.5931033 | 1.813659e-11 | -2.97 | 1.4e-11 | -0.5223867 | 7.391909 | 0.5744018 |  |  |  |  | 1.83 | 0.041924 | 0.5931033 | #NUM! | 0
1.84 | 0.044341 | -1.84 | 1.38e-12 |  | 0.6272968 | 1.952301e-11 | -2.97 | 1.4e-11 | -0.4663354 | 7.761977 | 0.6139499 |  |  |  |  | 1.84 | 0.044341 | 0.6272968 | #NUM! | 0
1.85 | 0.046815 | -1.85 | 1.252e-12 |  | 0.6622968 | 1.771218e-11 | -2.97 | 1.4e-11 | -0.4120415 | 8.132046 | 0.653498 |  |  |  |  | 1.85 | 0.046815 | 0.6622968 | #NUM! | 0
1.86 | 0.049324 | -1.86 | 3.52e-13 |  | 0.6977919 | 4.979781e-12 | -2.97 | 1.4e-11 | -0.3598344 | 8.502115 | 0.6930461 |  |  |  |  | 1.86 | 0.049324 | 0.6977919 | #NUM! | 0
1.87 | 0.051913 | -1.87 | 5.5e-13 |  | 0.7344187 | 7.780908e-12 | -2.97 | 1.4e-11 | -0.308676 | 8.872183 | 0.7325943 |  |  |  |  | 1.87 | 0.051913 | 0.7344187 | #NUM! | 0
1.88 | 0.054556 | -1.88 | 4.92e-13 |  | 0.7718095 | 6.960376e-12 | -2.97 | 1.4e-11 | -0.2590175 | 9.242252 | 0.7721424 |  |  |  |  | 1.88 | 0.054556 | 0.7718095 | #NUM! | 0
1.89 | 0.057228 | -1.89 | 1.072e-12 |  | 0.8096106 | 1.51657e-11 | -2.97 | 1.4e-11 | -0.2112019 | 9.612321 | 0.8116905 |  |  |  |  | 1.89 | 0.057228 | 0.8096106 | #NUM! | 0
1.9 | 0.059966 | -1.9 | 8.26e-13 |  | 0.8483454 | 1.168551e-11 | -2.97 | 1.4e-11 | -0.1644675 | 9.982389 | 0.8512386 |  |  |  |  | 1.9 | 0.059966 | 0.8483454 | #NUM! | 0
1.91 | 0.062756 | -1.91 | 9.1e-13 |  | 0.8878158 | 1.287387e-11 | -2.97 | 1.4e-11 | -0.118991 | 10.35246 | 0.8907867 |  |  |  |  | 1.91 | 0.062756 | 0.8878158 | #NUM! | 0
1.92 | 0.065566 | -1.92 | 2.246e-12 |  | 0.9275692 | 3.17744e-11 | -2.97 | 1.4e-11 | -0.07518793 | 10.72253 | 0.9303348 |  |  |  |  | 1.92 | 0.065566 | 0.9275692 | #NUM! | 0
1.93 | 0.068439 | -1.93 | 9.84e-13 |  | 0.9682138 | 1.392075e-11 | -2.97 | 1.4e-11 | -0.03230236 | 11.09259 | 0.9698829 |  |  |  |  | 1.93 | 0.068439 | 0.9682138 | #NUM! | 0
1.94 | 0.071346 | -1.94 | 3.48e-13 |  | 1.009339 | 4.923193e-12 | -2.97 | 1.4e-11 | 0.009296086 | 11.46266 | 1.009431 |  |  |  |  | 1.94 | 0.071346 | 1.009339 | #NUM! | 0
1.95 | 0.074276 | -1.95 | 1.1e-12 |  | 1.05079 | 1.556182e-11 | -2.97 | 1.4e-11 | 0.04954269 | 11.83273 | 1.048979 |  |  |  |  | 1.95 | 0.074276 | 1.05079 | #NUM! | 0
1.96 | 0.077256 | -1.96 | 1.152e-12 |  | 1.092949 | 1.629747e-11 | -2.97 | 1.4e-11 | 0.08887939 | 12.2028 | 1.088527 |  |  |  |  | 1.96 | 0.077256 | 1.092949 | #NUM! | 0
1.97 | 0.080275 | -1.97 | 6.42e-13 |  | 1.135659 | 9.082442e-12 | -2.97 | 1.4e-11 | 0.127213 | 12.57287 | 1.128075 |  |  |  |  | 1.97 | 0.080275 | 1.135659 | #NUM! | 0
1.98 | 0.083318 | -1.98 | 3.2e-13 |  | 1.178709 | 4.527074e-12 | -2.97 | 1.4e-11 | 0.1644194 | 12.94294 | 1.167623 |  |  |  |  | 1.98 | 0.083318 | 1.178709 | #NUM! | 0
1.99 | 0.086374 | -1.99 | 1.116e-12 |  | 1.221942 | 1.578817e-11 | -2.97 | 1.4e-11 | 0.2004415 | 13.31301 | 1.207172 |  |  |  |  | 1.99 | 0.086374 | 1.221942 | #NUM! | 0
2 | 0.089521 | -2 | 1e-12 |  | 1.266463 | 1.414711e-11 | -2.97 | 1.4e-11 | 0.236228 | 13.68308 | 1.24672 |  |  |  |  | 2 | 0.089521 | 1.266463 | #NUM! | 0
2.01 | 0.092589 | -2.01 | 8.24e-13 |  | 1.309866 | 1.165722e-11 | -2.97 | 1.4e-11 | 0.2699251 | 14.05314 | 1.286268 |  |  |  |  | 2.01 | 0.092589 | 1.309866 | #NUM! | 0
2.02 | 0.095769 | -2.02 | 6.28e-13 |  | 1.354854 | 8.884383e-12 | -2.97 | 1.4e-11 | 0.3036938 | 14.42321 | 1.325816 |  |  |  |  | 2.02 | 0.095769 | 1.354854 | #NUM! | 0
2.03 | 0.098903 | -2.03 | 5.5e-13 |  | 1.399191 | 7.780908e-12 | -2.97 | 1.4e-11 | 0.3358944 | 14.79328 | 1.365364 |  |  |  |  | 2.03 | 0.098903 | 1.399191 | #NUM! | 0
2.04 | 0.099999 | -2.04 | 8.94e-13 |  | 1.414696 | 1.264751e-11 | -2.97 | 1.4e-11 | 0.346915 | 15.16335 | 1.404912 |  |  |  |  | 2.04 | 0.099999 | 1.414696 | #NUM! | 0
2.05 |  | -2.05 | 3.96e-13 |  | 0 | 5.602254e-12 | -2.97 | 1.4e-11 | #NUM! | 15.53342 | 1.44446 |  |  |  |  | 2.05 | 0 | 0 | #NUM! | 0
2.06 |  | -2.06 | 5.86e-13 |  | 0 | 8.290204e-12 | -2.97 | 1.4e-11 | #NUM! | 15.90349 | 1.484008 |  |  |  |  | 2.06 | 0 | 0 | #NUM! | 0
2.07 |  | -2.07 | 5.58e-13 |  | 0 | 7.894085e-12 | -2.97 | 1.4e-11 | #NUM! | 16.27356 | 1.523556 |  |  |  |  | 2.07 | 0 | 0 | #NUM! | 0
2.08 |  | -2.08 | 1.46e-13 |  | 0 | 2.065477e-12 | -2.97 | 1.4e-11 | #NUM! | 16.64362 | 1.563104 |  |  |  |  | 2.08 | 0 | 0 | #NUM! | 0
2.09 |  | -2.09 | 6.5e-13 |  | 0 | 9.195619e-12 | -2.97 | 1.4e-11 | #NUM! | 17.01369 | 1.602653 |  |  |  |  | 2.09 | 0 | 0 | #NUM! | 0
2.1 |  | -2.1 | 8.66e-13 |  | 0 | 1.225139e-11 | -2.97 | 1.4e-11 | #NUM! | 17.38376 | 1.642201 |  |  |  |  | 2.1 | 0 | 0 | #NUM! | 0
2.11 |  | -2.11 | 1.084e-12 |  | 0 | 1.533546e-11 | -2.97 | 1.4e-11 | #NUM! | 17.75383 | 1.681749 |  |  |  |  | 2.11 | 0 | 0 | #NUM! | 0
2.12 |  | -2.12 | 1.6e-13 |  | 0 | 2.263537e-12 | -2.97 | 1.4e-11 | #NUM! | 18.1239 | 1.721297 |  |  |  |  | 2.12 | 0 | 0 | #NUM! | 0
2.13 |  | -2.13 | 3.76e-13 |  | 0 | 5.319312e-12 | -2.97 | 1.4e-11 | #NUM! | 18.49397 | 1.760845 |  |  |  |  | 2.13 | 0 | 0 | #NUM! | 0
2.14 |  | -2.14 | 1.76e-12 |  | 0 | 2.489891e-11 | -2.97 | 1.4e-11 | #NUM! | 18.86404 | 1.800393 |  |  |  |  | 2.14 | 0 | 0 | #NUM! | 0
2.15 |  | -2.15 | 1.502e-12 |  | 0 | 2.124895e-11 | -2.97 | 1.4e-11 | #NUM! | 19.2341 | 1.839941 |  |  |  |  | 2.15 | 0 | 0 | #NUM! | 0
2.16 |  | -2.16 | 1.16e-13 |  | 0 | 1.641064e-12 | -2.97 | 1.4e-11 | #NUM! | 19.60417 | 1.879489 |  |  |  |  | 2.16 | 0 | 0 | #NUM! | 0
2.17 |  | -2.17 | 2.176e-12 |  | 0 | 3.07841e-11 | -2.97 | 1.4e-11 | #NUM! | 19.97424 | 1.919037 |  |  |  |  | 2.17 | 0 | 0 | #NUM! | 0
2.18 |  | -2.18 | 1.242e-12 |  | 0 | 1.757071e-11 | -2.97 | 1.4e-11 | #NUM! | 20.34431 | 1.958586 |  |  |  |  | 2.18 | 0 | 0 | #NUM! | 0
2.19 |  | -2.19 | 6.6e-14 |  | 0 | 9.33709e-13 | -2.97 | 1.4e-11 | #NUM! | 20.71438 | 1.998134 |  |  |  |  | 2.19 | 0 | 0 | #NUM! | 0
2.2 |  | -2.2 | 1.654e-12 |  | 0 | 2.339931e-11 | -2.97 | 1.4e-11 | #NUM! | 21.08445 | 2.037682 |  |  |  |  | 2.2 | 0 | 0 | #NUM! | 0
2.21 |  | -2.21 | 1.39e-12 |  | 0 | 1.966448e-11 | -2.97 | 1.4e-11 | #NUM! | 21.45452 | 2.07723 |  |  |  |  | 2.21 | 0 | 0 | #NUM! | 0
2.22 |  | -2.22 | 5.1e-13 |  | 0 | 7.215024e-12 | -2.97 | 1.4e-11 | #NUM! | 21.82458 | 2.116778 |  |  |  |  | 2.22 | 0 | 0 | #NUM! | 0
2.23 |  | -2.23 | 1.394e-12 |  | 0 | 1.972107e-11 | -2.97 | 1.4e-11 | #NUM! | 22.19465 | 2.156326 |  |  |  |  | 2.23 | 0 | 0 | #NUM! | 0
2.24 |  | -2.24 | 1.596e-12 |  | 0 | 2.257878e-11 | -2.97 | 1.4e-11 | #NUM! | 22.56472 | 2.195874 |  |  |  |  | 2.24 | 0 | 0 | #NUM! | 0
2.25 |  | -2.25 | 2.082e-12 |  | 0 | 2.945427e-11 | -2.97 | 1.4e-11 | #NUM! | 22.93479 | 2.235422 |  |  |  |  | 2.25 | 0 | 0 | #NUM! | 0
2.26 |  | -2.26 | 1.228e-12 |  | 0 | 1.737265e-11 | -2.97 | 1.4e-11 | #NUM! | 23.30486 | 2.27497 |  |  |  |  | 2.26 | 0 | 0 | #NUM! | 0
2.27 |  | -2.27 | 4.12e-13 |  | 0 | 5.828608e-12 | -2.97 | 1.4e-11 | #NUM! | 23.67493 | 2.314519 |  |  |  |  | 2.27 | 0 | 0 | #NUM! | 0
2.28 |  | -2.28 | 3.46e-13 |  | 0 | 4.894899e-12 | -2.97 | 1.4e-11 | #NUM! | 24.045 | 2.354067 |  |  |  |  | 2.28 | 0 | 0 | #NUM! | 0
2.29 |  | -2.29 | 1.522e-12 |  | 0 | 2.15319e-11 | -2.97 | 1.4e-11 | #NUM! | 24.41507 | 2.393615 |  |  |  |  | 2.29 | 0 | 0 | #NUM! | 0
2.3 |  | -2.3 | 5.36e-13 |  | 0 | 7.582849e-12 | -2.97 | 1.4e-11 | #NUM! | 24.78513 | 2.433163 |  |  |  |  | 2.3 | 0 | 0 | #NUM! | 0
2.31 |  | -2.31 | 2.06e-13 |  | 0 | 2.914304e-12 | -2.97 | 1.4e-11 | #NUM! | 25.1552 | 2.472711 |  |  |  |  | 2.31 | 0 | 0 | #NUM! | 0
2.32 |  | -2.32 | 2.62e-13 |  | 0 | 3.706542e-12 | -2.97 | 1.4e-11 | #NUM! | 25.52527 | 2.512259 |  |  |  |  | 2.32 | 0 | 0 | #NUM! | 0
2.33 |  | -2.33 | 2.772e-12 |  | 0 | 3.921578e-11 | -2.97 | 1.4e-11 | #NUM! | 25.89534 | 2.551807 |  |  |  |  | 2.33 | 0 | 0 | #NUM! | 0
2.34 |  | -2.34 | 1.386e-12 |  | 0 | 1.960789e-11 | -2.97 | 1.4e-11 | #NUM! | 26.26541 | 2.591355 |  |  |  |  | 2.34 | 0 | 0 | #NUM! | 0
2.35 |  | -2.35 | 1.9e-13 |  | 0 | 2.68795e-12 | -2.97 | 1.4e-11 | #NUM! | 26.63548 | 2.630903 |  |  |  |  | 2.35 | 0 | 0 | #NUM! | 0
2.36 |  | -2.36 | 4.24e-13 |  | 0 | 5.998373e-12 | -2.97 | 1.4e-11 | #NUM! | 27.00555 | 2.670451 |  |  |  |  | 2.36 | 0 | 0 | #NUM! | 0
2.37 |  | -2.37 | 1.254e-12 |  | 0 | 1.774047e-11 | -2.97 | 1.4e-11 | #NUM! | 27.37561 | 2.71 |  |  |  |  | 2.37 | 0 | 0 | #NUM! | 0
2.38 |  | -2.38 | 3.2e-14 |  | 0 | 4.527074e-13 | -2.97 | 1.4e-11 | #NUM! | 27.74568 | 2.749548 |  |  |  |  | 2.38 | 0 | 0 | #NUM! | 0
2.39 |  | -2.39 | 1.2e-13 |  | 0 | 1.697653e-12 | -2.97 | 1.4e-11 | #NUM! | 28.11575 | 2.789096 |  |  |  |  | 2.39 | 0 | 0 | #NUM! | 0
2.4 |  | -2.4 | 1.108e-12 |  | 0 | 1.567499e-11 | -2.97 | 1.4e-11 | #NUM! | 28.48582 | 2.828644 |  |  |  |  | 2.4 | 0 | 0 | #NUM! | 0
2.41 |  | -2.41 | 4.52e-13 |  | 0 | 6.394492e-12 | -2.97 | 1.4e-11 | #NUM! | 28.85589 | 2.868192 |  |  |  |  | 2.41 | 0 | 0 | #NUM! | 0
2.42 |  | -2.42 | 1.234e-12 |  | 0 | 1.745753e-11 | -2.97 | 1.4e-11 | #NUM! | 29.22596 | 2.90774 |  |  |  |  | 2.42 | 0 | 0 | #NUM! | 0
2.43 |  | -2.43 | 1.67e-12 |  | 0 | 2.362567e-11 | -2.97 | 1.4e-11 | #NUM! | 29.59603 | 2.947288 |  |  |  |  | 2.43 | 0 | 0 | #NUM! | 0
2.44 |  | -2.44 | 4.16e-13 |  | 0 | 5.885196e-12 | -2.97 | 1.4e-11 | #NUM! | 29.96609 | 2.986836 |  |  |  |  | 2.44 | 0 | 0 | #NUM! | 0
2.45 |  | -2.45 | 1.98e-13 |  | 0 | 2.801127e-12 | -2.97 | 1.4e-11 | #NUM! | 30.33616 | 3.026384 |  |  |  |  | 2.45 | 0 | 0 | #NUM! | 0
2.46 |  | -2.46 | 1.298e-12 |  | 0 | 1.836294e-11 | -2.97 | 1.4e-11 | #NUM! | 30.70623 | 3.065933 |  |  |  |  | 2.46 | 0 | 0 | #NUM! | 0
2.47 |  | -2.47 | 1.192e-12 |  | 0 | 1.686335e-11 | -2.97 | 1.4e-11 | #NUM! | 31.0763 | 3.105481 |  |  |  |  | 2.47 | 0 | 0 | #NUM! | 0
2.48 |  | -2.48 | 5.4e-13 |  | 0 | 7.639437e-12 | -2.97 | 1.4e-11 | #NUM! | 31.44637 | 3.145029 |  |  |  |  | 2.48 | 0 | 0 | #NUM! | 0
2.49 |  | -2.49 | 9.4e-14 |  | 0 | 1.329828e-12 | -2.97 | 1.4e-11 | #NUM! | 31.81644 | 3.184577 |  |  |  |  | 2.49 | 0 | 0 | #NUM! | 0
2.5 |  | -2.5 | 3e-14 |  | 0 | 4.244132e-13 | -2.97 | 1.4e-11 | #NUM! | 32.18651 | 3.224125 |  |  |  |  | 2.5 | 0 | 0 | #NUM! | 0
2.51 |  | -2.51 | 7.84e-13 |  | 0 | 1.109133e-11 | -2.97 | 1.4e-11 | #NUM! | 32.55657 | 3.263673 |  |  |  |  | 2.51 | 0 | 0 | #NUM! | 0
2.52 |  | -2.52 | 8.6e-14 |  | 0 | 1.216651e-12 | -2.97 | 1.4e-11 | #NUM! | 32.92664 | 3.303221 |  |  |  |  | 2.52 | 0 | 0 | #NUM! | 0
2.53 |  | -2.53 | 4.62e-13 |  | 0 | 6.535963e-12 | -2.97 | 1.4e-11 | #NUM! | 33.29671 | 3.342769 |  |  |  |  | 2.53 | 0 | 0 | #NUM! | 0
2.54 |  | -2.54 | 3.62e-13 |  | 0 | 5.121252e-12 | -2.97 | 1.4e-11 | #NUM! | 33.66678 | 3.382317 |  |  |  |  | 2.54 | 0 | 0 | #NUM! | 0
2.55 |  | -2.55 | 1.12e-13 |  | 0 | 1.584476e-12 | -2.97 | 1.4e-11 | #NUM! | 34.03685 | 3.421865 |  |  |  |  | 2.55 | 0 | 0 | #NUM! | 0
2.56 |  | -2.56 | 2.024e-12 |  | 0 | 2.863374e-11 | -2.97 | 1.4e-11 | #NUM! | 34.40692 | 3.461414 |  |  |  |  | 2.56 | 0 | 0 | #NUM! | 0
2.57 |  | -2.57 | 4.24e-13 |  | 0 | 5.998373e-12 | -2.97 | 1.4e-11 | #NUM! | 34.77699 | 3.500962 |  |  |  |  | 2.57 | 0 | 0 | #NUM! | 0
2.58 |  | -2.58 | 5.48e-13 |  | 0 | 7.752614e-12 | -2.97 | 1.4e-11 | #NUM! | 35.14706 | 3.54051 |  |  |  |  | 2.58 | 0 | 0 | #NUM! | 0
2.59 |  | -2.59 | 2.088e-12 |  | 0 | 2.953916e-11 | -2.97 | 1.4e-11 | #NUM! | 35.51712 | 3.580058 |  |  |  |  | 2.59 | 0 | 0 | #NUM! | 0
2.6 |  | -2.6 | 1.8e-13 |  | 0 | 2.546479e-12 | -2.97 | 1.4e-11 | #NUM! | 35.88719 | 3.619606 |  |  |  |  | 2.6 | 0 | 0 | #NUM! | 0
2.61 |  | -2.61 | 6.36e-13 |  | 0 | 8.997559e-12 | -2.97 | 1.4e-11 | #NUM! | 36.25726 | 3.659154 |  |  |  |  | 2.61 | 0 | 0 | #NUM! | 0
2.62 |  | -2.62 | 1.752e-12 |  | 0 | 2.478573e-11 | -2.97 | 1.4e-11 | #NUM! | 36.62733 | 3.698702 |  |  |  |  | 2.62 | 0 | 0 | #NUM! | 0
2.63 |  | -2.63 | 1.014e-12 |  | 0 | 1.434517e-11 | -2.97 | 1.4e-11 | #NUM! | 36.9974 | 3.73825 |  |  |  |  | 2.63 | 0 | 0 | #NUM! | 0
2.64 |  | -2.64 | 6e-14 |  | 0 | 8.488264e-13 | -2.97 | 1.4e-11 | #NUM! | 37.36747 | 3.777798 |  |  |  |  | 2.64 | 0 | 0 | #NUM! | 0
2.65 |  | -2.65 | 1.262e-12 |  | 0 | 1.785365e-11 | -2.97 | 1.4e-11 | #NUM! | 37.73754 | 3.817347 |  |  |  |  | 2.65 | 0 | 0 | #NUM! | 0
2.66 |  | -2.66 | 8.1e-13 |  | 0 | 1.145916e-11 | -2.97 | 1.4e-11 | #NUM! | 38.1076 | 3.856895 |  |  |  |  | 2.66 | 0 | 0 | #NUM! | 0
2.67 |  | -2.67 | 8.62e-13 |  | 0 | 1.219481e-11 | -2.97 | 1.4e-11 | #NUM! | 38.47767 | 3.896443 |  |  |  |  | 2.67 | 0 | 0 | #NUM! | 0
2.68 |  | -2.68 | 2.3e-13 |  | 0 | 3.253834e-12 | -2.97 | 1.4e-11 | #NUM! | 38.84774 | 3.935991 |  |  |  |  | 2.68 | 0 | 0 | #NUM! | 0
2.69 |  | -2.69 | 8.42e-13 |  | 0 | 1.191186e-11 | -2.97 | 1.4e-11 | #NUM! | 39.21781 | 3.975539 |  |  |  |  | 2.69 | 0 | 0 | #NUM! | 0
2.7 |  | -2.7 | 5.4e-13 |  | 0 | 7.639437e-12 | -2.97 | 1.4e-11 | #NUM! | 39.58788 | 4.015087 |  |  |  |  | 2.7 | 0 | 0 | #NUM! | 0
2.71 |  | -2.71 | 1.16e-13 |  | 0 | 1.641064e-12 | -2.97 | 1.4e-11 | #NUM! | 39.95795 | 4.054635 |  |  |  |  | 2.71 | 0 | 0 | #NUM! | 0
2.72 |  | -2.72 | 1.158e-12 |  | 0 | 1.638235e-11 | -2.97 | 1.4e-11 | #NUM! | 40.32802 | 4.094183 |  |  |  |  | 2.72 | 0 | 0 | #NUM! | 0
2.73 |  | -2.73 | 1.658e-12 |  | 0 | 2.34559e-11 | -2.97 | 1.4e-11 | #NUM! | 40.69808 | 4.133731 |  |  |  |  | 2.73 | 0 | 0 | #NUM! | 0
2.74 |  | -2.74 | 2.6e-14 |  | 0 | 3.678248e-13 | -2.97 | 1.4e-11 | #NUM! | 41.06815 | 4.17328 |  |  |  |  | 2.74 | 0 | 0 | #NUM! | 0
2.75 |  | -2.75 | 4.76e-13 |  | 0 | 6.734022e-12 | -2.97 | 1.4e-11 | #NUM! | 41.43822 | 4.212828 |  |  |  |  | 2.75 | 0 | 0 | #NUM! | 0
2.76 |  | -2.76 | 8.96e-13 |  | 0 | 1.267581e-11 | -2.97 | 1.4e-11 | #NUM! | 41.80829 | 4.252376 |  |  |  |  | 2.76 | 0 | 0 | #NUM! | 0
2.77 |  | -2.77 | 2.36e-13 |  | 0 | 3.338717e-12 | -2.97 | 1.4e-11 | #NUM! | 42.17836 | 4.291924 |  |  |  |  | 2.77 | 0 | 0 | #NUM! | 0
2.78 |  | -2.78 | 2e-15 |  | 0 | 2.829421e-14 | -2.97 | 1.4e-11 | #NUM! | 42.54843 | 4.331472 |  |  |  |  | 2.78 | 0 | 0 | #NUM! | 0
2.79 |  | -2.79 | 2.32e-13 |  | 0 | 3.282129e-12 | -2.97 | 1.4e-11 | #NUM! | 42.9185 | 4.37102 |  |  |  |  | 2.79 | 0 | 0 | #NUM! | 0
2.8 |  | -2.8 | 9.5e-13 |  | 0 | 1.343975e-11 | -2.97 | 1.4e-11 | #NUM! | 43.28856 | 4.410568 |  |  |  |  | 2.8 | 0 | 0 | #NUM! | 0
2.81 |  | -2.81 | 9.8e-13 |  | 0 | 1.386416e-11 | -2.97 | 1.4e-11 | #NUM! | 43.65863 | 4.450116 |  |  |  |  | 2.81 | 0 | 0 | #NUM! | 0
2.82 |  | -2.82 | 5.68e-13 |  | 0 | 8.035556e-12 | -2.97 | 1.4e-11 | #NUM! | 44.0287 | 4.489664 |  |  |  |  | 2.82 | 0 | 0 | #NUM! | 0
2.83 |  | -2.83 | 3.52e-13 |  | 0 | 4.979781e-12 | -2.97 | 1.4e-11 | #NUM! | 44.39877 | 4.529212 |  |  |  |  | 2.83 | 0 | 0 | #NUM! | 0
2.84 |  | -2.84 | 4.86e-13 |  | 0 | 6.875494e-12 | -2.97 | 1.4e-11 | #NUM! | 44.76884 | 4.568761 |  |  |  |  | 2.84 | 0 | 0 | #NUM! | 0
2.85 |  | -2.85 | 1.6e-12 |  | 0 | 2.263537e-11 | -2.97 | 1.4e-11 | #NUM! | 45.13891 | 4.608309 |  |  |  |  | 2.85 | 0 | 0 | #NUM! | 0
2.86 |  | -2.86 | 4.66e-13 |  | 0 | 6.592551e-12 | -2.97 | 1.4e-11 | #NUM! | 45.50898 | 4.647857 |  |  |  |  | 2.86 | 0 | 0 | #NUM! | 0
2.87 |  | -2.87 | 3.82e-13 |  | 0 | 5.404195e-12 | -2.97 | 1.4e-11 | #NUM! | 45.87905 | 4.687405 |  |  |  |  | 2.87 | 0 | 0 | #NUM! | 0
2.88 |  | -2.88 | 3.062e-12 |  | 0 | 4.331844e-11 | -2.97 | 1.4e-11 | #NUM! | 46.24911 | 4.726953 |  |  |  |  | 2.88 | 0 | 0 | #NUM! | 0
2.89 |  | -2.89 | 7.54e-13 |  | 0 | 1.066692e-11 | -2.97 | 1.4e-11 | #NUM! | 46.61918 | 4.766501 |  |  |  |  | 2.89 | 0 | 0 | #NUM! | 0
2.9 |  | -2.9 | 2.44e-13 |  | 0 | 3.451894e-12 | -2.97 | 1.4e-11 | #NUM! | 46.98925 | 4.806049 |  |  |  |  | 2.9 | 0 | 0 | #NUM! | 0
2.91 |  | -2.91 | 2.8e-13 |  | 0 | 3.96119e-12 | -2.97 | 1.4e-11 | #NUM! | 47.35932 | 4.845597 |  |  |  |  | 2.91 | 0 | 0 | #NUM! | 0
2.92 |  | -2.92 | 2.202e-12 |  | 0 | 3.115193e-11 | -2.97 | 1.4e-11 | #NUM! | 47.72939 | 4.885145 |  |  |  |  | 2.92 | 0 | 0 | #NUM! | 0
2.93 |  | -2.93 | 1.2e-14 |  | 0 | 1.697653e-13 | -2.97 | 1.4e-11 | #NUM! | 48.09946 | 4.924694 |  |  |  |  | 2.93 | 0 | 0 | #NUM! | 0
2.94 |  | -2.94 | 1.08e-13 |  | 0 | 1.527887e-12 | -2.97 | 1.4e-11 | #NUM! | 48.46953 | 4.964242 |  |  |  |  | 2.94 | 0 | 0 | #NUM! | 0
2.95 |  | -2.95 | 8.66e-13 |  | 0 | 1.225139e-11 | -2.97 | 1.4e-11 | #NUM! | 48.83959 | 5.00379 |  |  |  |  | 2.95 | 0 | 0 | #NUM! | 0
2.96 |  | -2.96 | 1.006e-12 |  | 0 | 1.423199e-11 | -2.97 | 1.4e-11 | #NUM! | 49.20966 | 5.043338 |  |  |  |  | 2.96 | 0 | 0 | #NUM! | 0
2.97 |  | -2.97 | 3.4e-14 |  | 0 | 4.810016e-13 | -2.97 | 1.4e-11 | #NUM! | 49.57973 | 5.082886 |  |  |  |  | 2.97 | 0 | 0 | #NUM! | 0
2.98 |  | -2.98 | 2.02e-13 |  | 0 | 2.857715e-12 | -2.97 | 1.4e-11 | #NUM! | 49.9498 | 5.122434 |  |  |  |  | 2.98 | 0 | 0 | #NUM! | 0
2.99 |  | -2.99 | 1.206e-12 |  | 0 | 1.706141e-11 | -2.97 | 1.4e-11 | #NUM! | 50.31987 | 5.161982 |  |  |  |  | 2.99 | 0 | 0 | #NUM! | 0
3 |  | -3 | 5.42e-13 |  | 0 | 7.667731e-12 | -2.97 | 1.4e-11 | #NUM! | 50.68994 | 5.20153 |  |  |  |  | 3 | 0 | 0 | #NUM! | 0
3 |  | -3 | 2.598e-12 |  | 0 | 3.675418e-11 | -2.97 | 1.4e-11 | #NUM! | 50.68994 | 5.20153 |  |  |  |  | 3 | 0 | 0 | #NUM! | 0
2.99 |  | -2.99 | 5.72e-13 |  | 0 | 8.092145e-12 | -2.97 | 1.4e-11 | #NUM! | 50.31987 | 5.161982 |  |  |  |  | 2.99 | 0 | 0 | #NUM! | 0
2.98 |  | -2.98 | 3.22e-13 |  | 0 | 4.555368e-12 | -2.97 | 1.4e-11 | #NUM! | 49.9498 | 5.122434 |  |  |  |  | 2.98 | 0 | 0 | #NUM! | 0
2.97 |  | -2.97 | 1.666e-12 |  | 0 | 2.356908e-11 | -2.97 | 1.4e-11 | #NUM! | 49.57973 | 5.082886 |  |  |  |  | 2.97 | 0 | 0 | #NUM! | 0
2.96 |  | -2.96 | 9.06e-13 |  | 0 | 1.281728e-11 | -2.97 | 1.4e-11 | #NUM! | 49.20966 | 5.043338 |  |  |  |  | 2.96 | 0 | 0 | #NUM! | 0
2.95 |  | -2.95 | 3.86e-13 |  | 0 | 5.460783e-12 | -2.97 | 1.4e-11 | #NUM! | 48.83959 | 5.00379 |  |  |  |  | 2.95 | 0 | 0 | #NUM! | 0
2.94 |  | -2.94 | 7.26e-13 |  | 0 | 1.02708e-11 | -2.97 | 1.4e-11 | #NUM! | 48.46953 | 4.964242 |  |  |  |  | 2.94 | 0 | 0 | #NUM! | 0
2.93 |  | -2.93 | 8.9e-13 |  | 0 | 1.259092e-11 | -2.97 | 1.4e-11 | #NUM! | 48.09946 | 4.924694 |  |  |  |  | 2.93 | 0 | 0 | #NUM! | 0
2.92 |  | -2.92 | 2.06e-13 |  | 0 | 2.914304e-12 | -2.97 | 1.4e-11 | #NUM! | 47.72939 | 4.885145 |  |  |  |  | 2.92 | 0 | 0 | #NUM! | 0
2.91 |  | -2.91 | 3.92e-13 |  | 0 | 5.545666e-12 | -2.97 | 1.4e-11 | #NUM! | 47.35932 | 4.845597 |  |  |  |  | 2.91 | 0 | 0 | #NUM! | 0
2.9 |  | -2.9 | 7.4e-13 |  | 0 | 1.046886e-11 | -2.97 | 1.4e-11 | #NUM! | 46.98925 | 4.806049 |  |  |  |  | 2.9 | 0 | 0 | #NUM! | 0
2.89 |  | -2.89 | 6.2e-14 |  | 0 | 8.771206e-13 | -2.97 | 1.4e-11 | #NUM! | 46.61918 | 4.766501 |  |  |  |  | 2.89 | 0 | 0 | #NUM! | 0
2.88 |  | -2.88 | 9.7e-13 |  | 0 | 1.372269e-11 | -2.97 | 1.4e-11 | #NUM! | 46.24911 | 4.726953 |  |  |  |  | 2.88 | 0 | 0 | #NUM! | 0
2.87 |  | -2.87 | 9.7e-13 |  | 0 | 1.372269e-11 | -2.97 | 1.4e-11 | #NUM! | 45.87905 | 4.687405 |  |  |  |  | 2.87 | 0 | 0 | #NUM! | 0
2.86 |  | -2.86 | 4.1e-13 |  | 0 | 5.800313e-12 | -2.97 | 1.4e-11 | #NUM! | 45.50898 | 4.647857 |  |  |  |  | 2.86 | 0 | 0 | #NUM! | 0
2.85 |  | -2.85 | 1.16e-13 |  | 0 | 1.641064e-12 | -2.97 | 1.4e-11 | #NUM! | 45.13891 | 4.608309 |  |  |  |  | 2.85 | 0 | 0 | #NUM! | 0
2.84 |  | -2.84 | 3.84e-13 |  | 0 | 5.432489e-12 | -2.97 | 1.4e-11 | #NUM! | 44.76884 | 4.568761 |  |  |  |  | 2.84 | 0 | 0 | #NUM! | 0
2.83 |  | -2.83 | 5.66e-13 |  | 0 | 8.007262e-12 | -2.97 | 1.4e-11 | #NUM! | 44.39877 | 4.529212 |  |  |  |  | 2.83 | 0 | 0 | #NUM! | 0
2.82 |  | -2.82 | 3.9e-13 |  | 0 | 5.517371e-12 | -2.97 | 1.4e-11 | #NUM! | 44.0287 | 4.489664 |  |  |  |  | 2.82 | 0 | 0 | #NUM! | 0
2.81 |  | -2.81 | 1.008e-12 |  | 0 | 1.426028e-11 | -2.97 | 1.4e-11 | #NUM! | 43.65863 | 4.450116 |  |  |  |  | 2.81 | 0 | 0 | #NUM! | 0
2.8 |  | -2.8 | 2.26e-13 |  | 0 | 3.197246e-12 | -2.97 | 1.4e-11 | #NUM! | 43.28856 | 4.410568 |  |  |  |  | 2.8 | 0 | 0 | #NUM! | 0
2.79 |  | -2.79 | 1.914e-12 |  | 0 | 2.707756e-11 | -2.97 | 1.4e-11 | #NUM! | 42.9185 | 4.37102 |  |  |  |  | 2.79 | 0 | 0 | #NUM! | 0
2.78 |  | -2.78 | 2.84e-13 |  | 0 | 4.017778e-12 | -2.97 | 1.4e-11 | #NUM! | 42.54843 | 4.331472 |  |  |  |  | 2.78 | 0 | 0 | #NUM! | 0
2.77 |  | -2.77 | 3.18e-13 |  | 0 | 4.49878e-12 | -2.97 | 1.4e-11 | #NUM! | 42.17836 | 4.291924 |  |  |  |  | 2.77 | 0 | 0 | #NUM! | 0
2.76 |  | -2.76 | 1.512e-12 |  | 0 | 2.139042e-11 | -2.97 | 1.4e-11 | #NUM! | 41.80829 | 4.252376 |  |  |  |  | 2.76 | 0 | 0 | #NUM! | 0
2.75 |  | -2.75 | 1.118e-12 |  | 0 | 1.581646e-11 | -2.97 | 1.4e-11 | #NUM! | 41.43822 | 4.212828 |  |  |  |  | 2.75 | 0 | 0 | #NUM! | 0
2.74 |  | -2.74 | 1.498e-12 |  | 0 | 2.119236e-11 | -2.97 | 1.4e-11 | #NUM! | 41.06815 | 4.17328 |  |  |  |  | 2.74 | 0 | 0 | #NUM! | 0
2.73 |  | -2.73 | 1.24e-13 |  | 0 | 1.754241e-12 | -2.97 | 1.4e-11 | #NUM! | 40.69808 | 4.133731 |  |  |  |  | 2.73 | 0 | 0 | #NUM! | 0
2.72 |  | -2.72 | 9.2e-14 |  | 0 | 1.301534e-12 | -2.97 | 1.4e-11 | #NUM! | 40.32802 | 4.094183 |  |  |  |  | 2.72 | 0 | 0 | #NUM! | 0
2.71 |  | -2.71 | 1.166e-12 |  | 0 | 1.649553e-11 | -2.97 | 1.4e-11 | #NUM! | 39.95795 | 4.054635 |  |  |  |  | 2.71 | 0 | 0 | #NUM! | 0
2.7 |  | -2.7 | 1.92e-13 |  | 0 | 2.716244e-12 | -2.97 | 1.4e-11 | #NUM! | 39.58788 | 4.015087 |  |  |  |  | 2.7 | 0 | 0 | #NUM! | 0
2.69 |  | -2.69 | 7.32e-13 |  | 0 | 1.035568e-11 | -2.97 | 1.4e-11 | #NUM! | 39.21781 | 3.975539 |  |  |  |  | 2.69 | 0 | 0 | #NUM! | 0
2.68 |  | -2.68 | 2.12e-13 |  | 0 | 2.999186e-12 | -2.97 | 1.4e-11 | #NUM! | 38.84774 | 3.935991 |  |  |  |  | 2.68 | 0 | 0 | #NUM! | 0
2.67 |  | -2.67 | 1.596e-12 |  | 0 | 2.257878e-11 | -2.97 | 1.4e-11 | #NUM! | 38.47767 | 3.896443 |  |  |  |  | 2.67 | 0 | 0 | #NUM! | 0
2.66 |  | -2.66 | 1.148e-12 |  | 0 | 1.624088e-11 | -2.97 | 1.4e-11 | #NUM! | 38.1076 | 3.856895 |  |  |  |  | 2.66 | 0 | 0 | #NUM! | 0
2.65 |  | -2.65 | 3.66e-13 |  | 0 | 5.177841e-12 | -2.97 | 1.4e-11 | #NUM! | 37.73754 | 3.817347 |  |  |  |  | 2.65 | 0 | 0 | #NUM! | 0
2.64 |  | -2.64 | 9.4e-13 |  | 0 | 1.329828e-11 | -2.97 | 1.4e-11 | #NUM! | 37.36747 | 3.777798 |  |  |  |  | 2.64 | 0 | 0 | #NUM! | 0
2.63 |  | -2.63 | 1.63e-12 |  | 0 | 2.305978e-11 | -2.97 | 1.4e-11 | #NUM! | 36.9974 | 3.73825 |  |  |  |  | 2.63 | 0 | 0 | #NUM! | 0
2.62 |  | -2.62 | 8.14e-13 |  | 0 | 1.151574e-11 | -2.97 | 1.4e-11 | #NUM! | 36.62733 | 3.698702 |  |  |  |  | 2.62 | 0 | 0 | #NUM! | 0
2.61 |  | -2.61 | 1.106e-12 |  | 0 | 1.56467e-11 | -2.97 | 1.4e-11 | #NUM! | 36.25726 | 3.659154 |  |  |  |  | 2.61 | 0 | 0 | #NUM! | 0
2.6 |  | -2.6 | 6.7e-13 |  | 0 | 9.478561e-12 | -2.97 | 1.4e-11 | #NUM! | 35.88719 | 3.619606 |  |  |  |  | 2.6 | 0 | 0 | #NUM! | 0
2.59 |  | -2.59 | 1.106e-12 |  | 0 | 1.56467e-11 | -2.97 | 1.4e-11 | #NUM! | 35.51712 | 3.580058 |  |  |  |  | 2.59 | 0 | 0 | #NUM! | 0
2.58 |  | -2.58 | 2.6e-13 |  | 0 | 3.678248e-12 | -2.97 | 1.4e-11 | #NUM! | 35.14706 | 3.54051 |  |  |  |  | 2.58 | 0 | 0 | #NUM! | 0
2.57 |  | -2.57 | 6.6e-14 |  | 0 | 9.33709e-13 | -2.97 | 1.4e-11 | #NUM! | 34.77699 | 3.500962 |  |  |  |  | 2.57 | 0 | 0 | #NUM! | 0
2.56 |  | -2.56 | 8e-14 |  | 0 | 1.131768e-12 | -2.97 | 1.4e-11 | #NUM! | 34.40692 | 3.461414 |  |  |  |  | 2.56 | 0 | 0 | #NUM! | 0
2.55 |  | -2.55 | 1.974e-12 |  | 0 | 2.792639e-11 | -2.97 | 1.4e-11 | #NUM! | 34.03685 | 3.421865 |  |  |  |  | 2.55 | 0 | 0 | #NUM! | 0
2.54 |  | -2.54 | 2.86e-13 |  | 0 | 4.046072e-12 | -2.97 | 1.4e-11 | #NUM! | 33.66678 | 3.382317 |  |  |  |  | 2.54 | 0 | 0 | #NUM! | 0
2.53 |  | -2.53 | 1.536e-12 |  | 0 | 2.172995e-11 | -2.97 | 1.4e-11 | #NUM! | 33.29671 | 3.342769 |  |  |  |  | 2.53 | 0 | 0 | #NUM! | 0
2.52 |  | -2.52 | 7.44e-13 |  | 0 | 1.052545e-11 | -2.97 | 1.4e-11 | #NUM! | 32.92664 | 3.303221 |  |  |  |  | 2.52 | 0 | 0 | #NUM! | 0
2.51 |  | -2.51 | 1.008e-12 |  | 0 | 1.426028e-11 | -2.97 | 1.4e-11 | #NUM! | 32.55657 | 3.263673 |  |  |  |  | 2.51 | 0 | 0 | #NUM! | 0
2.5 |  | -2.5 | 1.134e-12 |  | 0 | 1.604282e-11 | -2.97 | 1.4e-11 | #NUM! | 32.18651 | 3.224125 |  |  |  |  | 2.5 | 0 | 0 | #NUM! | 0
2.49 |  | -2.49 | 1.256e-12 |  | 0 | 1.776877e-11 | -2.97 | 1.4e-11 | #NUM! | 31.81644 | 3.184577 |  |  |  |  | 2.49 | 0 | 0 | #NUM! | 0
2.48 |  | -2.48 | 5.6e-14 |  | 0 | 7.922379e-13 | -2.97 | 1.4e-11 | #NUM! | 31.44637 | 3.145029 |  |  |  |  | 2.48 | 0 | 0 | #NUM! | 0
2.47 |  | -2.47 | 5.36e-13 |  | 0 | 7.582849e-12 | -2.97 | 1.4e-11 | #NUM! | 31.0763 | 3.105481 |  |  |  |  | 2.47 | 0 | 0 | #NUM! | 0
2.46 |  | -2.46 | 2.78e-13 |  | 0 | 3.932895e-12 | -2.97 | 1.4e-11 | #NUM! | 30.70623 | 3.065933 |  |  |  |  | 2.46 | 0 | 0 | #NUM! | 0
2.45 |  | -2.45 | 5.44e-13 |  | 0 | 7.696026e-12 | -2.97 | 1.4e-11 | #NUM! | 30.33616 | 3.026384 |  |  |  |  | 2.45 | 0 | 0 | #NUM! | 0
2.44 |  | -2.44 | 4.34e-13 |  | 0 | 6.139844e-12 | -2.97 | 1.4e-11 | #NUM! | 29.96609 | 2.986836 |  |  |  |  | 2.44 | 0 | 0 | #NUM! | 0
2.43 |  | -2.43 | 4.9e-13 |  | 0 | 6.932082e-12 | -2.97 | 1.4e-11 | #NUM! | 29.59603 | 2.947288 |  |  |  |  | 2.43 | 0 | 0 | #NUM! | 0
2.42 |  | -2.42 | 8e-15 |  | 0 | 1.131768e-13 | -2.97 | 1.4e-11 | #NUM! | 29.22596 | 2.90774 |  |  |  |  | 2.42 | 0 | 0 | #NUM! | 0
2.41 |  | -2.41 | 9.24e-13 |  | 0 | 1.307193e-11 | -2.97 | 1.4e-11 | #NUM! | 28.85589 | 2.868192 |  |  |  |  | 2.41 | 0 | 0 | #NUM! | 0
2.4 |  | -2.4 | 3.64e-13 |  | 0 | 5.149547e-12 | -2.97 | 1.4e-11 | #NUM! | 28.48582 | 2.828644 |  |  |  |  | 2.4 | 0 | 0 | #NUM! | 0
2.39 |  | -2.39 | 4.62e-13 |  | 0 | 6.535963e-12 | -2.97 | 1.4e-11 | #NUM! | 28.11575 | 2.789096 |  |  |  |  | 2.39 | 0 | 0 | #NUM! | 0
2.38 |  | -2.38 | 1.502e-12 |  | 0 | 2.124895e-11 | -2.97 | 1.4e-11 | #NUM! | 27.74568 | 2.749548 |  |  |  |  | 2.38 | 0 | 0 | #NUM! | 0
2.37 |  | -2.37 | 1.584e-12 |  | 0 | 2.240902e-11 | -2.97 | 1.4e-11 | #NUM! | 27.37561 | 2.71 |  |  |  |  | 2.37 | 0 | 0 | #NUM! | 0
2.36 |  | -2.36 | 1.48e-13 |  | 0 | 2.093772e-12 | -2.97 | 1.4e-11 | #NUM! | 27.00555 | 2.670451 |  |  |  |  | 2.36 | 0 | 0 | #NUM! | 0
2.35 |  | -2.35 | 4.16e-13 |  | 0 | 5.885196e-12 | -2.97 | 1.4e-11 | #NUM! | 26.63548 | 2.630903 |  |  |  |  | 2.35 | 0 | 0 | #NUM! | 0
2.34 |  | -2.34 | 6e-14 |  | 0 | 8.488264e-13 | -2.97 | 1.4e-11 | #NUM! | 26.26541 | 2.591355 |  |  |  |  | 2.34 | 0 | 0 | #NUM! | 0
2.33 |  | -2.33 | 1.594e-12 |  | 0 | 2.255049e-11 | -2.97 | 1.4e-11 | #NUM! | 25.89534 | 2.551807 |  |  |  |  | 2.33 | 0 | 0 | #NUM! | 0
2.32 |  | -2.32 | 1.398e-12 |  | 0 | 1.977765e-11 | -2.97 | 1.4e-11 | #NUM! | 25.52527 | 2.512259 |  |  |  |  | 2.32 | 0 | 0 | #NUM! | 0
2.31 |  | -2.31 | 8.94e-13 |  | 0 | 1.264751e-11 | -2.97 | 1.4e-11 | #NUM! | 25.1552 | 2.472711 |  |  |  |  | 2.31 | 0 | 0 | #NUM! | 0
2.3 |  | -2.3 | 7.84e-13 |  | 0 | 1.109133e-11 | -2.97 | 1.4e-11 | #NUM! | 24.78513 | 2.433163 |  |  |  |  | 2.3 | 0 | 0 | #NUM! | 0
2.29 |  | -2.29 | 1.292e-12 |  | 0 | 1.827806e-11 | -2.97 | 1.4e-11 | #NUM! | 24.41507 | 2.393615 |  |  |  |  | 2.29 | 0 | 0 | #NUM! | 0
2.28 |  | -2.28 | 1.758e-12 |  | 0 | 2.487061e-11 | -2.97 | 1.4e-11 | #NUM! | 24.045 | 2.354067 |  |  |  |  | 2.28 | 0 | 0 | #NUM! | 0
2.27 |  | -2.27 | 9.9e-13 |  | 0 | 1.400563e-11 | -2.97 | 1.4e-11 | #NUM! | 23.67493 | 2.314519 |  |  |  |  | 2.27 | 0 | 0 | #NUM! | 0
2.26 |  | -2.26 | 4.16e-13 |  | 0 | 5.885196e-12 | -2.97 | 1.4e-11 | #NUM! | 23.30486 | 2.27497 |  |  |  |  | 2.26 | 0 | 0 | #NUM! | 0
2.25 |  | -2.25 | 5.54e-13 |  | 0 | 7.837497e-12 | -2.97 | 1.4e-11 | #NUM! | 22.93479 | 2.235422 |  |  |  |  | 2.25 | 0 | 0 | #NUM! | 0
2.24 |  | -2.24 | 8.24e-13 |  | 0 | 1.165722e-11 | -2.97 | 1.4e-11 | #NUM! | 22.56472 | 2.195874 |  |  |  |  | 2.24 | 0 | 0 | #NUM! | 0
2.23 |  | -2.23 | 1.452e-12 |  | 0 | 2.05416e-11 | -2.97 | 1.4e-11 | #NUM! | 22.19465 | 2.156326 |  |  |  |  | 2.23 | 0 | 0 | #NUM! | 0
2.22 |  | -2.22 | 1.084e-12 |  | 0 | 1.533546e-11 | -2.97 | 1.4e-11 | #NUM! | 21.82458 | 2.116778 |  |  |  |  | 2.22 | 0 | 0 | #NUM! | 0
2.21 |  | -2.21 | 2.8e-14 |  | 0 | 3.96119e-13 | -2.97 | 1.4e-11 | #NUM! | 21.45452 | 2.07723 |  |  |  |  | 2.21 | 0 | 0 | #NUM! | 0
2.2 |  | -2.2 | 1.17e-12 |  | 0 | 1.655211e-11 | -2.97 | 1.4e-11 | #NUM! | 21.08445 | 2.037682 |  |  |  |  | 2.2 | 0 | 0 | #NUM! | 0
2.19 |  | -2.19 | 9.54e-13 |  | 0 | 1.349634e-11 | -2.97 | 1.4e-11 | #NUM! | 20.71438 | 1.998134 |  |  |  |  | 2.19 | 0 | 0 | #NUM! | 0
2.18 |  | -2.18 | 9.84e-13 |  | 0 | 1.392075e-11 | -2.97 | 1.4e-11 | #NUM! | 20.34431 | 1.958586 |  |  |  |  | 2.18 | 0 | 0 | #NUM! | 0
2.17 |  | -2.17 | 4.46e-13 |  | 0 | 6.309609e-12 | -2.97 | 1.4e-11 | #NUM! | 19.97424 | 1.919037 |  |  |  |  | 2.17 | 0 | 0 | #NUM! | 0
2.16 |  | -2.16 | 5.4e-14 |  | 0 | 7.639437e-13 | -2.97 | 1.4e-11 | #NUM! | 19.60417 | 1.879489 |  |  |  |  | 2.16 | 0 | 0 | #NUM! | 0
2.15 |  | -2.15 | 6.54e-13 |  | 0 | 9.252207e-12 | -2.97 | 1.4e-11 | #NUM! | 19.2341 | 1.839941 |  |  |  |  | 2.15 | 0 | 0 | #NUM! | 0
2.14 |  | -2.14 | 5.46e-13 |  | 0 | 7.72432e-12 | -2.97 | 1.4e-11 | #NUM! | 18.86404 | 1.800393 |  |  |  |  | 2.14 | 0 | 0 | #NUM! | 0
2.13 |  | -2.13 | 7.2e-13 |  | 0 | 1.018592e-11 | -2.97 | 1.4e-11 | #NUM! | 18.49397 | 1.760845 |  |  |  |  | 2.13 | 0 | 0 | #NUM! | 0
2.12 |  | -2.12 | 2.54e-13 |  | 0 | 3.593365e-12 | -2.97 | 1.4e-11 | #NUM! | 18.1239 | 1.721297 |  |  |  |  | 2.12 | 0 | 0 | #NUM! | 0
2.11 |  | -2.11 | 1.468e-12 |  | 0 | 2.076795e-11 | -2.97 | 1.4e-11 | #NUM! | 17.75383 | 1.681749 |  |  |  |  | 2.11 | 0 | 0 | #NUM! | 0
2.1 |  | -2.1 | 5.46e-13 |  | 0 | 7.72432e-12 | -2.97 | 1.4e-11 | #NUM! | 17.38376 | 1.642201 |  |  |  |  | 2.1 | 0 | 0 | #NUM! | 0
2.09 |  | -2.09 | 9.94e-13 |  | 0 | 1.406222e-11 | -2.97 | 1.4e-11 | #NUM! | 17.01369 | 1.602653 |  |  |  |  | 2.09 | 0 | 0 | #NUM! | 0
2.08 |  | -2.08 | 2.16e-13 |  | 0 | 3.055775e-12 | -2.97 | 1.4e-11 | #NUM! | 16.64362 | 1.563104 |  |  |  |  | 2.08 | 0 | 0 | #NUM! | 0
2.07 |  | -2.07 | 9e-13 |  | 0 | 1.27324e-11 | -2.97 | 1.4e-11 | #NUM! | 16.27356 | 1.523556 |  |  |  |  | 2.07 | 0 | 0 | #NUM! | 0
2.06 |  | -2.06 | 3.12e-13 |  | 0 | 4.413897e-12 | -2.97 | 1.4e-11 | #NUM! | 15.90349 | 1.484008 |  |  |  |  | 2.06 | 0 | 0 | #NUM! | 0
2.05 |  | -2.05 | 1.17e-12 |  | 0 | 1.655211e-11 | -2.97 | 1.4e-11 | #NUM! | 15.53342 | 1.44446 |  |  |  |  | 2.05 | 0 | 0 | #NUM! | 0
2.04 |  | -2.04 | 1.384e-12 |  | 0 | 1.957959e-11 | -2.97 | 1.4e-11 | #NUM! | 15.16335 | 1.404912 |  |  |  |  | 2.04 | 0 | 0 | #NUM! | 0
2.03 |  | -2.03 | 7.4e-14 |  | 0 | 1.046886e-12 | -2.97 | 1.4e-11 | #NUM! | 14.79328 | 1.365364 |  |  |  |  | 2.03 | 0 | 0 | #NUM! | 0
2.02 |  | -2.02 | 2.92e-13 |  | 0 | 4.130955e-12 | -2.97 | 1.4e-11 | #NUM! | 14.42321 | 1.325816 |  |  |  |  | 2.02 | 0 | 0 | #NUM! | 0
2.01 |  | -2.01 | 4.52e-13 |  | 0 | 6.394492e-12 | -2.97 | 1.4e-11 | #NUM! | 14.05314 | 1.286268 |  |  |  |  | 2.01 | 0 | 0 | #NUM! | 0
2 |  | -2 | 1.412e-12 |  | 0 | 1.997571e-11 | -2.97 | 1.4e-11 | #NUM! | 13.68308 | 1.24672 |  |  |  |  | 2 | 0 | 0 | #NUM! | 0
1.99 |  | -1.99 | 1.9e-13 |  | 0 | 2.68795e-12 | -2.97 | 1.4e-11 | #NUM! | 13.31301 | 1.207172 |  |  |  |  | 1.99 | 0 | 0 | #NUM! | 0
1.98 |  | -1.98 | 6.22e-13 |  | 0 | 8.7995e-12 | -2.97 | 1.4e-11 | #NUM! | 12.94294 | 1.167623 |  |  |  |  | 1.98 | 0 | 0 | #NUM! | 0
1.97 |  | -1.97 | 6.46e-13 |  | 0 | 9.139031e-12 | -2.97 | 1.4e-11 | #NUM! | 12.57287 | 1.128075 |  |  |  |  | 1.97 | 0 | 0 | #NUM! | 0
1.96 |  | -1.96 | 9.72e-13 |  | 0 | 1.375099e-11 | -2.97 | 1.4e-11 | #NUM! | 12.2028 | 1.088527 |  |  |  |  | 1.96 | 0 | 0 | #NUM! | 0
1.95 |  | -1.95 | 9.62e-13 |  | 0 | 1.360952e-11 | -2.97 | 1.4e-11 | #NUM! | 11.83273 | 1.048979 |  |  |  |  | 1.95 | 0 | 0 | #NUM! | 0
1.94 |  | -1.94 | 4.3e-13 |  | 0 | 6.083256e-12 | -2.97 | 1.4e-11 | #NUM! | 11.46266 | 1.009431 |  |  |  |  | 1.94 | 0 | 0 | #NUM! | 0
1.93 |  | -1.93 | 2.86e-13 |  | 0 | 4.046072e-12 | -2.97 | 1.4e-11 | #NUM! | 11.09259 | 0.9698829 |  |  |  |  | 1.93 | 0 | 0 | #NUM! | 0
1.92 |  | -1.92 | 9.96e-13 |  | 0 | 1.409052e-11 | -2.97 | 1.4e-11 | #NUM! | 10.72253 | 0.9303348 |  |  |  |  | 1.92 | 0 | 0 | #NUM! | 0
1.91 |  | -1.91 | 6.18e-13 |  | 0 | 8.742912e-12 | -2.97 | 1.4e-11 | #NUM! | 10.35246 | 0.8907867 |  |  |  |  | 1.91 | 0 | 0 | #NUM! | 0
1.9 |  | -1.9 | 1.106e-12 |  | 0 | 1.56467e-11 | -2.97 | 1.4e-11 | #NUM! | 9.982389 | 0.8512386 |  |  |  |  | 1.9 | 0 | 0 | #NUM! | 0
1.89 |  | -1.89 | 1.056e-12 |  | 0 | 1.493934e-11 | -2.97 | 1.4e-11 | #NUM! | 9.612321 | 0.8116905 |  |  |  |  | 1.89 | 0 | 0 | #NUM! | 0
1.88 |  | -1.88 | 1.362e-12 |  | 0 | 1.926836e-11 | -2.97 | 1.4e-11 | #NUM! | 9.242252 | 0.7721424 |  |  |  |  | 1.88 | 0 | 0 | #NUM! | 0
1.87 |  | -1.87 | 1.082e-12 |  | 0 | 1.530717e-11 | -2.97 | 1.4e-11 | #NUM! | 8.872183 | 0.7325943 |  |  |  |  | 1.87 | 0 | 0 | #NUM! | 0
1.86 |  | -1.86 | 2.36e-13 |  | 0 | 3.338717e-12 | -2.97 | 1.4e-11 | #NUM! | 8.502115 | 0.6930461 |  |  |  |  | 1.86 | 0 | 0 | #NUM! | 0
1.85 |  | -1.85 | 1.206e-12 |  | 0 | 1.706141e-11 | -2.97 | 1.4e-11 | #NUM! | 8.132046 | 0.653498 |  |  |  |  | 1.85 | 0 | 0 | #NUM! | 0
1.84 |  | -1.84 | 1.456e-12 |  | 0 | 2.059819e-11 | -2.97 | 1.4e-11 | #NUM! | 7.761977 | 0.6139499 |  |  |  |  | 1.84 | 0 | 0 | #NUM! | 0
1.83 |  | -1.83 | 9.16e-13 |  | 0 | 1.295875e-11 | -2.97 | 1.4e-11 | #NUM! | 7.391909 | 0.5744018 |  |  |  |  | 1.83 | 0 | 0 | #NUM! | 0
1.82 |  | -1.82 | 2.12e-13 |  | 0 | 2.999186e-12 | -2.97 | 1.4e-11 | #NUM! | 7.02184 | 0.5348537 |  |  |  |  | 1.82 | 0 | 0 | #NUM! | 0
1.81 |  | -1.81 | 2.4e-14 |  | 0 | 3.395305e-13 | -2.97 | 1.4e-11 | #NUM! | 6.651772 | 0.4953056 |  |  |  |  | 1.81 | 0 | 0 | #NUM! | 0
1.8 |  | -1.8 | 1.226e-12 |  | 0 | 1.734435e-11 | -2.97 | 1.4e-11 | #NUM! | 6.281703 | 0.4557575 |  |  |  |  | 1.8 | 0 | 0 | #NUM! | 0
1.79 |  | -1.79 | 1.214e-12 |  | 0 | 1.717459e-11 | -2.97 | 1.4e-11 | #NUM! | 5.911634 | 0.4162094 |  |  |  |  | 1.79 | 0 | 0 | #NUM! | 0
1.78 |  | -1.78 | 9.98e-13 |  | 0 | 1.411881e-11 | -2.97 | 1.4e-11 | #NUM! | 5.541566 | 0.3766613 |  |  |  |  | 1.78 | 0 | 0 | #NUM! | 0
1.77 |  | -1.77 | 1.238e-12 |  | 0 | 1.751412e-11 | -2.97 | 1.4e-11 | #NUM! | 5.171497 | 0.3371132 |  |  |  |  | 1.77 | 0 | 0 | #NUM! | 0
1.76 |  | -1.76 | 1.68e-13 |  | 0 | 2.376714e-12 | -2.97 | 1.4e-11 | #NUM! | 4.801428 | 0.2975651 |  |  |  |  | 1.76 | 0 | 0 | #NUM! | 0
1.75 |  | -1.75 | 2.202e-12 |  | 0 | 3.115193e-11 | -2.97 | 1.4e-11 | #NUM! | 4.43136 | 0.258017 |  |  |  |  | 1.75 | 0 | 0 | #NUM! | 0
1.74 |  | -1.74 | 1.374e-12 |  | 0 | 1.943812e-11 | -2.97 | 1.4e-11 | #NUM! | 4.061291 | 0.2184689 |  |  |  |  | 1.74 | 0 | 0 | #NUM! | 0
1.73 |  | -1.73 | 2e-14 |  | 0 | 2.829421e-13 | -2.97 | 1.4e-11 | #NUM! | 3.691223 | 0.1789208 |  |  |  |  | 1.73 | 0 | 0 | #NUM! | 0
1.72 |  | -1.72 | 7.68e-13 |  | 0 | 1.086498e-11 | -2.97 | 1.4e-11 | #NUM! | 3.321154 | 0.1393727 |  |  |  |  | 1.72 | 0 | 0 | #NUM! | 0
1.71 |  | -1.71 | 3.18e-13 |  | 0 | 4.49878e-12 | -2.97 | 1.4e-11 | #NUM! | 2.951085 | 0.09982455 |  |  |  |  | 1.71 | 0 | 0 | #NUM! | 0
1.7 |  | -1.7 | 1.656e-12 |  | 0 | 2.342761e-11 | -2.97 | 1.4e-11 | #NUM! | 2.581017 | 0.06027645 |  |  |  |  | 1.7 | 0 | 0 | #NUM! | 0
1.69 |  | -1.69 | 6e-14 |  | 0 | 8.488264e-13 | -2.97 | 1.4e-11 | #NUM! | 2.210948 | 0.02072834 |  |  |  |  | 1.69 | 0 | 0 | #NUM! | 0
1.68 |  | -1.68 | 8.08e-13 |  | 0 | 1.143086e-11 | -2.97 | 1.4e-11 | #NUM! | 1.84088 | -0.01881977 |  |  |  |  | 1.68 | 0 | 0 | #NUM! | 0
1.67 |  | -1.67 | 2.294e-12 |  | 0 | 3.245346e-11 | -2.97 | 1.4e-11 | #NUM! | 1.470811 | -0.05836787 |  |  |  |  | 1.67 | 0 | 0 | #NUM! | 0
1.66 |  | -1.66 | 6.06e-13 |  | 0 | 8.573146e-12 | -2.97 | 1.4e-11 | #NUM! | 1.100742 | -0.09791598 |  |  |  |  | 1.66 | 0 | 0 | #NUM! | 0
1.65 |  | -1.65 | 4.58e-13 |  | 0 | 6.479375e-12 | -2.97 | 1.4e-11 | #NUM! | 0.7306737 | -0.1374641 |  |  |  |  | 1.65 | 0 | 0 | #NUM! | 0
1.64 |  | -1.64 | 1.114e-12 |  | 0 | 1.575988e-11 | -2.97 | 1.4e-11 | #NUM! | 0.3606051 | -0.1770122 |  |  |  |  | 1.64 | 0 | 0 | #NUM! | 0
1.63 |  | -1.63 | 1.312e-12 |  | 0 | 1.8561e-11 | -2.97 | 1.4e-11 | #NUM! | -0.009463538 | -0.2165603 |  |  |  |  | 1.63 | 0 | 0 | #NUM! | 0
1.62 |  | -1.62 | 9.12e-13 |  | 0 | 1.290216e-11 | -2.97 | 1.4e-11 | #NUM! | -0.3795322 | -0.2561084 |  |  |  |  | 1.62 | 0 | 0 | #NUM! | 0
1.61 |  | -1.61 | 6.46e-13 |  | 0 | 9.139031e-12 | -2.97 | 1.4e-11 | #NUM! | -0.7496008 | -0.2956565 |  |  |  |  | 1.61 | 0 | 0 | #NUM! | 0
1.6 |  | -1.6 | 9.4e-13 |  | 0 | 1.329828e-11 | -2.97 | 1.4e-11 | #NUM! | -1.119669 | -0.3352046 |  |  |  |  | 1.6 | 0 | 0 | #NUM! | 0
1.59 |  | -1.59 | 3.2e-14 |  | 0 | 4.527074e-13 | -2.97 | 1.4e-11 | #NUM! | -1.489738 | -0.3747527 |  |  |  |  | 1.59 | 0 | 0 | #NUM! | 0
1.58 |  | -1.58 | 3.98e-13 |  | 0 | 5.630548e-12 | -2.97 | 1.4e-11 | #NUM! | -1.859807 | -0.4143008 |  |  |  |  | 1.58 | 0 | 0 | #NUM! | 0
1.57 |  | -1.57 | 9.58e-13 |  | 0 | 1.355293e-11 | -2.97 | 1.4e-11 | #NUM! | -2.229875 | -0.4538489 |  |  |  |  | 1.57 | 0 | 0 | #NUM! | 0
1.56 |  | -1.56 | 8.2e-14 |  | 0 | 1.160063e-12 | -2.97 | 1.4e-11 | #NUM! | -2.599944 | -0.493397 |  |  |  |  | 1.56 | 0 | 0 | #NUM! | 0
1.55 |  | -1.55 | 4.72e-13 |  | 0 | 6.677434e-12 | -2.97 | 1.4e-11 | #NUM! | -2.970012 | -0.5329451 |  |  |  |  | 1.55 | 0 | 0 | #NUM! | 0
1.54 |  | -1.54 | 1.26e-13 |  | 0 | 1.782535e-12 | -2.97 | 1.4e-11 | #NUM! | -3.340081 | -0.5724933 |  |  |  |  | 1.54 | 0 | 0 | #NUM! | 0
1.53 |  | -1.53 | 9.14e-13 |  | 0 | 1.293045e-11 | -2.97 | 1.4e-11 | #NUM! | -3.71015 | -0.6120414 |  |  |  |  | 1.53 | 0 | 0 | #NUM! | 0
1.52 |  | -1.52 | 2.1e-13 |  | 0 | 2.970892e-12 | -2.97 | 1.4e-11 | #NUM! | -4.080218 | -0.6515895 |  |  |  |  | 1.52 | 0 | 0 | #NUM! | 0
1.51 |  | -1.51 | 3.36e-13 |  | 0 | 4.753428e-12 | -2.97 | 1.4e-11 | #NUM! | -4.450287 | -0.6911376 |  |  |  |  | 1.51 | 0 | 0 | #NUM! | 0
1.5 |  | -1.5 | 6.42e-13 |  | 0 | 9.082442e-12 | -2.97 | 1.4e-11 | #NUM! | -4.820356 | -0.7306857 |  |  |  |  | 1.5 | 0 | 0 | #NUM! | 0
1.49 |  | -1.49 | 6.76e-13 |  | 0 | 9.563444e-12 | -2.97 | 1.4e-11 | #NUM! | -5.190424 | -0.7702338 |  |  |  |  | 1.49 | 0 | 0 | #NUM! | 0
1.48 |  | -1.48 | 1.882e-12 |  | 0 | 2.662485e-11 | -2.97 | 1.4e-11 | #NUM! | -5.560493 | -0.8097819 |  |  |  |  | 1.48 | 0 | 0 | #NUM! | 0
1.47 |  | -1.47 | 7.72e-13 |  | 0 | 1.092157e-11 | -2.97 | 1.4e-11 | #NUM! | -5.930561 | -0.84933 |  |  |  |  | 1.47 | 0 | 0 | #NUM! | 0
1.46 |  | -1.46 | 1.278e-12 |  | 0 | 1.808e-11 | -2.97 | 1.4e-11 | #NUM! | -6.30063 | -0.8888781 |  |  |  |  | 1.46 | 0 | 0 | #NUM! | 0
1.45 |  | -1.45 | 6.4e-14 |  | 0 | 9.054148e-13 | -2.97 | 1.4e-11 | #NUM! | -6.670699 | -0.9284262 |  |  |  |  | 1.45 | 0 | 0 | #NUM! | 0
1.44 |  | -1.44 | 8.66e-13 |  | 0 | 1.225139e-11 | -2.97 | 1.4e-11 | #NUM! | -7.040767 | -0.9679743 |  |  |  |  | 1.44 | 0 | 0 | #NUM! | 0
1.43 |  | -1.43 | 1.5e-13 |  | 0 | 2.122066e-12 | -2.97 | 1.4e-11 | #NUM! | -7.410836 | -1.007522 |  |  |  |  | 1.43 | 0 | 0 | #NUM! | 0
1.42 |  | -1.42 | 6.84e-13 |  | 0 | 9.676621e-12 | -2.97 | 1.4e-11 | #NUM! | -7.780905 | -1.047071 |  |  |  |  | 1.42 | 0 | 0 | #NUM! | 0
1.41 |  | -1.41 | 5.76e-13 |  | 0 | 8.148733e-12 | -2.97 | 1.4e-11 | #NUM! | -8.150973 | -1.086619 |  |  |  |  | 1.41 | 0 | 0 | #NUM! | 0
1.4 |  | -1.4 | 4.54e-13 |  | 0 | 6.422786e-12 | -2.97 | 1.4e-11 | #NUM! | -8.521042 | -1.126167 |  |  |  |  | 1.4 | 0 | 0 | #NUM! | 0
1.39 |  | -1.39 | 1.424e-12 |  | 0 | 2.014548e-11 | -2.97 | 1.4e-11 | #NUM! | -8.89111 | -1.165715 |  |  |  |  | 1.39 | 0 | 0 | #NUM! | 0
1.38 |  | -1.38 | 1.066e-12 |  | 0 | 1.508082e-11 | -2.97 | 1.4e-11 | #NUM! | -9.261179 | -1.205263 |  |  |  |  | 1.38 | 0 | 0 | #NUM! | 0
1.37 |  | -1.37 | 1.094e-12 |  | 0 | 1.547693e-11 | -2.97 | 1.4e-11 | #NUM! | -9.631248 | -1.244811 |  |  |  |  | 1.37 | 0 | 0 | #NUM! | 0
1.36 |  | -1.36 | 3.68e-13 |  | 0 | 5.206135e-12 | -2.97 | 1.4e-11 | #NUM! | -10.00132 | -1.284359 |  |  |  |  | 1.36 | 0 | 0 | #NUM! | 0
1.35 |  | -1.35 | 1.448e-12 |  | 0 | 2.048501e-11 | -2.97 | 1.4e-11 | #NUM! | -10.37138 | -1.323907 |  |  |  |  | 1.35 | 0 | 0 | #NUM! | 0
1.34 |  | -1.34 | 1.474e-12 |  | 0 | 2.085283e-11 | -2.97 | 1.4e-11 | #NUM! | -10.74145 | -1.363455 |  |  |  |  | 1.34 | 0 | 0 | #NUM! | 0
1.33 |  | -1.33 | 2.11e-12 |  | 0 | 2.985039e-11 | -2.97 | 1.4e-11 | #NUM! | -11.11152 | -1.403003 |  |  |  |  | 1.33 | 0 | 0 | #NUM! | 0
1.32 |  | -1.32 | 9.58e-13 |  | 0 | 1.355293e-11 | -2.97 | 1.4e-11 | #NUM! | -11.48159 | -1.442552 |  |  |  |  | 1.32 | 0 | 0 | #NUM! | 0
1.31 |  | -1.31 | 3.14e-13 |  | 0 | 4.442191e-12 | -2.97 | 1.4e-11 | #NUM! | -11.85166 | -1.4821 |  |  |  |  | 1.31 | 0 | 0 | #NUM! | 0
1.3 |  | -1.3 | 3e-13 |  | 0 | 4.244132e-12 | -2.97 | 1.4e-11 | #NUM! | -12.22173 | -1.521648 |  |  |  |  | 1.3 | 0 | 0 | #NUM! | 0
1.29 |  | -1.29 | 4.46e-13 |  | 0 | 6.309609e-12 | -2.97 | 1.4e-11 | #NUM! | -12.5918 | -1.561196 |  |  |  |  | 1.29 | 0 | 0 | #NUM! | 0
1.28 |  | -1.28 | 3.16e-13 |  | 0 | 4.470486e-12 | -2.97 | 1.4e-11 | #NUM! | -12.96187 | -1.600744 |  |  |  |  | 1.28 | 0 | 0 | #NUM! | 0
1.27 |  | -1.27 | 7.58e-13 |  | 0 | 1.072351e-11 | -2.97 | 1.4e-11 | #NUM! | -13.33193 | -1.640292 |  |  |  |  | 1.27 | 0 | 0 | #NUM! | 0
1.26 |  | -1.26 | 1.168e-12 |  | 0 | 1.652382e-11 | -2.97 | 1.4e-11 | #NUM! | -13.702 | -1.67984 |  |  |  |  | 1.26 | 0 | 0 | #NUM! | 0
1.25 |  | -1.25 | 1.552e-12 |  | 0 | 2.195631e-11 | -2.97 | 1.4e-11 | #NUM! | -14.07207 | -1.719388 |  |  |  |  | 1.25 | 0 | 0 | #NUM! | 0
1.24 |  | -1.24 | 1.052e-12 |  | 0 | 1.488276e-11 | -2.97 | 1.4e-11 | #NUM! | -14.44214 | -1.758936 |  |  |  |  | 1.24 | 0 | 0 | #NUM! | 0
1.23 |  | -1.23 | 2.24e-13 |  | 0 | 3.168952e-12 | -2.97 | 1.4e-11 | #NUM! | -14.81221 | -1.798485 |  |  |  |  | 1.23 | 0 | 0 | #NUM! | 0
1.22 |  | -1.22 | 1.422e-12 |  | 0 | 2.011718e-11 | -2.97 | 1.4e-11 | #NUM! | -15.18228 | -1.838033 |  |  |  |  | 1.22 | 0 | 0 | #NUM! | 0
1.21 |  | -1.21 | 2.194e-12 |  | 0 | 3.103875e-11 | -2.97 | 1.4e-11 | #NUM! | -15.55235 | -1.877581 |  |  |  |  | 1.21 | 0 | 0 | #NUM! | 0
1.2 |  | -1.2 | 1.93e-12 |  | 0 | 2.730391e-11 | -2.97 | 1.4e-11 | #NUM! | -15.92241 | -1.917129 |  |  |  |  | 1.2 | 0 | 0 | #NUM! | 0
1.19 |  | -1.19 | 4.72e-13 |  | 0 | 6.677434e-12 | -2.97 | 1.4e-11 | #NUM! | -16.29248 | -1.956677 |  |  |  |  | 1.19 | 0 | 0 | #NUM! | 0
1.18 |  | -1.18 | 8.48e-13 |  | 0 | 1.199675e-11 | -2.97 | 1.4e-11 | #NUM! | -16.66255 | -1.996225 |  |  |  |  | 1.18 | 0 | 0 | #NUM! | 0
1.17 |  | -1.17 | 1.05e-12 |  | 0 | 1.485446e-11 | -2.97 | 1.4e-11 | #NUM! | -17.03262 | -2.035773 |  |  |  |  | 1.17 | 0 | 0 | #NUM! | 0
1.16 |  | -1.16 | 1.636e-12 |  | 0 | 2.314467e-11 | -2.97 | 1.4e-11 | #NUM! | -17.40269 | -2.075321 |  |  |  |  | 1.16 | 0 | 0 | #NUM! | 0
1.15 |  | -1.15 | 3.2e-13 |  | 0 | 4.527074e-12 | -2.97 | 1.4e-11 | #NUM! | -17.77276 | -2.114869 |  |  |  |  | 1.15 | 0 | 0 | #NUM! | 0
1.14 |  | -1.14 | 7.98e-13 |  | 0 | 1.128939e-11 | -2.97 | 1.4e-11 | #NUM! | -18.14283 | -2.154418 |  |  |  |  | 1.14 | 0 | 0 | #NUM! | 0
1.13 |  | -1.13 | 6e-15 |  | 0 | 8.488264e-14 | -2.97 | 1.4e-11 | #NUM! | -18.51289 | -2.193966 |  |  |  |  | 1.13 | 0 | 0 | #NUM! | 0
1.12 |  | -1.12 | 9.18e-13 |  | 0 | 1.298704e-11 | -2.97 | 1.4e-11 | #NUM! | -18.88296 | -2.233514 |  |  |  |  | 1.12 | 0 | 0 | #NUM! | 0
1.11 |  | -1.11 | 1.41e-12 |  | 0 | 1.994742e-11 | -2.97 | 1.4e-11 | #NUM! | -19.25303 | -2.273062 |  |  |  |  | 1.11 | 0 | 0 | #NUM! | 0
1.1 |  | -1.1 | 3.2e-14 |  | 0 | 4.527074e-13 | -2.97 | 1.4e-11 | #NUM! | -19.6231 | -2.31261 |  |  |  |  | 1.1 | 0 | 0 | #NUM! | 0
1.09 |  | -1.09 | 8.5e-13 |  | 0 | 1.202504e-11 | -2.97 | 1.4e-11 | #NUM! | -19.99317 | -2.352158 |  |  |  |  | 1.09 | 0 | 0 | #NUM! | 0
1.08 |  | -1.08 | 2.82e-13 |  | 0 | 3.989484e-12 | -2.97 | 1.4e-11 | #NUM! | -20.36324 | -2.391706 |  |  |  |  | 1.08 | 0 | 0 | #NUM! | 0
1.07 |  | -1.07 | 7.4e-14 |  | 0 | 1.046886e-12 | -2.97 | 1.4e-11 | #NUM! | -20.73331 | -2.431254 |  |  |  |  | 1.07 | 0 | 0 | #NUM! | 0
1.06 |  | -1.06 | 1.2e-13 |  | 0 | 1.697653e-12 | -2.97 | 1.4e-11 | #NUM! | -21.10337 | -2.470802 |  |  |  |  | 1.06 | 0 | 0 | #NUM! | 0
1.05 |  | -1.05 | 1.608e-12 |  | 0 | 2.274855e-11 | -2.97 | 1.4e-11 | #NUM! | -21.47344 | -2.51035 |  |  |  |  | 1.05 | 0 | 0 | #NUM! | 0
1.04 |  | -1.04 | 1.346e-12 |  | 0 | 1.9042e-11 | -2.97 | 1.4e-11 | #NUM! | -21.84351 | -2.549899 |  |  |  |  | 1.04 | 0 | 0 | #NUM! | 0
1.03 |  | -1.03 | 9.12e-13 |  | 0 | 1.290216e-11 | -2.97 | 1.4e-11 | #NUM! | -22.21358 | -2.589447 |  |  |  |  | 1.03 | 0 | 0 | #NUM! | 0
1.02 |  | -1.02 | 1.514e-12 |  | 0 | 2.141872e-11 | -2.97 | 1.4e-11 | #NUM! | -22.58365 | -2.628995 |  |  |  |  | 1.02 | 0 | 0 | #NUM! | 0
1.01 |  | -1.01 | 2.6e-13 |  | 0 | 3.678248e-12 | -2.97 | 1.4e-11 | #NUM! | -22.95372 | -2.668543 |  |  |  |  | 1.01 | 0 | 0 | #NUM! | 0
1 |  | -1 | 1.812e-12 |  | 0 | 2.563456e-11 | -2.97 | 1.4e-11 | #NUM! | -23.32379 | -2.708091 |  |  |  |  | 1 | 0 | 0 | #NUM! | 0
0.99 |  | -0.99 | 3.94e-13 |  | 0 | 5.57396e-12 | -2.97 | 1.4e-11 | #NUM! | -23.69386 | -2.747639 |  |  |  |  | 0.99 | 0 | 0 | #NUM! | 0
0.98 |  | -0.98 | 1.26e-13 |  | 0 | 1.782535e-12 | -2.97 | 1.4e-11 | #NUM! | -24.06392 | -2.787187 |  |  |  |  | 0.98 | 0 | 0 | #NUM! | 0
0.97 |  | -0.97 | 4.88e-13 |  | 0 | 6.903788e-12 | -2.97 | 1.4e-11 | #NUM! | -24.43399 | -2.826735 |  |  |  |  | 0.97 | 0 | 0 | #NUM! | 0
0.96 |  | -0.96 | 1.246e-12 |  | 0 | 1.762729e-11 | -2.97 | 1.4e-11 | #NUM! | -24.80406 | -2.866283 |  |  |  |  | 0.96 | 0 | 0 | #NUM! | 0
0.95 |  | -0.95 | 9.88e-13 |  | 0 | 1.397734e-11 | -2.97 | 1.4e-11 | #NUM! | -25.17413 | -2.905832 |  |  |  |  | 0.95 | 0 | 0 | #NUM! | 0
0.94 |  | -0.94 | 1.268e-12 |  | 0 | 1.793853e-11 | -2.97 | 1.4e-11 | #NUM! | -25.5442 | -2.94538 |  |  |  |  | 0.94 | 0 | 0 | #NUM! | 0
0.93 |  | -0.93 | 2.32e-13 |  | 0 | 3.282129e-12 | -2.97 | 1.4e-11 | #NUM! | -25.91427 | -2.984928 |  |  |  |  | 0.93 | 0 | 0 | #NUM! | 0
0.92 |  | -0.92 | 3.92e-13 |  | 0 | 5.545666e-12 | -2.97 | 1.4e-11 | #NUM! | -26.28434 | -3.024476 |  |  |  |  | 0.92 | 0 | 0 | #NUM! | 0
0.91 |  | -0.91 | 1.86e-13 |  | 0 | 2.631362e-12 | -2.97 | 1.4e-11 | #NUM! | -26.6544 | -3.064024 |  |  |  |  | 0.91 | 0 | 0 | #NUM! | 0
0.9 |  | -0.9 | 1.474e-12 |  | 0 | 2.085283e-11 | -2.97 | 1.4e-11 | #NUM! | -27.02447 | -3.103572 |  |  |  |  | 0.9 | 0 | 0 | #NUM! | 0
0.89 |  | -0.89 | 3.6e-13 |  | 0 | 5.092958e-12 | -2.97 | 1.4e-11 | #NUM! | -27.39454 | -3.14312 |  |  |  |  | 0.89 | 0 | 0 | #NUM! | 0
0.88 |  | -0.88 | 1.29e-12 |  | 0 | 1.824977e-11 | -2.97 | 1.4e-11 | #NUM! | -27.76461 | -3.182668 |  |  |  |  | 0.88 | 0 | 0 | #NUM! | 0
0.87 |  | -0.87 | 1.154e-12 |  | 0 | 1.632576e-11 | -2.97 | 1.4e-11 | #NUM! | -28.13468 | -3.222216 |  |  |  |  | 0.87 | 0 | 0 | #NUM! | 0
0.86 |  | -0.86 | 3.12e-13 |  | 0 | 4.413897e-12 | -2.97 | 1.4e-11 | #NUM! | -28.50475 | -3.261764 |  |  |  |  | 0.86 | 0 | 0 | #NUM! | 0
0.85 |  | -0.85 | 8.44e-13 |  | 0 | 1.194016e-11 | -2.97 | 1.4e-11 | #NUM! | -28.87482 | -3.301313 |  |  |  |  | 0.85 | 0 | 0 | #NUM! | 0
0.84 |  | -0.84 | 1.498e-12 |  | 0 | 2.119236e-11 | -2.97 | 1.4e-11 | #NUM! | -29.24488 | -3.340861 |  |  |  |  | 0.84 | 0 | 0 | #NUM! | 0
0.83 |  | -0.83 | 1.108e-12 |  | 0 | 1.567499e-11 | -2.97 | 1.4e-11 | #NUM! | -29.61495 | -3.380409 |  |  |  |  | 0.83 | 0 | 0 | #NUM! | 0
0.82 |  | -0.82 | 9.7e-13 |  | 0 | 1.372269e-11 | -2.97 | 1.4e-11 | #NUM! | -29.98502 | -3.419957 |  |  |  |  | 0.82 | 0 | 0 | #NUM! | 0
0.81 |  | -0.81 | 1.24e-12 |  | 0 | 1.754241e-11 | -2.97 | 1.4e-11 | #NUM! | -30.35509 | -3.459505 |  |  |  |  | 0.81 | 0 | 0 | #NUM! | 0
0.8 |  | -0.8 | 2.46e-13 |  | 0 | 3.480188e-12 | -2.97 | 1.4e-11 | #NUM! | -30.72516 | -3.499053 |  |  |  |  | 0.8 | 0 | 0 | #NUM! | 0
0.79 |  | -0.79 | 1.076e-12 |  | 0 | 1.522229e-11 | -2.97 | 1.4e-11 | #NUM! | -31.09523 | -3.538601 |  |  |  |  | 0.79 | 0 | 0 | #NUM! | 0
0.78 |  | -0.78 | 1.78e-12 |  | 0 | 2.518185e-11 | -2.97 | 1.4e-11 | #NUM! | -31.4653 | -3.578149 |  |  |  |  | 0.78 | 0 | 0 | #NUM! | 0
0.77 |  | -0.77 | 6e-14 |  | 0 | 8.488264e-13 | -2.97 | 1.4e-11 | #NUM! | -31.83536 | -3.617697 |  |  |  |  | 0.77 | 0 | 0 | #NUM! | 0
0.76 |  | -0.76 | 1.356e-12 |  | 0 | 1.918348e-11 | -2.97 | 1.4e-11 | #NUM! | -32.20543 | -3.657246 |  |  |  |  | 0.76 | 0 | 0 | #NUM! | 0
0.75 |  | -0.75 | 1.608e-12 |  | 0 | 2.274855e-11 | -2.97 | 1.4e-11 | #NUM! | -32.5755 | -3.696794 |  |  |  |  | 0.75 | 0 | 0 | #NUM! | 0
0.74 |  | -0.74 | 1.392e-12 |  | 0 | 1.969277e-11 | -2.97 | 1.4e-11 | #NUM! | -32.94557 | -3.736342 |  |  |  |  | 0.74 | 0 | 0 | #NUM! | 0
0.73 |  | -0.73 | 4.8e-14 |  | 0 | 6.790611e-13 | -2.97 | 1.4e-11 | #NUM! | -33.31564 | -3.77589 |  |  |  |  | 0.73 | 0 | 0 | #NUM! | 0
0.72 |  | -0.72 | 1.024e-12 |  | 0 | 1.448664e-11 | -2.97 | 1.4e-11 | #NUM! | -33.68571 | -3.815438 |  |  |  |  | 0.72 | 0 | 0 | #NUM! | 0
0.71 |  | -0.71 | 1.7e-13 |  | 0 | 2.405008e-12 | -2.97 | 1.4e-11 | #NUM! | -34.05578 | -3.854986 |  |  |  |  | 0.71 | 0 | 0 | #NUM! | 0
0.7 |  | -0.7 | 1.148e-12 |  | 0 | 1.624088e-11 | -2.97 | 1.4e-11 | #NUM! | -34.42584 | -3.894534 |  |  |  |  | 0.7 | 0 | 0 | #NUM! | 0
0.69 |  | -0.69 | 8.78e-13 |  | 0 | 1.242116e-11 | -2.97 | 1.4e-11 | #NUM! | -34.79591 | -3.934082 |  |  |  |  | 0.69 | 0 | 0 | #NUM! | 0
0.68 |  | -0.68 | 7.26e-13 |  | 0 | 1.02708e-11 | -2.97 | 1.4e-11 | #NUM! | -35.16598 | -3.97363 |  |  |  |  | 0.68 | 0 | 0 | #NUM! | 0
0.67 |  | -0.67 | 3.16e-13 |  | 0 | 4.470486e-12 | -2.97 | 1.4e-11 | #NUM! | -35.53605 | -4.013179 |  |  |  |  | 0.67 | 0 | 0 | #NUM! | 0
0.66 |  | -0.66 | 3e-13 |  | 0 | 4.244132e-12 | -2.97 | 1.4e-11 | #NUM! | -35.90612 | -4.052727 |  |  |  |  | 0.66 | 0 | 0 | #NUM! | 0
0.65 |  | -0.65 | 1.18e-13 |  | 0 | 1.669359e-12 | -2.97 | 1.4e-11 | #NUM! | -36.27619 | -4.092275 |  |  |  |  | 0.65 | 0 | 0 | #NUM! | 0
0.64 |  | -0.64 | 5.26e-13 |  | 0 | 7.441378e-12 | -2.97 | 1.4e-11 | #NUM! | -36.64626 | -4.131823 |  |  |  |  | 0.64 | 0 | 0 | #NUM! | 0
0.63 |  | -0.63 | 1.46e-12 |  | 0 | 2.065477e-11 | -2.97 | 1.4e-11 | #NUM! | -37.01633 | -4.171371 |  |  |  |  | 0.63 | 0 | 0 | #NUM! | 0
0.62 |  | -0.62 | 2.128e-12 |  | 0 | 3.010504e-11 | -2.97 | 1.4e-11 | #NUM! | -37.38639 | -4.210919 |  |  |  |  | 0.62 | 0 | 0 | #NUM! | 0
0.61 |  | -0.61 | 2.17e-12 |  | 0 | 3.069922e-11 | -2.97 | 1.4e-11 | #NUM! | -37.75646 | -4.250467 |  |  |  |  | 0.61 | 0 | 0 | #NUM! | 0
0.6 |  | -0.6 | 9.36e-13 |  | 0 | 1.324169e-11 | -2.97 | 1.4e-11 | #NUM! | -38.12653 | -4.290015 |  |  |  |  | 0.6 | 0 | 0 | #NUM! | 0
0.59 |  | -0.59 | 5.56e-13 |  | 0 | 7.865791e-12 | -2.97 | 1.4e-11 | #NUM! | -38.4966 | -4.329563 |  |  |  |  | 0.59 | 0 | 0 | #NUM! | 0
0.58 |  | -0.58 | 1.912e-12 |  | 0 | 2.704927e-11 | -2.97 | 1.4e-11 | #NUM! | -38.86667 | -4.369111 |  |  |  |  | 0.58 | 0 | 0 | #NUM! | 0
0.57 |  | -0.57 | 1.742e-12 |  | 0 | 2.464426e-11 | -2.97 | 1.4e-11 | #NUM! | -39.23674 | -4.40866 |  |  |  |  | 0.57 | 0 | 0 | #NUM! | 0
0.56 |  | -0.56 | 1.702e-12 |  | 0 | 2.407837e-11 | -2.97 | 1.4e-11 | #NUM! | -39.60681 | -4.448208 |  |  |  |  | 0.56 | 0 | 0 | #NUM! | 0
0.55 |  | -0.55 | 1e-13 |  | 0 | 1.414711e-12 | -2.97 | 1.4e-11 | #NUM! | -39.97687 | -4.487756 |  |  |  |  | 0.55 | 0 | 0 | #NUM! | 0
0.54 |  | -0.54 | 2.146e-12 |  | 0 | 3.035969e-11 | -2.97 | 1.4e-11 | #NUM! | -40.34694 | -4.527304 |  |  |  |  | 0.54 | 0 | 0 | #NUM! | 0
0.53 |  | -0.53 | 7.2e-13 |  | 0 | 1.018592e-11 | -2.97 | 1.4e-11 | #NUM! | -40.71701 | -4.566852 |  |  |  |  | 0.53 | 0 | 0 | #NUM! | 0
0.52 |  | -0.52 | 1.1e-12 |  | 0 | 1.556182e-11 | -2.97 | 1.4e-11 | #NUM! | -41.08708 | -4.6064 |  |  |  |  | 0.52 | 0 | 0 | #NUM! | 0
0.51 |  | -0.51 | 8.42e-13 |  | 0 | 1.191186e-11 | -2.97 | 1.4e-11 | #NUM! | -41.45715 | -4.645948 |  |  |  |  | 0.51 | 0 | 0 | #NUM! | 0
0.5 |  | -0.5 | 2.308e-12 |  | 0 | 3.265152e-11 | -2.97 | 1.4e-11 | #NUM! | -41.82722 | -4.685496 |  |  |  |  | 0.5 | 0 | 0 | #NUM! | 0
0.49 |  | -0.49 | 4.4e-14 |  | 0 | 6.224727e-13 | -2.97 | 1.4e-11 | #NUM! | -42.19729 | -4.725044 |  |  |  |  | 0.49 | 0 | 0 | #NUM! | 0
0.48 |  | -0.48 | 7.72e-13 |  | 0 | 1.092157e-11 | -2.97 | 1.4e-11 | #NUM! | -42.56735 | -4.764593 |  |  |  |  | 0.48 | 0 | 0 | #NUM! | 0
0.47 |  | -0.47 | 1.18e-13 |  | 0 | 1.669359e-12 | -2.97 | 1.4e-11 | #NUM! | -42.93742 | -4.804141 |  |  |  |  | 0.47 | 0 | 0 | #NUM! | 0
0.46 |  | -0.46 | 1.078e-12 |  | 0 | 1.525058e-11 | -2.97 | 1.4e-11 | #NUM! | -43.30749 | -4.843689 |  |  |  |  | 0.46 | 0 | 0 | #NUM! | 0
0.45 |  | -0.45 | 1.56e-13 |  | 0 | 2.206949e-12 | -2.97 | 1.4e-11 | #NUM! | -43.67756 | -4.883237 |  |  |  |  | 0.45 | 0 | 0 | #NUM! | 0
0.44 |  | -0.44 | 1.68e-13 |  | 0 | 2.376714e-12 | -2.97 | 1.4e-11 | #NUM! | -44.04763 | -4.922785 |  |  |  |  | 0.44 | 0 | 0 | #NUM! | 0
0.43 |  | -0.43 | 2.838e-12 |  | 0 | 4.014949e-11 | -2.97 | 1.4e-11 | #NUM! | -44.4177 | -4.962333 |  |  |  |  | 0.43 | 0 | 0 | #NUM! | 0
0.42 |  | -0.42 | 6.4e-13 |  | 0 | 9.054148e-12 | -2.97 | 1.4e-11 | #NUM! | -44.78777 | -5.001881 |  |  |  |  | 0.42 | 0 | 0 | #NUM! | 0
0.41 |  | -0.41 | 8.9e-13 |  | 0 | 1.259092e-11 | -2.97 | 1.4e-11 | #NUM! | -45.15783 | -5.041429 |  |  |  |  | 0.41 | 0 | 0 | #NUM! | 0
0.4 |  | -0.4 | 4.28e-13 |  | 0 | 6.054961e-12 | -2.97 | 1.4e-11 | #NUM! | -45.5279 | -5.080977 |  |  |  |  | 0.4 | 0 | 0 | #NUM! | 0
0.39 |  | -0.39 | 1.732e-12 |  | 0 | 2.450279e-11 | -2.97 | 1.4e-11 | #NUM! | -45.89797 | -5.120525 |  |  |  |  | 0.39 | 0 | 0 | #NUM! | 0
0.38 |  | -0.38 | 4.4e-14 |  | 0 | 6.224727e-13 | -2.97 | 1.4e-11 | #NUM! | -46.26804 | -5.160074 |  |  |  |  | 0.38 | 0 | 0 | #NUM! | 0
0.37 |  | -0.37 | 6.6e-13 |  | 0 | 9.33709e-12 | -2.97 | 1.4e-11 | #NUM! | -46.63811 | -5.199622 |  |  |  |  | 0.37 | 0 | 0 | #NUM! | 0
0.36 |  | -0.36 | 6.64e-13 |  | 0 | 9.393678e-12 | -2.97 | 1.4e-11 | #NUM! | -47.00818 | -5.23917 |  |  |  |  | 0.36 | 0 | 0 | #NUM! | 0
0.35 |  | -0.35 | 9.74e-13 |  | 0 | 1.377928e-11 | -2.97 | 1.4e-11 | #NUM! | -47.37825 | -5.278718 |  |  |  |  | 0.35 | 0 | 0 | #NUM! | 0
0.34 |  | -0.34 | 1.64e-12 |  | 0 | 2.320125e-11 | -2.97 | 1.4e-11 | #NUM! | -47.74832 | -5.318266 |  |  |  |  | 0.34 | 0 | 0 | #NUM! | 0
0.33 |  | -0.33 | 1.58e-12 |  | 0 | 2.235243e-11 | -2.97 | 1.4e-11 | #NUM! | -48.11838 | -5.357814 |  |  |  |  | 0.33 | 0 | 0 | #NUM! | 0
0.32 |  | -0.32 | 1.066e-12 |  | 0 | 1.508082e-11 | -2.97 | 1.4e-11 | #NUM! | -48.48845 | -5.397362 |  |  |  |  | 0.32 | 0 | 0 | #NUM! | 0
0.31 |  | -0.31 | 7.5e-13 |  | 0 | 1.061033e-11 | -2.97 | 1.4e-11 | #NUM! | -48.85852 | -5.43691 |  |  |  |  | 0.31 | 0 | 0 | #NUM! | 0
0.3 |  | -0.3 | 1.026e-12 |  | 0 | 1.451493e-11 | -2.97 | 1.4e-11 | #NUM! | -49.22859 | -5.476458 |  |  |  |  | 0.3 | 0 | 0 | #NUM! | 0
0.29 |  | -0.29 | 1.45e-12 |  | 0 | 2.05133e-11 | -2.97 | 1.4e-11 | #NUM! | -49.59866 | -5.516007 |  |  |  |  | 0.29 | 0 | 0 | #NUM! | 0
0.28 |  | -0.28 | 4e-13 |  | 0 | 5.658842e-12 | -2.97 | 1.4e-11 | #NUM! | -49.96873 | -5.555555 |  |  |  |  | 0.28 | 0 | 0 | #NUM! | 0
0.27 |  | -0.27 | 1.396e-12 |  | 0 | 1.974936e-11 | -2.97 | 1.4e-11 | #NUM! | -50.3388 | -5.595103 |  |  |  |  | 0.27 | 0 | 0 | #NUM! | 0
0.26 |  | -0.26 | 8.1e-13 |  | 0 | 1.145916e-11 | -2.97 | 1.4e-11 | #NUM! | -50.70886 | -5.634651 |  |  |  |  | 0.26 | 0 | 0 | #NUM! | 0
0.25 |  | -0.25 | 3.058e-12 |  | 0 | 4.326185e-11 | -2.97 | 1.4e-11 | #NUM! | -51.07893 | -5.674199 |  |  |  |  | 0.25 | 0 | 0 | #NUM! | 0
0.24 |  | -0.24 | 3.12e-13 |  | 0 | 4.413897e-12 | -2.97 | 1.4e-11 | #NUM! | -51.449 | -5.713747 |  |  |  |  | 0.24 | 0 | 0 | #NUM! | 0
0.23 |  | -0.23 | 1.69e-12 |  | 0 | 2.390861e-11 | -2.97 | 1.4e-11 | #NUM! | -51.81907 | -5.753295 |  |  |  |  | 0.23 | 0 | 0 | #NUM! | 0
0.22 |  | -0.22 | 3.76e-13 |  | 0 | 5.319312e-12 | -2.97 | 1.4e-11 | #NUM! | -52.18914 | -5.792843 |  |  |  |  | 0.22 | 0 | 0 | #NUM! | 0
0.21 |  | -0.21 | 6.12e-13 |  | 0 | 8.658029e-12 | -2.97 | 1.4e-11 | #NUM! | -52.55921 | -5.832391 |  |  |  |  | 0.21 | 0 | 0 | #NUM! | 0
0.2 |  | -0.2 | 3.172e-12 |  | 0 | 4.487462e-11 | -2.97 | 1.4e-11 | #NUM! | -52.92928 | -5.87194 |  |  |  |  | 0.2 | 0 | 0 | #NUM! | 0
0.19 |  | -0.19 | 1.254e-12 |  | 0 | 1.774047e-11 | -2.97 | 1.4e-11 | #NUM! | -53.29934 | -5.911488 |  |  |  |  | 0.19 | 0 | 0 | #NUM! | 0
0.18 |  | -0.18 | 2.3e-13 |  | 0 | 3.253834e-12 | -2.97 | 1.4e-11 | #NUM! | -53.66941 | -5.951036 |  |  |  |  | 0.18 | 0 | 0 | #NUM! | 0
0.17 |  | -0.17 | 1.018e-12 |  | 0 | 1.440175e-11 | -2.97 | 1.4e-11 | #NUM! | -54.03948 | -5.990584 |  |  |  |  | 0.17 | 0 | 0 | #NUM! | 0
0.16 |  | -0.16 | 1.8e-13 |  | 0 | 2.546479e-12 | -2.97 | 1.4e-11 | #NUM! | -54.40955 | -6.030132 |  |  |  |  | 0.16 | 0 | 0 | #NUM! | 0
0.15 |  | -0.15 | 1.25e-12 |  | 0 | 1.768388e-11 | -2.97 | 1.4e-11 | #NUM! | -54.77962 | -6.06968 |  |  |  |  | 0.15 | 0 | 0 | #NUM! | 0
0.14 |  | -0.14 | 3.78e-13 |  | 0 | 5.347606e-12 | -2.97 | 1.4e-11 | #NUM! | -55.14969 | -6.109228 |  |  |  |  | 0.14 | 0 | 0 | #NUM! | 0
0.13 |  | -0.13 | 9.42e-13 |  | 0 | 1.332657e-11 | -2.97 | 1.4e-11 | #NUM! | -55.51976 | -6.148776 |  |  |  |  | 0.13 | 0 | 0 | #NUM! | 0
0.12 |  | -0.12 | 1.122e-12 |  | 0 | 1.587305e-11 | -2.97 | 1.4e-11 | #NUM! | -55.88982 | -6.188324 |  |  |  |  | 0.12 | 0 | 0 | #NUM! | 0
0.11 |  | -0.11 | 7.28e-13 |  | 0 | 1.029909e-11 | -2.97 | 1.4e-11 | #NUM! | -56.25989 | -6.227872 |  |  |  |  | 0.11 | 0 | 0 | #NUM! | 0
0.1 |  | -0.1 | 1.01e-12 |  | 0 | 1.428858e-11 | -2.97 | 1.4e-11 | #NUM! | -56.62996 | -6.267421 |  |  |  |  | 0.1 | 0 | 0 | #NUM! | 0
0.09 |  | -0.09 | 2.06e-13 |  | 0 | 2.914304e-12 | -2.97 | 1.4e-11 | #NUM! | -57.00003 | -6.306969 |  |  |  |  | 0.09 | 0 | 0 | #NUM! | 0
0.08 |  | -0.08 | 1.754e-12 |  | 0 | 2.481402e-11 | -2.97 | 1.4e-11 | #NUM! | -57.3701 | -6.346517 |  |  |  |  | 0.08 | 0 | 0 | #NUM! | 0
0.07 |  | -0.07 | 1.38e-13 |  | 0 | 1.952301e-12 | -2.97 | 1.4e-11 | #NUM! | -57.74017 | -6.386065 |  |  |  |  | 0.07 | 0 | 0 | #NUM! | 0
0.06 |  | -0.06 | 5.3e-13 |  | 0 | 7.497966e-12 | -2.97 | 1.4e-11 | #NUM! | -58.11024 | -6.425613 |  |  |  |  | 0.06 | 0 | 0 | #NUM! | 0
0.05 |  | -0.05 | 1.316e-12 |  | 0 | 1.861759e-11 | -2.97 | 1.4e-11 | #NUM! | -58.48031 | -6.465161 |  |  |  |  | 0.05 | 0 | 0 | #NUM! | 0
0.04 |  | -0.04 | 7.36e-13 |  | 0 | 1.041227e-11 | -2.97 | 1.4e-11 | #NUM! | -58.85037 | -6.504709 |  |  |  |  | 0.04 | 0 | 0 | #NUM! | 0
0.03 |  | -0.03 | 1.412e-12 |  | 0 | 1.997571e-11 | -2.97 | 1.4e-11 | #NUM! | -59.22044 | -6.544257 |  |  |  |  | 0.03 | 0 | 0 | #NUM! | 0
0.02 |  | -0.02 | 2.54e-13 |  | 0 | 3.593365e-12 | -2.97 | 1.4e-11 | #NUM! | -59.59051 | -6.583805 |  |  |  |  | 0.02 | 0 | 0 | #NUM! | 0
0.01 |  | -0.01 | 1.04e-12 |  | 0 | 1.471299e-11 | -2.97 | 1.4e-11 | #NUM! | -59.96058 | -6.623354 |  |  |  |  | 0.01 | 0 | 0 | #NUM! | 0
0 |  | 0 | 2.56e-13 |  | 0 | 3.621659e-12 | -2.97 | 1.4e-11 | #NUM! | -60.33065 | -6.662902 |  |  |  |  | 0 | 0 | 0 | #NUM! | 0
[16 empty] | 0 | 1.7e-13 | 2.405008e-12
[16 empty] | -0.01 | 9.7e-13 | 1.372269e-11
[16 empty] | -0.02 | 1.494e-12 | 2.113578e-11
[16 empty] | -0.03 | 1.092e-12 | 1.544864e-11
[16 empty] | -0.04 | 1.006e-12 | 1.423199e-11
[16 empty] | -0.05 | 1.66e-12 | 2.34842e-11
[16 empty] | -0.06 | 1.504e-12 | 2.127725e-11
[16 empty] | -0.07 | 4.8e-14 | 6.790611e-13
[16 empty] | -0.08 | 1.106e-12 | 1.56467e-11
[16 empty] | -0.09 | 1.986e-12 | 2.809615e-11
[16 empty] | -0.1 | 1.11e-12 | 1.570329e-11
[16 empty] | -0.11 | 8e-14 | 1.131768e-12
[16 empty] | -0.12 | 6.22e-13 | 8.7995e-12
[16 empty] | -0.13 | 1.768e-12 | 2.501208e-11
[16 empty] | -0.14 | 1.524e-12 | 2.156019e-11
[16 empty] | -0.15 | 7.26e-13 | 1.02708e-11
[16 empty] | -0.16 | 1.424e-12 | 2.014548e-11
[16 empty] | -0.17 | 6.54e-13 | 9.252207e-12
[16 empty] | -0.18 | 2.094e-12 | 2.962404e-11
[16 empty] | -0.19 | 1.034e-12 | 1.462811e-11
[16 empty] | -0.2 | 2.286e-12 | 3.234028e-11
[16 empty] | -0.21 | 2e-13 | 2.829421e-12
[16 empty] | -0.22 | 1.374e-12 | 1.943812e-11
[16 empty] | -0.23 | 2.418e-12 | 3.42077e-11
[16 empty] | -0.24 | 1.006e-12 | 1.423199e-11
[16 empty] | -0.25 | 1.214e-12 | 1.717459e-11
[16 empty] | -0.26 | 1.524e-12 | 2.156019e-11
[16 empty] | -0.27 | 1.538e-12 | 2.175825e-11
[16 empty] | -0.28 | 9.88e-13 | 1.397734e-11
[16 empty] | -0.29 | 7.4e-13 | 1.046886e-11
[16 empty] | -0.3 | 1.286e-12 | 1.819318e-11
[16 empty] | -0.31 | 7.86e-13 | 1.111963e-11
[16 empty] | -0.32 | 2.018e-12 | 2.854886e-11
[16 empty] | -0.33 | 4.48e-13 | 6.337904e-12
[16 empty] | -0.34 | 1.16e-13 | 1.641064e-12
[16 empty] | -0.35 | 2.484e-12 | 3.514141e-11
[16 empty] | -0.36 | 1.434e-12 | 2.028695e-11
[16 empty] | -0.37 | 1.24e-13 | 1.754241e-12
[16 empty] | -0.38 | 9.76e-13 | 1.380758e-11
[16 empty] | -0.39 | 3.4e-13 | 4.810016e-12
[16 empty] | -0.4 | 1.404e-12 | 1.986254e-11
[16 empty] | -0.41 | 2.98e-13 | 4.215838e-12
[16 empty] | -0.42 | 4.42e-13 | 6.253021e-12
[16 empty] | -0.43 | 1.882e-12 | 2.662485e-11
[16 empty] | -0.44 | 1.252e-12 | 1.771218e-11
[16 empty] | -0.45 | 6.4e-13 | 9.054148e-12
[16 empty] | -0.46 | 4.4e-13 | 6.224727e-12
[16 empty] | -0.47 | 6.46e-13 | 9.139031e-12
[16 empty] | -0.48 | 1.658e-12 | 2.34559e-11
[16 empty] | -0.49 | 2.74e-13 | 3.876307e-12
[16 empty] | -0.5 | 4.94e-13 | 6.98867e-12
[16 empty] | -0.51 | 1.326e-12 | 1.875906e-11
[16 empty] | -0.52 | 9.14e-13 | 1.293045e-11
[16 empty] | -0.53 | 2.11e-12 | 2.985039e-11
[16 empty] | -0.54 | 9.42e-13 | 1.332657e-11
[16 empty] | -0.55 | 8.38e-13 | 1.185527e-11
[16 empty] | -0.56 | 8.02e-13 | 1.134598e-11
[16 empty] | -0.57 | 2.186e-12 | 3.092557e-11
[16 empty] | -0.58 | 1.46e-12 | 2.065477e-11
[16 empty] | -0.59 | 4.96e-13 | 7.016965e-12
[16 empty] | -0.6 | 5.86e-13 | 8.290204e-12
[16 empty] | -0.61 | 1.188e-12 | 1.680676e-11
[16 empty] | -0.62 | 7.86e-13 | 1.111963e-11
[16 empty] | -0.63 | 1.936e-12 | 2.73888e-11
[16 empty] | -0.64 | 1.548e-12 | 2.189972e-11
[16 empty] | -0.65 | 4.22e-13 | 5.970079e-12
[16 empty] | -0.66 | 5.62e-13 | 7.950674e-12
[16 empty] | -0.67 | 1.1e-13 | 1.556182e-12
[16 empty] | -0.68 | 1.788e-12 | 2.529503e-11
[16 empty] | -0.69 | 1.252e-12 | 1.771218e-11
[16 empty] | -0.7 | 7.68e-13 | 1.086498e-11
[16 empty] | -0.71 | 5.62e-13 | 7.950674e-12
[16 empty] | -0.72 | 8.8e-13 | 1.244945e-11
[16 empty] | -0.73 | 7.6e-14 | 1.07518e-12
[16 empty] | -0.74 | 7.84e-13 | 1.109133e-11
[16 empty] | -0.75 | 1.17e-12 | 1.655211e-11
[16 empty] | -0.76 | 7.7e-13 | 1.089327e-11
[16 empty] | -0.77 | 1.48e-12 | 2.093772e-11
[16 empty] | -0.78 | 1.212e-12 | 1.714629e-11
[16 empty] | -0.79 | 9e-14 | 1.27324e-12
[16 empty] | -0.8 | 4.12e-13 | 5.828608e-12
[16 empty] | -0.81 | 2.072e-12 | 2.93128e-11
[16 empty] | -0.82 | 1.782e-12 | 2.521014e-11
[16 empty] | -0.83 | 3.52e-13 | 4.979781e-12
[16 empty] | -0.84 | 3.08e-13 | 4.357309e-12
[16 empty] | -0.85 | 3.238e-12 | 4.580833e-11
[16 empty] | -0.86 | 2.6e-13 | 3.678248e-12
[16 empty] | -0.87 | 3.06e-13 | 4.329014e-12
[16 empty] | -0.88 | 9.1e-13 | 1.287387e-11
[16 empty] | -0.89 | 2.502e-12 | 3.539606e-11
[16 empty] | -0.9 | 1.15e-12 | 1.626917e-11
[16 empty] | -0.91 | 4.04e-13 | 5.715431e-12
[16 empty] | -0.92 | 6.76e-13 | 9.563444e-12
[16 empty] | -0.93 | 6.66e-13 | 9.421973e-12
[16 empty] | -0.94 | 2.06e-13 | 2.914304e-12
[16 empty] | -0.95 | 1.894e-12 | 2.679462e-11
[16 empty] | -0.96 | 1.744e-12 | 2.467255e-11
[16 empty] | -0.97 | 2.16e-13 | 3.055775e-12
[16 empty] | -0.98 | 7.06e-13 | 9.987857e-12
[16 empty] | -0.99 | 1.178e-12 | 1.666529e-11
[16 empty] | -1 | 1.18e-13 | 1.669359e-12
[16 empty] | -1.01 | 1.062e-12 | 1.502423e-11
[16 empty] | -1.02 | 1.68e-12 | 2.376714e-11
[16 empty] | -1.03 | 1.836e-12 | 2.597409e-11
[16 empty] | -1.04 | 5.36e-13 | 7.582849e-12
[16 empty] | -1.05 | 1.052e-12 | 1.488276e-11
[16 empty] | -1.06 | 1.942e-12 | 2.747368e-11
[16 empty] | -1.07 | 1.478e-12 | 2.090942e-11
[16 empty] | -1.08 | 9.3e-13 | 1.315681e-11
[16 empty] | -1.09 | 7.76e-13 | 1.097815e-11
[16 empty] | -1.1 | 1.36e-12 | 1.924006e-11
[16 empty] | -1.11 | 1.252e-12 | 1.771218e-11
[16 empty] | -1.12 | 4.82e-13 | 6.818905e-12
[16 empty] | -1.13 | 1.088e-12 | 1.539205e-11
[16 empty] | -1.14 | 2.18e-13 | 3.084069e-12
[16 empty] | -1.15 | 2.732e-12 | 3.864989e-11
[16 empty] | -1.16 | 1.954e-12 | 2.764345e-11
[16 empty] | -1.17 | 5.06e-13 | 7.158436e-12
[16 empty] | -1.18 | 6.98e-13 | 9.87468e-12
[16 empty] | -1.19 | 1.816e-12 | 2.569114e-11
[16 empty] | -1.2 | 1.224e-12 | 1.731606e-11
[16 empty] | -1.21 | 2.8e-13 | 3.96119e-12
[16 empty] | -1.22 | 5.76e-13 | 8.148733e-12
[16 empty] | -1.23 | 2.62e-13 | 3.706542e-12
[16 empty] | -1.24 | 1.62e-13 | 2.291831e-12
[16 empty] | -1.25 | 2.46e-13 | 3.480188e-12
[16 empty] | -1.26 | 1.08e-13 | 1.527887e-12
[16 empty] | -1.27 | 1.696e-12 | 2.399349e-11
[16 empty] | -1.28 | 2.8e-12 | 3.96119e-11
[16 empty] | -1.29 | 7.28e-13 | 1.029909e-11
[16 empty] | -1.3 | 1.1e-13 | 1.556182e-12
[16 empty] | -1.31 | 1.22e-13 | 1.725947e-12
[16 empty] | -1.32 | 6.72e-13 | 9.506855e-12
[16 empty] | -1.33 | 1.2e-13 | 1.697653e-12
[16 empty] | -1.34 | 1.118e-12 | 1.581646e-11
[16 empty] | -1.35 | 8.38e-13 | 1.185527e-11
[16 empty] | -1.36 | 5.34e-13 | 7.554555e-12
[16 empty] | -1.37 | 6.66e-13 | 9.421973e-12
[16 empty] | -1.38 | 1.6e-13 | 2.263537e-12
[16 empty] | -1.39 | 2.18e-13 | 3.084069e-12
[16 empty] | -1.4 | 1.304e-12 | 1.844783e-11
[16 empty] | -1.41 | 3.6e-13 | 5.092958e-12
[16 empty] | -1.42 | 6.36e-13 | 8.997559e-12
[16 empty] | -1.43 | 1.82e-13 | 2.574773e-12
[16 empty] | -1.44 | 3.4e-13 | 4.810016e-12
[16 empty] | -1.45 | 2.44e-13 | 3.451894e-12
[16 empty] | -1.46 | 1.948e-12 | 2.755856e-11
[16 empty] | -1.47 | 1.44e-12 | 2.037183e-11
[16 empty] | -1.48 | 3.86e-13 | 5.460783e-12
[16 empty] | -1.49 | 1.018e-12 | 1.440175e-11
[16 empty] | -1.5 | 2.134e-12 | 3.018992e-11
[16 empty] | -1.51 | 2.442e-12 | 3.454723e-11
[16 empty] | -1.52 | 1.574e-12 | 2.226754e-11
[16 empty] | -1.53 | 1.71e-12 | 2.419155e-11
[16 empty] | -1.54 | 6.02e-13 | 8.516558e-12
[16 empty] | -1.55 | 6.06e-13 | 8.573146e-12
[16 empty] | -1.56 | 1.706e-12 | 2.413496e-11
[16 empty] | -1.57 | 4.68e-13 | 6.620846e-12
[16 empty] | -1.58 | 1.272e-12 | 1.799512e-11
[16 empty] | -1.59 | 1.166e-12 | 1.649553e-11
[16 empty] | -1.6 | 4.04e-13 | 5.715431e-12
[16 empty] | -1.61 | 2.46e-13 | 3.480188e-12
[16 empty] | -1.62 | 4.04e-13 | 5.715431e-12
[16 empty] | -1.63 | 6.88e-13 | 9.733209e-12
[16 empty] | -1.64 | 2.16e-13 | 3.055775e-12
[16 empty] | -1.65 | 1.92e-13 | 2.716244e-12
[16 empty] | -1.66 | 1.212e-12 | 1.714629e-11
[16 empty] | -1.67 | 1.87e-12 | 2.645509e-11
[16 empty] | -1.68 | 3.4e-14 | 4.810016e-13
[16 empty] | -1.69 | 1.316e-12 | 1.861759e-11
[16 empty] | -1.7 | 9.2e-13 | 1.301534e-11
[16 empty] | -1.71 | 1.502e-12 | 2.124895e-11
[16 empty] | -1.72 | 3.98e-13 | 5.630548e-12
[16 empty] | -1.73 | 3.48e-13 | 4.923193e-12
[16 empty] | -1.74 | 6.44e-13 | 9.110736e-12
[16 empty] | -1.75 | 7.66e-13 | 1.083668e-11
[16 empty] | -1.76 | 7.18e-13 | 1.015762e-11
[16 empty] | -1.77 | 2.62e-13 | 3.706542e-12
[16 empty] | -1.78 | 6e-15 | 8.488264e-14
[16 empty] | -1.79 | 3e-14 | 4.244132e-13
[16 empty] | -1.8 | 4.5e-13 | 6.366198e-12
[16 empty] | -1.81 | 4.42e-13 | 6.253021e-12
[16 empty] | -1.82 | 5.38e-13 | 7.611143e-12
[16 empty] | -1.83 | 1.282e-12 | 1.813659e-11
[16 empty] | -1.84 | 1.38e-12 | 1.952301e-11
[16 empty] | -1.85 | 1.252e-12 | 1.771218e-11
[16 empty] | -1.86 | 3.52e-13 | 4.979781e-12
[16 empty] | -1.87 | 5.5e-13 | 7.780908e-12
[16 empty] | -1.88 | 4.92e-13 | 6.960376e-12
[16 empty] | -1.89 | 1.072e-12 | 1.51657e-11
[16 empty] | -1.9 | 8.26e-13 | 1.168551e-11
[16 empty] | -1.91 | 9.1e-13 | 1.287387e-11
[16 empty] | -1.92 | 2.246e-12 | 3.17744e-11
[16 empty] | -1.93 | 9.84e-13 | 1.392075e-11
[16 empty] | -1.94 | 3.48e-13 | 4.923193e-12
[16 empty] | -1.95 | 1.1e-12 | 1.556182e-11
[16 empty] | -1.96 | 1.152e-12 | 1.629747e-11
[16 empty] | -1.97 | 6.42e-13 | 9.082442e-12
[16 empty] | -1.98 | 3.2e-13 | 4.527074e-12
[16 empty] | -1.99 | 1.116e-12 | 1.578817e-11
[16 empty] | -2 | 1e-12 | 1.414711e-11
[16 empty] | -2.01 | 8.24e-13 | 1.165722e-11
[16 empty] | -2.02 | 6.28e-13 | 8.884383e-12
[16 empty] | -2.03 | 5.5e-13 | 7.780908e-12
[16 empty] | -2.04 | 8.94e-13 | 1.264751e-11
[16 empty] | -2.05 | 3.96e-13 | 5.602254e-12
[16 empty] | -2.06 | 5.86e-13 | 8.290204e-12
[16 empty] | -2.07 | 5.58e-13 | 7.894085e-12
[16 empty] | -2.08 | 1.46e-13 | 2.065477e-12
[16 empty] | -2.09 | 6.5e-13 | 9.195619e-12
[16 empty] | -2.1 | 8.66e-13 | 1.225139e-11
[16 empty] | -2.11 | 1.084e-12 | 1.533546e-11
[16 empty] | -2.12 | 1.6e-13 | 2.263537e-12
[16 empty] | -2.13 | 3.76e-13 | 5.319312e-12
[16 empty] | -2.14 | 1.76e-12 | 2.489891e-11
[16 empty] | -2.15 | 1.502e-12 | 2.124895e-11
[16 empty] | -2.16 | 1.16e-13 | 1.641064e-12
[16 empty] | -2.17 | 2.176e-12 | 3.07841e-11
[16 empty] | -2.18 | 1.242e-12 | 1.757071e-11
[16 empty] | -2.19 | 6.6e-14 | 9.33709e-13
[16 empty] | -2.2 | 1.654e-12 | 2.339931e-11
[16 empty] | -2.21 | 1.39e-12 | 1.966448e-11
[16 empty] | -2.22 | 5.1e-13 | 7.215024e-12
[16 empty] | -2.23 | 1.394e-12 | 1.972107e-11
[16 empty] | -2.24 | 1.596e-12 | 2.257878e-11
[16 empty] | -2.25 | 2.082e-12 | 2.945427e-11
[16 empty] | -2.26 | 1.228e-12 | 1.737265e-11
[16 empty] | -2.27 | 4.12e-13 | 5.828608e-12
[16 empty] | -2.28 | 3.46e-13 | 4.894899e-12
[16 empty] | -2.29 | 1.522e-12 | 2.15319e-11
[16 empty] | -2.3 | 5.36e-13 | 7.582849e-12
[16 empty] | -2.31 | 2.06e-13 | 2.914304e-12
[16 empty] | -2.32 | 2.62e-13 | 3.706542e-12
[16 empty] | -2.33 | 2.772e-12 | 3.921578e-11
[16 empty] | -2.34 | 1.386e-12 | 1.960789e-11
[16 empty] | -2.35 | 1.9e-13 | 2.68795e-12
[16 empty] | -2.36 | 4.24e-13 | 5.998373e-12
[16 empty] | -2.37 | 1.254e-12 | 1.774047e-11
[16 empty] | -2.38 | 3.2e-14 | 4.527074e-13
[16 empty] | -2.39 | 1.2e-13 | 1.697653e-12
[16 empty] | -2.4 | 1.108e-12 | 1.567499e-11
[16 empty] | -2.41 | 4.52e-13 | 6.394492e-12
[16 empty] | -2.42 | 1.234e-12 | 1.745753e-11
[16 empty] | -2.43 | 1.67e-12 | 2.362567e-11
[16 empty] | -2.44 | 4.16e-13 | 5.885196e-12
[16 empty] | -2.45 | 1.98e-13 | 2.801127e-12
[16 empty] | -2.46 | 1.298e-12 | 1.836294e-11
[16 empty] | -2.47 | 1.192e-12 | 1.686335e-11
[16 empty] | -2.48 | 5.4e-13 | 7.639437e-12
[16 empty] | -2.49 | 9.4e-14 | 1.329828e-12
[16 empty] | -2.5 | 3e-14 | 4.244132e-13
[16 empty] | -2.51 | 7.84e-13 | 1.109133e-11
[16 empty] | -2.52 | 8.6e-14 | 1.216651e-12
[16 empty] | -2.53 | 4.62e-13 | 6.535963e-12
[16 empty] | -2.54 | 3.62e-13 | 5.121252e-12
[16 empty] | -2.55 | 1.12e-13 | 1.584476e-12
[16 empty] | -2.56 | 2.024e-12 | 2.863374e-11
[16 empty] | -2.57 | 4.24e-13 | 5.998373e-12
[16 empty] | -2.58 | 5.48e-13 | 7.752614e-12
[16 empty] | -2.59 | 2.088e-12 | 2.953916e-11
[16 empty] | -2.6 | 1.8e-13 | 2.546479e-12
[16 empty] | -2.61 | 6.36e-13 | 8.997559e-12
[16 empty] | -2.62 | 1.752e-12 | 2.478573e-11
[16 empty] | -2.63 | 1.014e-12 | 1.434517e-11
[16 empty] | -2.64 | 6e-14 | 8.488264e-13
[16 empty] | -2.65 | 1.262e-12 | 1.785365e-11
[16 empty] | -2.66 | 8.1e-13 | 1.145916e-11
[16 empty] | -2.67 | 8.62e-13 | 1.219481e-11
[16 empty] | -2.68 | 2.3e-13 | 3.253834e-12
[16 empty] | -2.69 | 8.42e-13 | 1.191186e-11
[16 empty] | -2.7 | 5.4e-13 | 7.639437e-12
[16 empty] | -2.71 | 1.16e-13 | 1.641064e-12
[16 empty] | -2.72 | 1.158e-12 | 1.638235e-11
[16 empty] | -2.73 | 1.658e-12 | 2.34559e-11
[16 empty] | -2.74 | 2.6e-14 | 3.678248e-13
[16 empty] | -2.75 | 4.76e-13 | 6.734022e-12
[16 empty] | -2.76 | 8.96e-13 | 1.267581e-11
[16 empty] | -2.77 | 2.36e-13 | 3.338717e-12
[16 empty] | -2.78 | 2e-15 | 2.829421e-14
[16 empty] | -2.79 | 2.32e-13 | 3.282129e-12
[16 empty] | -2.8 | 9.5e-13 | 1.343975e-11
[16 empty] | -2.81 | 9.8e-13 | 1.386416e-11
[16 empty] | -2.82 | 5.68e-13 | 8.035556e-12
[16 empty] | -2.83 | 3.52e-13 | 4.979781e-12
[16 empty] | -2.84 | 4.86e-13 | 6.875494e-12
[16 empty] | -2.85 | 1.6e-12 | 2.263537e-11
[16 empty] | -2.86 | 4.66e-13 | 6.592551e-12
[16 empty] | -2.87 | 3.82e-13 | 5.404195e-12
[16 empty] | -2.88 | 3.062e-12 | 4.331844e-11
[16 empty] | -2.89 | 7.54e-13 | 1.066692e-11
[16 empty] | -2.9 | 2.44e-13 | 3.451894e-12
[16 empty] | -2.91 | 2.8e-13 | 3.96119e-12
[16 empty] | -2.92 | 2.202e-12 | 3.115193e-11
[16 empty] | -2.93 | 1.2e-14 | 1.697653e-13
[16 empty] | -2.94 | 1.08e-13 | 1.527887e-12
[16 empty] | -2.95 | 8.66e-13 | 1.225139e-11
[16 empty] | -2.96 | 1.006e-12 | 1.423199e-11
[16 empty] | -2.97 | 3.4e-14 | 4.810016e-13
[16 empty] | -2.98 | 2.02e-13 | 2.857715e-12
[16 empty] | -2.99 | 1.206e-12 | 1.706141e-11
[16 empty] | -3 | 5.42e-13 | 7.667731e-12
[16 empty] | -3 | 2.598e-12 | 3.675418e-11
[16 empty] | -2.99 | 5.72e-13 | 8.092145e-12
[16 empty] | -2.98 | 3.22e-13 | 4.555368e-12
[16 empty] | -2.97 | 1.666e-12 | 2.356908e-11
[16 empty] | -2.96 | 9.06e-13 | 1.281728e-11
[16 empty] | -2.95 | 3.86e-13 | 5.460783e-12
[16 empty] | -2.94 | 7.26e-13 | 1.02708e-11
[16 empty] | -2.93 | 8.9e-13 | 1.259092e-11
[16 empty] | -2.92 | 2.06e-13 | 2.914304e-12
[16 empty] | -2.91 | 3.92e-13 | 5.545666e-12
[16 empty] | -2.9 | 7.4e-13 | 1.046886e-11
[16 empty] | -2.89 | 6.2e-14 | 8.771206e-13
[16 empty] | -2.88 | 9.7e-13 | 1.372269e-11
[16 empty] | -2.87 | 9.7e-13 | 1.372269e-11
[16 empty] | -2.86 | 4.1e-13 | 5.800313e-12
[16 empty] | -2.85 | 1.16e-13 | 1.641064e-12
[16 empty] | -2.84 | 3.84e-13 | 5.432489e-12
[16 empty] | -2.83 | 5.66e-13 | 8.007262e-12
[16 empty] | -2.82 | 3.9e-13 | 5.517371e-12
[16 empty] | -2.81 | 1.008e-12 | 1.426028e-11
[16 empty] | -2.8 | 2.26e-13 | 3.197246e-12
[16 empty] | -2.79 | 1.914e-12 | 2.707756e-11
[16 empty] | -2.78 | 2.84e-13 | 4.017778e-12
[16 empty] | -2.77 | 3.18e-13 | 4.49878e-12
[16 empty] | -2.76 | 1.512e-12 | 2.139042e-11
[16 empty] | -2.75 | 1.118e-12 | 1.581646e-11
[16 empty] | -2.74 | 1.498e-12 | 2.119236e-11
[16 empty] | -2.73 | 1.24e-13 | 1.754241e-12
[16 empty] | -2.72 | 9.2e-14 | 1.301534e-12
[16 empty] | -2.71 | 1.166e-12 | 1.649553e-11
[16 empty] | -2.7 | 1.92e-13 | 2.716244e-12
[16 empty] | -2.69 | 7.32e-13 | 1.035568e-11
[16 empty] | -2.68 | 2.12e-13 | 2.999186e-12
[16 empty] | -2.67 | 1.596e-12 | 2.257878e-11
[16 empty] | -2.66 | 1.148e-12 | 1.624088e-11
[16 empty] | -2.65 | 3.66e-13 | 5.177841e-12
[16 empty] | -2.64 | 9.4e-13 | 1.329828e-11
[16 empty] | -2.63 | 1.63e-12 | 2.305978e-11
[16 empty] | -2.62 | 8.14e-13 | 1.151574e-11
[16 empty] | -2.61 | 1.106e-12 | 1.56467e-11
[16 empty] | -2.6 | 6.7e-13 | 9.478561e-12
[16 empty] | -2.59 | 1.106e-12 | 1.56467e-11
[16 empty] | -2.58 | 2.6e-13 | 3.678248e-12
[16 empty] | -2.57 | 6.6e-14 | 9.33709e-13
[16 empty] | -2.56 | 8e-14 | 1.131768e-12
[16 empty] | -2.55 | 1.974e-12 | 2.792639e-11
[16 empty] | -2.54 | 2.86e-13 | 4.046072e-12
[16 empty] | -2.53 | 1.536e-12 | 2.172995e-11
[16 empty] | -2.52 | 7.44e-13 | 1.052545e-11
[16 empty] | -2.51 | 1.008e-12 | 1.426028e-11
[16 empty] | -2.5 | 1.134e-12 | 1.604282e-11
[16 empty] | -2.49 | 1.256e-12 | 1.776877e-11
[16 empty] | -2.48 | 5.6e-14 | 7.922379e-13
[16 empty] | -2.47 | 5.36e-13 | 7.582849e-12
[16 empty] | -2.46 | 2.78e-13 | 3.932895e-12
[16 empty] | -2.45 | 5.44e-13 | 7.696026e-12
[16 empty] | -2.44 | 4.34e-13 | 6.139844e-12
[16 empty] | -2.43 | 4.9e-13 | 6.932082e-12
[16 empty] | -2.42 | 8e-15 | 1.131768e-13
[16 empty] | -2.41 | 9.24e-13 | 1.307193e-11
[16 empty] | -2.4 | 3.64e-13 | 5.149547e-12
[16 empty] | -2.39 | 4.62e-13 | 6.535963e-12
[16 empty] | -2.38 | 1.502e-12 | 2.124895e-11
[16 empty] | -2.37 | 1.584e-12 | 2.240902e-11
[16 empty] | -2.36 | 1.48e-13 | 2.093772e-12
[16 empty] | -2.35 | 4.16e-13 | 5.885196e-12
[16 empty] | -2.34 | 6e-14 | 8.488264e-13
[16 empty] | -2.33 | 1.594e-12 | 2.255049e-11
[16 empty] | -2.32 | 1.398e-12 | 1.977765e-11
[16 empty] | -2.31 | 8.94e-13 | 1.264751e-11
[16 empty] | -2.3 | 7.84e-13 | 1.109133e-11
[16 empty] | -2.29 | 1.292e-12 | 1.827806e-11
[16 empty] | -2.28 | 1.758e-12 | 2.487061e-11
[16 empty] | -2.27 | 9.9e-13 | 1.400563e-11
[16 empty] | -2.26 | 4.16e-13 | 5.885196e-12
[16 empty] | -2.25 | 5.54e-13 | 7.837497e-12
[16 empty] | -2.24 | 8.24e-13 | 1.165722e-11
[16 empty] | -2.23 | 1.452e-12 | 2.05416e-11
[16 empty] | -2.22 | 1.084e-12 | 1.533546e-11
[16 empty] | -2.21 | 2.8e-14 | 3.96119e-13
[16 empty] | -2.2 | 1.17e-12 | 1.655211e-11
[16 empty] | -2.19 | 9.54e-13 | 1.349634e-11
[16 empty] | -2.18 | 9.84e-13 | 1.392075e-11
[16 empty] | -2.17 | 4.46e-13 | 6.309609e-12
[16 empty] | -2.16 | 5.4e-14 | 7.639437e-13
[16 empty] | -2.15 | 6.54e-13 | 9.252207e-12
[16 empty] | -2.14 | 5.46e-13 | 7.72432e-12
[16 empty] | -2.13 | 7.2e-13 | 1.018592e-11
[16 empty] | -2.12 | 2.54e-13 | 3.593365e-12
[16 empty] | -2.11 | 1.468e-12 | 2.076795e-11
[16 empty] | -2.1 | 5.46e-13 | 7.72432e-12
[16 empty] | -2.09 | 9.94e-13 | 1.406222e-11
[16 empty] | -2.08 | 2.16e-13 | 3.055775e-12
[16 empty] | -2.07 | 9e-13 | 1.27324e-11
[16 empty] | -2.06 | 3.12e-13 | 4.413897e-12
[16 empty] | -2.05 | 1.17e-12 | 1.655211e-11
[16 empty] | -2.04 | 1.384e-12 | 1.957959e-11
[16 empty] | -2.03 | 7.4e-14 | 1.046886e-12
[16 empty] | -2.02 | 2.92e-13 | 4.130955e-12
[16 empty] | -2.01 | 4.52e-13 | 6.394492e-12
[16 empty] | -2 | 1.412e-12 | 1.997571e-11
[16 empty] | -1.99 | 1.9e-13 | 2.68795e-12
[16 empty] | -1.98 | 6.22e-13 | 8.7995e-12
[16 empty] | -1.97 | 6.46e-13 | 9.139031e-12
[16 empty] | -1.96 | 9.72e-13 | 1.375099e-11
[16 empty] | -1.95 | 9.62e-13 | 1.360952e-11
[16 empty] | -1.94 | 4.3e-13 | 6.083256e-12
[16 empty] | -1.93 | 2.86e-13 | 4.046072e-12
[16 empty] | -1.92 | 9.96e-13 | 1.409052e-11
[16 empty] | -1.91 | 6.18e-13 | 8.742912e-12
[16 empty] | -1.9 | 1.106e-12 | 1.56467e-11
[16 empty] | -1.89 | 1.056e-12 | 1.493934e-11
[16 empty] | -1.88 | 1.362e-12 | 1.926836e-11
[16 empty] | -1.87 | 1.082e-12 | 1.530717e-11
[16 empty] | -1.86 | 2.36e-13 | 3.338717e-12
[16 empty] | -1.85 | 1.206e-12 | 1.706141e-11
[16 empty] | -1.84 | 1.456e-12 | 2.059819e-11
[16 empty] | -1.83 | 9.16e-13 | 1.295875e-11
[16 empty] | -1.82 | 2.12e-13 | 2.999186e-12
[16 empty] | -1.81 | 2.4e-14 | 3.395305e-13
[16 empty] | -1.8 | 1.226e-12 | 1.734435e-11
[16 empty] | -1.79 | 1.214e-12 | 1.717459e-11
[16 empty] | -1.78 | 9.98e-13 | 1.411881e-11
[16 empty] | -1.77 | 1.238e-12 | 1.751412e-11
[16 empty] | -1.76 | 1.68e-13 | 2.376714e-12
[16 empty] | -1.75 | 2.202e-12 | 3.115193e-11
[16 empty] | -1.74 | 1.374e-12 | 1.943812e-11
[16 empty] | -1.73 | 2e-14 | 2.829421e-13
[16 empty] | -1.72 | 7.68e-13 | 1.086498e-11
[16 empty] | -1.71 | 3.18e-13 | 4.49878e-12
[16 empty] | -1.7 | 1.656e-12 | 2.342761e-11
[16 empty] | -1.69 | 6e-14 | 8.488264e-13
[16 empty] | -1.68 | 8.08e-13 | 1.143086e-11
[16 empty] | -1.67 | 2.294e-12 | 3.245346e-11
[16 empty] | -1.66 | 6.06e-13 | 8.573146e-12
[16 empty] | -1.65 | 4.58e-13 | 6.479375e-12
[16 empty] | -1.64 | 1.114e-12 | 1.575988e-11
[16 empty] | -1.63 | 1.312e-12 | 1.8561e-11
[16 empty] | -1.62 | 9.12e-13 | 1.290216e-11
[16 empty] | -1.61 | 6.46e-13 | 9.139031e-12
[16 empty] | -1.6 | 9.4e-13 | 1.329828e-11
[16 empty] | -1.59 | 3.2e-14 | 4.527074e-13
[16 empty] | -1.58 | 3.98e-13 | 5.630548e-12
[16 empty] | -1.57 | 9.58e-13 | 1.355293e-11
[16 empty] | -1.56 | 8.2e-14 | 1.160063e-12
[16 empty] | -1.55 | 4.72e-13 | 6.677434e-12
[16 empty] | -1.54 | 1.26e-13 | 1.782535e-12
[16 empty] | -1.53 | 9.14e-13 | 1.293045e-11
[16 empty] | -1.52 | 2.1e-13 | 2.970892e-12
[16 empty] | -1.51 | 3.36e-13 | 4.753428e-12
[16 empty] | -1.5 | 6.42e-13 | 9.082442e-12
[16 empty] | -1.49 | 6.76e-13 | 9.563444e-12
[16 empty] | -1.48 | 1.882e-12 | 2.662485e-11
[16 empty] | -1.47 | 7.72e-13 | 1.092157e-11
[16 empty] | -1.46 | 1.278e-12 | 1.808e-11
[16 empty] | -1.45 | 6.4e-14 | 9.054148e-13
[16 empty] | -1.44 | 8.66e-13 | 1.225139e-11
[16 empty] | -1.43 | 1.5e-13 | 2.122066e-12
[16 empty] | -1.42 | 6.84e-13 | 9.676621e-12
[16 empty] | -1.41 | 5.76e-13 | 8.148733e-12
[16 empty] | -1.4 | 4.54e-13 | 6.422786e-12
[16 empty] | -1.39 | 1.424e-12 | 2.014548e-11
[16 empty] | -1.38 | 1.066e-12 | 1.508082e-11
[16 empty] | -1.37 | 1.094e-12 | 1.547693e-11
[16 empty] | -1.36 | 3.68e-13 | 5.206135e-12
[16 empty] | -1.35 | 1.448e-12 | 2.048501e-11
[16 empty] | -1.34 | 1.474e-12 | 2.085283e-11
[16 empty] | -1.33 | 2.11e-12 | 2.985039e-11
[16 empty] | -1.32 | 9.58e-13 | 1.355293e-11
[16 empty] | -1.31 | 3.14e-13 | 4.442191e-12
[16 empty] | -1.3 | 3e-13 | 4.244132e-12
[16 empty] | -1.29 | 4.46e-13 | 6.309609e-12
[16 empty] | -1.28 | 3.16e-13 | 4.470486e-12
[16 empty] | -1.27 | 7.58e-13 | 1.072351e-11
[16 empty] | -1.26 | 1.168e-12 | 1.652382e-11
[16 empty] | -1.25 | 1.552e-12 | 2.195631e-11
[16 empty] | -1.24 | 1.052e-12 | 1.488276e-11
[16 empty] | -1.23 | 2.24e-13 | 3.168952e-12
[16 empty] | -1.22 | 1.422e-12 | 2.011718e-11
[16 empty] | -1.21 | 2.194e-12 | 3.103875e-11
[16 empty] | -1.2 | 1.93e-12 | 2.730391e-11
[16 empty] | -1.19 | 4.72e-13 | 6.677434e-12
[16 empty] | -1.18 | 8.48e-13 | 1.199675e-11
[16 empty] | -1.17 | 1.05e-12 | 1.485446e-11
[16 empty] | -1.16 | 1.636e-12 | 2.314467e-11
[16 empty] | -1.15 | 3.2e-13 | 4.527074e-12
[16 empty] | -1.14 | 7.98e-13 | 1.128939e-11
[16 empty] | -1.13 | 6e-15 | 8.488264e-14
[16 empty] | -1.12 | 9.18e-13 | 1.298704e-11
[16 empty] | -1.11 | 1.41e-12 | 1.994742e-11
[16 empty] | -1.1 | 3.2e-14 | 4.527074e-13
[16 empty] | -1.09 | 8.5e-13 | 1.202504e-11
[16 empty] | -1.08 | 2.82e-13 | 3.989484e-12
[16 empty] | -1.07 | 7.4e-14 | 1.046886e-12
[16 empty] | -1.06 | 1.2e-13 | 1.697653e-12
[16 empty] | -1.05 | 1.608e-12 | 2.274855e-11
[16 empty] | -1.04 | 1.346e-12 | 1.9042e-11
[16 empty] | -1.03 | 9.12e-13 | 1.290216e-11
[16 empty] | -1.02 | 1.514e-12 | 2.141872e-11
[16 empty] | -1.01 | 2.6e-13 | 3.678248e-12
[16 empty] | -1 | 1.812e-12 | 2.563456e-11
[16 empty] | -0.99 | 3.94e-13 | 5.57396e-12
[16 empty] | -0.98 | 1.26e-13 | 1.782535e-12
[16 empty] | -0.97 | 4.88e-13 | 6.903788e-12
[16 empty] | -0.96 | 1.246e-12 | 1.762729e-11
[16 empty] | -0.95 | 9.88e-13 | 1.397734e-11
[16 empty] | -0.94 | 1.268e-12 | 1.793853e-11
[16 empty] | -0.93 | 2.32e-13 | 3.282129e-12
[16 empty] | -0.92 | 3.92e-13 | 5.545666e-12
[16 empty] | -0.91 | 1.86e-13 | 2.631362e-12
[16 empty] | -0.9 | 1.474e-12 | 2.085283e-11
[16 empty] | -0.89 | 3.6e-13 | 5.092958e-12
[16 empty] | -0.88 | 1.29e-12 | 1.824977e-11
[16 empty] | -0.87 | 1.154e-12 | 1.632576e-11
[16 empty] | -0.86 | 3.12e-13 | 4.413897e-12
[16 empty] | -0.85 | 8.44e-13 | 1.194016e-11
[16 empty] | -0.84 | 1.498e-12 | 2.119236e-11
[16 empty] | -0.83 | 1.108e-12 | 1.567499e-11
[16 empty] | -0.82 | 9.7e-13 | 1.372269e-11
[16 empty] | -0.81 | 1.24e-12 | 1.754241e-11
[16 empty] | -0.8 | 2.46e-13 | 3.480188e-12
[16 empty] | -0.79 | 1.076e-12 | 1.522229e-11
[16 empty] | -0.78 | 1.78e-12 | 2.518185e-11
[16 empty] | -0.77 | 6e-14 | 8.488264e-13
[16 empty] | -0.76 | 1.356e-12 | 1.918348e-11
[16 empty] | -0.75 | 1.608e-12 | 2.274855e-11
[16 empty] | -0.74 | 1.392e-12 | 1.969277e-11
[16 empty] | -0.73 | 4.8e-14 | 6.790611e-13
[16 empty] | -0.72 | 1.024e-12 | 1.448664e-11
[16 empty] | -0.71 | 1.7e-13 | 2.405008e-12
[16 empty] | -0.7 | 1.148e-12 | 1.624088e-11
[16 empty] | -0.69 | 8.78e-13 | 1.242116e-11
[16 empty] | -0.68 | 7.26e-13 | 1.02708e-11
[16 empty] | -0.67 | 3.16e-13 | 4.470486e-12
[16 empty] | -0.66 | 3e-13 | 4.244132e-12
[16 empty] | -0.65 | 1.18e-13 | 1.669359e-12
[16 empty] | -0.64 | 5.26e-13 | 7.441378e-12
[16 empty] | -0.63 | 1.46e-12 | 2.065477e-11
[16 empty] | -0.62 | 2.128e-12 | 3.010504e-11
[16 empty] | -0.61 | 2.17e-12 | 3.069922e-11
[16 empty] | -0.6 | 9.36e-13 | 1.324169e-11
[16 empty] | -0.59 | 5.56e-13 | 7.865791e-12
[16 empty] | -0.58 | 1.912e-12 | 2.704927e-11
[16 empty] | -0.57 | 1.742e-12 | 2.464426e-11
[16 empty] | -0.56 | 1.702e-12 | 2.407837e-11
[16 empty] | -0.55 | 1e-13 | 1.414711e-12
[16 empty] | -0.54 | 2.146e-12 | 3.035969e-11
[16 empty] | -0.53 | 7.2e-13 | 1.018592e-11
[16 empty] | -0.52 | 1.1e-12 | 1.556182e-11
[16 empty] | -0.51 | 8.42e-13 | 1.191186e-11
[16 empty] | -0.5 | 2.308e-12 | 3.265152e-11
[16 empty] | -0.49 | 4.4e-14 | 6.224727e-13
[16 empty] | -0.48 | 7.72e-13 | 1.092157e-11
[16 empty] | -0.47 | 1.18e-13 | 1.669359e-12
[16 empty] | -0.46 | 1.078e-12 | 1.525058e-11
[16 empty] | -0.45 | 1.56e-13 | 2.206949e-12
[16 empty] | -0.44 | 1.68e-13 | 2.376714e-12
[16 empty] | -0.43 | 2.838e-12 | 4.014949e-11
[16 empty] | -0.42 | 6.4e-13 | 9.054148e-12
[16 empty] | -0.41 | 8.9e-13 | 1.259092e-11
[16 empty] | -0.4 | 4.28e-13 | 6.054961e-12
[16 empty] | -0.39 | 1.732e-12 | 2.450279e-11
[16 empty] | -0.38 | 4.4e-14 | 6.224727e-13
[16 empty] | -0.37 | 6.6e-13 | 9.33709e-12
[16 empty] | -0.36 | 6.64e-13 | 9.393678e-12
[16 empty] | -0.35 | 9.74e-13 | 1.377928e-11
[16 empty] | -0.34 | 1.64e-12 | 2.320125e-11
[16 empty] | -0.33 | 1.58e-12 | 2.235243e-11
[16 empty] | -0.32 | 1.066e-12 | 1.508082e-11
[16 empty] | -0.31 | 7.5e-13 | 1.061033e-11
[16 empty] | -0.3 | 1.026e-12 | 1.451493e-11
[16 empty] | -0.29 | 1.45e-12 | 2.05133e-11
[16 empty] | -0.28 | 4e-13 | 5.658842e-12
[16 empty] | -0.27 | 1.396e-12 | 1.974936e-11
[16 empty] | -0.26 | 8.1e-13 | 1.145916e-11
[16 empty] | -0.25 | 3.058e-12 | 4.326185e-11
[16 empty] | -0.24 | 3.12e-13 | 4.413897e-12
[16 empty] | -0.23 | 1.69e-12 | 2.390861e-11
[16 empty] | -0.22 | 3.76e-13 | 5.319312e-12
[16 empty] | -0.21 | 6.12e-13 | 8.658029e-12
[16 empty] | -0.2 | 3.172e-12 | 4.487462e-11
[16 empty] | -0.19 | 1.254e-12 | 1.774047e-11
[16 empty] | -0.18 | 2.3e-13 | 3.253834e-12
[16 empty] | -0.17 | 1.018e-12 | 1.440175e-11
[16 empty] | -0.16 | 1.8e-13 | 2.546479e-12
[16 empty] | -0.15 | 1.25e-12 | 1.768388e-11
[16 empty] | -0.14 | 3.78e-13 | 5.347606e-12
[16 empty] | -0.13 | 9.42e-13 | 1.332657e-11
[16 empty] | -0.12 | 1.122e-12 | 1.587305e-11
[16 empty] | -0.11 | 7.28e-13 | 1.029909e-11
[16 empty] | -0.1 | 1.01e-12 | 1.428858e-11
[16 empty] | -0.09 | 2.06e-13 | 2.914304e-12
[16 empty] | -0.08 | 1.754e-12 | 2.481402e-11
[16 empty] | -0.07 | 1.38e-13 | 1.952301e-12
[16 empty] | -0.06 | 5.3e-13 | 7.497966e-12
[16 empty] | -0.05 | 1.316e-12 | 1.861759e-11
[16 empty] | -0.04 | 7.36e-13 | 1.041227e-11
[16 empty] | -0.03 | 1.412e-12 | 1.997571e-11
[16 empty] | -0.02 | 2.54e-13 | 3.593365e-12
[16 empty] | -0.01 | 1.04e-12 | 1.471299e-11
[16 empty] | 0 | 2.56e-13 | 3.621659e-12
Reverse Order

## ForNRevWO
|  |  | Column Rev | g | Column to Move to | q |  | D, um | 3000 | lnJ0 | -61.17358 | -38.342 | Slope | 3.361622 |  |  |  |  | lnJ0 | -61.24738 | -38.342 | Slope | 3.204602
|  |  | Start Row | 612 | Start Row | 612 |  |  | 1.3 | I0, A | 1.914184e-28 | 2.3e-17 | Intercept | -5.838431 |  |  |  |  | I0, A | 1.778013e-28 | 2.3e-17 | Intercept | -5.554046
|  |  | End Row | 1212 | End Row | 1212 |  | A, cm2 | 0.07068583 | J0, Acm-2 | 2.708017e-27 |  | Specific on resistance Ohm. cm2 | 0.2974754 |  |  |  |  | J0, Acm-2 | 2.515374e-27 |  | Specific on resistance Ohm.cm2 | 0.3120512
[5 empty] | 2.829421e-14 |  |  |  |  | q/hkT, V-1 | 37.43862 | 29.075 | Specific on resistance mOhm.cm3 | 297.4754 |  |  |  |  | q/hkT, V-1 | 37.47853 | 29.075 | Specific on resistance mOhm.cm3 | 312.0512
[5 empty] | 1.414739 |  |  |  |  | fBneff, eV | 1.941432 | Rectification ration | 184500000000 | Max current density Acm-2 | 1.414739 |  |  |  | fBneff, eV | 1.943311 | Rectification ration | 38490377213.2 | Max current density Acm-2 | 1.414739
[5 empty] | For Current density | Rev Current density |  |  |  | h | 1.049287 | I @ -3 V, A | 5.42e-13 | I @ 3 V, A | 0.099999 |  |  |  | h | 1.04817 | I @ -3 V, A | 2.598e-12 | I @ 3 V, A | 0.099998
602 | 602 | 602 | 602 |  | Acm-2 | Acm-2 |  | VG, V | ln(IGS) | [7 empty] | VG, V | ln(IGS) |  |  | I @ -2.5 V, A | 1.134e-12 | I @ 2.5 V, A | 0.099999
1 | 1 | 1 | 1
Va | Ia_abs | Va | Ia_abs
V | A | V | A
0 | 5.32e-13 | 0 | 1.7e-13 |  | 7.52626e-12 | 2.405008e-12 | -2.97 | 1.4e-11 | -25.61262 | -61.17358 | -5.838431 |  |  |  |  | 0 | 5.32e-13 | 7.52626e-12 | -61.24738 | -5.554046
0.01 | 9.22e-13 | -0.01 | 9.7e-13 |  | 1.304363e-11 | 1.372269e-11 | -2.97 | 1.4e-11 | -25.06272 | -60.79919 | -5.804815 |  |  |  |  | 0.01 | 9.22e-13 | 1.304363e-11 | -60.87259 | -5.522
0.02 | 5.66e-13 | -0.02 | 1.494e-12 |  | 8.007262e-12 | 2.113578e-11 | -2.97 | 1.4e-11 | -25.55067 | -60.42481 | -5.771199 |  |  |  |  | 0.02 | 5.66e-13 | 8.007262e-12 | -60.49781 | -5.489954
0.03 | 1.3e-13 | -0.03 | 1.092e-12 |  | 1.839124e-12 | 1.544864e-11 | -2.97 | 1.4e-11 | -27.02173 | -60.05042 | -5.737582 |  |  |  |  | 0.03 | 1.3e-13 | 1.839124e-12 | -60.12302 | -5.457908
0.04 | 3.54e-13 | -0.04 | 1.006e-12 |  | 5.008076e-12 | 1.423199e-11 | -2.97 | 1.4e-11 | -26.01997 | -59.67604 | -5.703966 |  |  |  |  | 0.04 | 3.54e-13 | 5.008076e-12 | -59.74823 | -5.425862
0.05 | 3.7e-13 | -0.05 | 1.66e-12 |  | 5.234429e-12 | 2.34842e-11 | -2.97 | 1.4e-11 | -25.97576 | -59.30165 | -5.67035 |  |  |  |  | 0.05 | 3.7e-13 | 5.234429e-12 | -59.37345 | -5.393816
0.06 | 5.76e-13 | -0.06 | 1.504e-12 |  | 8.148733e-12 | 2.127725e-11 | -2.97 | 1.4e-11 | -25.53316 | -58.92726 | -5.636734 |  |  |  |  | 0.06 | 5.76e-13 | 8.148733e-12 | -58.99866 | -5.36177
0.07 | 6.42e-13 | -0.07 | 4.8e-14 |  | 9.082442e-12 | 6.790611e-13 | -2.97 | 1.4e-11 | -25.42468 | -58.55288 | -5.603117 |  |  |  |  | 0.07 | 6.42e-13 | 9.082442e-12 | -58.62388 | -5.329724
0.08 | 3e-13 | -0.08 | 1.106e-12 |  | 4.244132e-12 | 1.56467e-11 | -2.97 | 1.4e-11 | -26.18548 | -58.17849 | -5.569501 |  |  |  |  | 0.08 | 3e-13 | 4.244132e-12 | -58.24909 | -5.297678
0.09 | 3.7e-13 | -0.09 | 1.986e-12 |  | 5.234429e-12 | 2.809615e-11 | -2.97 | 1.4e-11 | -25.97576 | -57.80411 | -5.535885 |  |  |  |  | 0.09 | 3.7e-13 | 5.234429e-12 | -57.87431 | -5.265632
0.1 | 2.4e-13 | -0.1 | 1.11e-12 |  | 3.395305e-12 | 1.570329e-11 | -2.97 | 1.4e-11 | -26.40863 | -57.42972 | -5.502269 |  |  |  |  | 0.1 | 2.4e-13 | 3.395305e-12 | -57.49952 | -5.233586
0.11 | 1.9e-13 | -0.11 | 8e-14 |  | 2.68795e-12 | 1.131768e-12 | -2.97 | 1.4e-11 | -26.64224 | -57.05533 | -5.468653 |  |  |  |  | 0.11 | 1.9e-13 | 2.68795e-12 | -57.12474 | -5.20154
0.12 | 3.6e-13 | -0.12 | 6.22e-13 |  | 5.092958e-12 | 8.7995e-12 | -2.97 | 1.4e-11 | -26.00316 | -56.68095 | -5.435036 |  |  |  |  | 0.12 | 3.6e-13 | 5.092958e-12 | -56.74995 | -5.169494
0.13 | 5.58e-13 | -0.13 | 1.768e-12 |  | 7.894085e-12 | 2.501208e-11 | -2.97 | 1.4e-11 | -25.56491 | -56.30656 | -5.40142 |  |  |  |  | 0.13 | 5.58e-13 | 7.894085e-12 | -56.37517 | -5.137448
0.14 | 1.12e-13 | -0.14 | 1.524e-12 |  | 1.584476e-12 | 2.156019e-11 | -2.97 | 1.4e-11 | -27.17077 | -55.93217 | -5.367804 |  |  |  |  | 0.14 | 1.12e-13 | 1.584476e-12 | -56.00038 | -5.105402 |  |  | log | Start | 1.2 | 121
0.15 | 2.26e-13 | -0.15 | 7.26e-13 |  | 3.197246e-12 | 1.02708e-11 | -2.97 | 1.4e-11 | -26.46873 | -55.55779 | -5.334188 |  |  |  |  | 0.15 | 2.26e-13 | 3.197246e-12 | -55.6256 | -5.073356 |  |  |  | End | 1.3 | 131
0.16 | 4.08e-13 | -0.16 | 1.424e-12 |  | 5.772019e-12 | 2.014548e-11 | -2.97 | 1.4e-11 | -25.878 | -55.1834 | -5.300571 |  |  |  |  | 0.16 | 4.08e-13 | 5.772019e-12 | -55.25081 | -5.04131 |  |  |  | Start | 1.2 | 181
0.17 | 1.16e-13 | -0.17 | 6.54e-13 |  | 1.641064e-12 | 9.252207e-12 | -2.97 | 1.4e-11 | -27.13568 | -54.80902 | -5.266955 |  |  |  |  | 0.17 | 1.16e-13 | 1.641064e-12 | -54.87603 | -5.009264 |  |  |  | End | 1.3 | 171
0.18 | 5.52e-13 | -0.18 | 2.094e-12 |  | 7.809203e-12 | 2.962404e-11 | -2.97 | 1.4e-11 | -25.57572 | -54.43463 | -5.233339 |  |  |  |  | 0.18 | 5.52e-13 | 7.809203e-12 | -54.50124 | -4.977218
0.19 | 3.58e-13 | -0.19 | 1.034e-12 |  | 5.064664e-12 | 1.462811e-11 | -2.97 | 1.4e-11 | -26.00873 | -54.06024 | -5.199723 |  |  |  |  | 0.19 | 3.58e-13 | 5.064664e-12 | -54.12646 | -4.945172
0.2 | 4.5e-13 | -0.2 | 2.286e-12 |  | 6.366198e-12 | 3.234028e-11 | -2.97 | 1.4e-11 | -25.78002 | -53.68586 | -5.166107 |  |  |  |  | 0.2 | 4.5e-13 | 6.366198e-12 | -53.75167 | -4.913126
0.21 | 2.36e-13 | -0.21 | 2e-13 |  | 3.338717e-12 | 2.829421e-12 | -2.97 | 1.4e-11 | -26.42543 | -53.31147 | -5.13249 |  |  |  |  | 0.21 | 2.36e-13 | 3.338717e-12 | -53.37689 | -4.881079
0.22 | 2.1e-13 | -0.22 | 1.374e-12 |  | 2.970892e-12 | 1.943812e-11 | -2.97 | 1.4e-11 | -26.54216 | -52.93709 | -5.098874 |  |  |  |  | 0.22 | 2.1e-13 | 2.970892e-12 | -53.0021 | -4.849033
0.23 | 1.98e-13 | -0.23 | 2.418e-12 |  | 2.801127e-12 | 3.42077e-11 | -2.97 | 1.4e-11 | -26.601 | -52.5627 | -5.065258 |  |  |  |  | 0.23 | 1.98e-13 | 2.801127e-12 | -52.62731 | -4.816987
0.24 | 3.58e-13 | -0.24 | 1.006e-12 |  | 5.064664e-12 | 1.423199e-11 | -2.97 | 1.4e-11 | -26.00873 | -52.18831 | -5.031642 |  |  |  |  | 0.24 | 3.58e-13 | 5.064664e-12 | -52.25253 | -4.784941
0.25 | 4.16e-13 | -0.25 | 1.214e-12 |  | 5.885196e-12 | 1.717459e-11 | -2.97 | 1.4e-11 | -25.85858 | -51.81393 | -4.998025 |  |  |  |  | 0.25 | 4.16e-13 | 5.885196e-12 | -51.87774 | -4.752895
0.26 | 4.62e-13 | -0.26 | 1.524e-12 |  | 6.535963e-12 | 2.156019e-11 | -2.97 | 1.4e-11 | -25.7537 | -51.43954 | -4.964409 |  |  |  |  | 0.26 | 4.62e-13 | 6.535963e-12 | -51.50296 | -4.720849
0.27 | 4.28e-13 | -0.27 | 1.538e-12 |  | 6.054961e-12 | 2.175825e-11 | -2.97 | 1.4e-11 | -25.83014 | -51.06515 | -4.930793 |  |  |  |  | 0.27 | 4.28e-13 | 6.054961e-12 | -51.12817 | -4.688803
0.28 | 3.06e-13 | -0.28 | 9.88e-13 |  | 4.329014e-12 | 1.397734e-11 | -2.97 | 1.4e-11 | -26.16568 | -50.69077 | -4.897177 |  |  |  |  | 0.28 | 3.06e-13 | 4.329014e-12 | -50.75339 | -4.656757
0.29 | 3.2e-13 | -0.29 | 7.4e-13 |  | 4.527074e-12 | 1.046886e-11 | -2.97 | 1.4e-11 | -26.12095 | -50.31638 | -4.863561 |  |  |  |  | 0.29 | 3.2e-13 | 4.527074e-12 | -50.3786 | -4.624711
0.3 | 4.1e-13 | -0.3 | 1.286e-12 |  | 5.800313e-12 | 1.819318e-11 | -2.97 | 1.4e-11 | -25.87311 | -49.942 | -4.829944 |  |  |  |  | 0.3 | 4.1e-13 | 5.800313e-12 | -50.00382 | -4.592665
0.31 | 2e-15 | -0.31 | 7.86e-13 |  | 2.829421e-14 | 1.111963e-11 | -2.97 | 1.4e-11 | -31.19612 | -49.56761 | -4.796328 |  |  |  |  | 0.31 | 2e-15 | 2.829421e-14 | -49.62903 | -4.560619
0.32 | 1.48e-13 | -0.32 | 2.018e-12 |  | 2.093772e-12 | 2.854886e-11 | -2.97 | 1.4e-11 | -26.89205 | -49.19322 | -4.762712 |  |  |  |  | 0.32 | 1.48e-13 | 2.093772e-12 | -49.25425 | -4.528573
0.33 | 1.68e-13 | -0.33 | 4.48e-13 |  | 2.376714e-12 | 6.337904e-12 | -2.97 | 1.4e-11 | -26.7653 | -48.81884 | -4.729096 |  |  |  |  | 0.33 | 1.68e-13 | 2.376714e-12 | -48.87946 | -4.496527
0.34 | 4.58e-13 | -0.34 | 1.16e-13 |  | 6.479375e-12 | 1.641064e-12 | -2.97 | 1.4e-11 | -25.7624 | -48.44445 | -4.695479 |  |  |  |  | 0.34 | 4.58e-13 | 6.479375e-12 | -48.50468 | -4.464481
0.35 | 3.28e-13 | -0.35 | 2.484e-12 |  | 4.640251e-12 | 3.514141e-11 | -2.97 | 1.4e-11 | -26.09625 | -48.07007 | -4.661863 |  |  |  |  | 0.35 | 3.28e-13 | 4.640251e-12 | -48.12989 | -4.432435
0.36 | 5e-14 | -0.36 | 1.434e-12 |  | 7.073553e-13 | 2.028695e-11 | -2.97 | 1.4e-11 | -27.97724 | -47.69568 | -4.628247 |  |  |  |  | 0.36 | 5e-14 | 7.073553e-13 | -47.75511 | -4.400389
0.37 | 2.14e-13 | -0.37 | 1.24e-13 |  | 3.027481e-12 | 1.754241e-12 | -2.97 | 1.4e-11 | -26.52329 | -47.32129 | -4.594631 |  |  |  |  | 0.37 | 2.14e-13 | 3.027481e-12 | -47.38032 | -4.368343
0.38 | 3.8e-14 | -0.38 | 9.76e-13 |  | 5.3759e-13 | 1.380758e-11 | -2.97 | 1.4e-11 | -28.25168 | -46.94691 | -4.561015 |  |  |  |  | 0.38 | 3.8e-14 | 5.3759e-13 | -47.00554 | -4.336297
0.39 | 3.74e-13 | -0.39 | 3.4e-13 |  | 5.291018e-12 | 4.810016e-12 | -2.97 | 1.4e-11 | -25.96501 | -46.57252 | -4.527398 |  |  |  |  | 0.39 | 3.74e-13 | 5.291018e-12 | -46.63075 | -4.304251
0.4 | 3.58e-13 | -0.4 | 1.404e-12 |  | 5.064664e-12 | 1.986254e-11 | -2.97 | 1.4e-11 | -26.00873 | -46.19813 | -4.493782 |  |  |  |  | 0.4 | 3.58e-13 | 5.064664e-12 | -46.25596 | -4.272205
0.41 | 2e-15 | -0.41 | 2.98e-13 |  | 2.829421e-14 | 4.215838e-12 | -2.97 | 1.4e-11 | -31.19612 | -45.82375 | -4.460166 |  |  |  |  | 0.41 | 2e-15 | 2.829421e-14 | -45.88118 | -4.240159
0.42 | 3.94e-13 | -0.42 | 4.42e-13 |  | 5.57396e-12 | 6.253021e-12 | -2.97 | 1.4e-11 | -25.91292 | -45.44936 | -4.42655 |  |  |  |  | 0.42 | 3.94e-13 | 5.57396e-12 | -45.50639 | -4.208113
0.43 | 2.6e-13 | -0.43 | 1.882e-12 |  | 3.678248e-12 | 2.662485e-11 | -2.97 | 1.4e-11 | -26.32858 | -45.07498 | -4.392933 |  |  |  |  | 0.43 | 2.6e-13 | 3.678248e-12 | -45.13161 | -4.176067
0.44 | 2.26e-13 | -0.44 | 1.252e-12 |  | 3.197246e-12 | 1.771218e-11 | -2.97 | 1.4e-11 | -26.46873 | -44.70059 | -4.359317 |  |  |  |  | 0.44 | 2.26e-13 | 3.197246e-12 | -44.75682 | -4.144021
0.45 | 6e-14 | -0.45 | 6.4e-13 |  | 8.488264e-13 | 9.054148e-12 | -2.97 | 1.4e-11 | -27.79492 | -44.3262 | -4.325701 |  |  |  |  | 0.45 | 6e-14 | 8.488264e-13 | -44.38204 | -4.111975
0.46 | 2.66e-13 | -0.46 | 4.4e-13 |  | 3.76313e-12 | 6.224727e-12 | -2.97 | 1.4e-11 | -26.30577 | -43.95182 | -4.292085 |  |  |  |  | 0.46 | 2.66e-13 | 3.76313e-12 | -44.00725 | -4.079929
0.47 | 2.94e-13 | -0.47 | 6.46e-13 |  | 4.159249e-12 | 9.139031e-12 | -2.97 | 1.4e-11 | -26.20569 | -43.57743 | -4.258468 |  |  |  |  | 0.47 | 2.94e-13 | 4.159249e-12 | -43.63247 | -4.047883
0.48 | 2.64e-13 | -0.48 | 1.658e-12 |  | 3.734836e-12 | 2.34559e-11 | -2.97 | 1.4e-11 | -26.31332 | -43.20304 | -4.224852 |  |  |  |  | 0.48 | 2.64e-13 | 3.734836e-12 | -43.25768 | -4.015837 |  |  | log | Start | 1.85 | 186
0.49 | 2.58e-13 | -0.49 | 2.74e-13 |  | 3.649953e-12 | 3.876307e-12 | -2.97 | 1.4e-11 | -26.33631 | -42.82866 | -4.191236 |  |  |  |  | 0.49 | 2.58e-13 | 3.649953e-12 | -42.8829 | -3.983791 |  |  |  | End | 1.95 | 196
0.5 | 3.74e-13 | -0.5 | 4.94e-13 |  | 5.291018e-12 | 6.98867e-12 | -2.97 | 1.4e-11 | -25.96501 | -42.45427 | -4.15762 |  |  |  |  | 0.5 | 3.74e-13 | 5.291018e-12 | -42.50811 | -3.951745 |  |  |  | Start | 1.85 | 116
0.51 | 2.26e-13 | -0.51 | 1.326e-12 |  | 3.197246e-12 | 1.875906e-11 | -2.97 | 1.4e-11 | -26.46873 | -42.07989 | -4.124004 |  |  |  |  | 0.51 | 2.26e-13 | 3.197246e-12 | -42.13333 | -3.919699 |  |  |  | End | 1.95 | 106
0.52 | 8e-15 | -0.52 | 9.14e-13 |  | 1.131768e-13 | 1.293045e-11 | -2.97 | 1.4e-11 | -29.80982 | -41.7055 | -4.090387 |  |  |  |  | 0.52 | 8e-15 | 1.131768e-13 | -41.75854 | -3.887653
0.53 | 2e-13 | -0.53 | 2.11e-12 |  | 2.829421e-12 | 2.985039e-11 | -2.97 | 1.4e-11 | -26.59095 | -41.33111 | -4.056771 |  |  |  |  | 0.53 | 2e-13 | 2.829421e-12 | -41.38376 | -3.855607
0.54 | 3.66e-13 | -0.54 | 9.42e-13 |  | 5.177841e-12 | 1.332657e-11 | -2.97 | 1.4e-11 | -25.98663 | -40.95673 | -4.023155 |  |  |  |  | 0.54 | 3.66e-13 | 5.177841e-12 | -41.00897 | -3.823561
0.55 | 4.2e-14 | -0.55 | 8.38e-13 |  | 5.941785e-13 | 1.185527e-11 | -2.97 | 1.4e-11 | -28.1516 | -40.58234 | -3.989539 |  |  |  |  | 0.55 | 4.2e-14 | 5.941785e-13 | -40.63419 | -3.791515
0.56 | 2.38e-13 | -0.56 | 8.02e-13 |  | 3.367011e-12 | 1.134598e-11 | -2.97 | 1.4e-11 | -26.417 | -40.20796 | -3.955922 |  |  |  |  | 0.56 | 2.38e-13 | 3.367011e-12 | -40.2594 | -3.759469
0.57 | 1.5e-13 | -0.57 | 2.186e-12 |  | 2.122066e-12 | 3.092557e-11 | -2.97 | 1.4e-11 | -26.87863 | -39.83357 | -3.922306 |  |  |  |  | 0.57 | 1.5e-13 | 2.122066e-12 | -39.88461 | -3.727423
0.58 | 8e-15 | -0.58 | 1.46e-12 |  | 1.131768e-13 | 2.065477e-11 | -2.97 | 1.4e-11 | -29.80982 | -39.45918 | -3.88869 |  |  |  |  | 0.58 | 8e-15 | 1.131768e-13 | -39.50983 | -3.695377
0.59 | 2.86e-13 | -0.59 | 4.96e-13 |  | 4.046072e-12 | 7.016965e-12 | -2.97 | 1.4e-11 | -26.23327 | -39.0848 | -3.855074 |  |  |  |  | 0.59 | 2.86e-13 | 4.046072e-12 | -39.13504 | -3.663331
0.6 | 3.58e-13 | -0.6 | 5.86e-13 |  | 5.064664e-12 | 8.290204e-12 | -2.97 | 1.4e-11 | -26.00873 | -38.71041 | -3.821458 |  |  |  |  | 0.6 | 3.58e-13 | 5.064664e-12 | -38.76026 | -3.631285
0.61 | 1.88e-13 | -0.61 | 1.188e-12 |  | 2.659656e-12 | 1.680676e-11 | -2.97 | 1.4e-11 | -26.65282 | -38.33602 | -3.787841 |  |  |  |  | 0.61 | 1.88e-13 | 2.659656e-12 | -38.38547 | -3.599239
0.62 | 1.16e-13 | -0.62 | 7.86e-13 |  | 1.641064e-12 | 1.111963e-11 | -2.97 | 1.4e-11 | -27.13568 | -37.96164 | -3.754225 |  |  |  |  | 0.62 | 1.16e-13 | 1.641064e-12 | -38.01069 | -3.567192
0.63 | 1.38e-13 | -0.63 | 1.936e-12 |  | 1.952301e-12 | 2.73888e-11 | -2.97 | 1.4e-11 | -26.96201 | -37.58725 | -3.720609 |  |  |  |  | 0.63 | 1.38e-13 | 1.952301e-12 | -37.6359 | -3.535146
0.64 | 2.02e-13 | -0.64 | 1.548e-12 |  | 2.857715e-12 | 2.189972e-11 | -2.97 | 1.4e-11 | -26.581 | -37.21287 | -3.686993 |  |  |  |  | 0.64 | 2.02e-13 | 2.857715e-12 | -37.26112 | -3.5031
0.65 | 1.92e-13 | -0.65 | 4.22e-13 |  | 2.716244e-12 | 5.970079e-12 | -2.97 | 1.4e-11 | -26.63177 | -36.83848 | -3.653376 |  |  |  |  | 0.65 | 1.92e-13 | 2.716244e-12 | -36.88633 | -3.471054
0.66 | 1.58e-13 | -0.66 | 5.62e-13 |  | 2.235243e-12 | 7.950674e-12 | -2.97 | 1.4e-11 | -26.82667 | -36.46409389 | -3.61976 |  |  |  |  | 0.66 | 1.58e-13 | 2.235243e-12 | -36.51155 | -3.439008
0.67 | 2.04e-13 | -0.67 | 1.1e-13 |  | 2.88601e-12 | 1.556182e-12 | -2.97 | 1.4e-11 | -26.57115 | -36.08971 | -3.586144 |  |  |  |  | 0.67 | 2.04e-13 | 2.88601e-12 | -36.13676 | -3.406962
0.68 | 2.28e-13 | -0.68 | 1.788e-12 |  | 3.22554e-12 | 2.529503e-11 | -2.97 | 1.4e-11 | -26.45992 | -35.71532 | -3.552528 |  |  |  |  | 0.68 | 2.28e-13 | 3.22554e-12 | -35.76198 | -3.374916
0.69 | 3.4e-14 | -0.69 | 1.252e-12 |  | 4.810016e-13 | 1.771218e-11 | -2.97 | 1.4e-11 | -28.36291 | -35.34094 | -3.518912 |  |  |  |  | 0.69 | 3.4e-14 | 4.810016e-13 | -35.38719 | -3.34287
0.7 | 1.4e-13 | -0.7 | 7.68e-13 |  | 1.980595e-12 | 1.086498e-11 | -2.97 | 1.4e-11 | -26.94762 | -34.96655 | -3.485295 |  |  |  |  | 0.7 | 1.4e-13 | 1.980595e-12 | -35.01241 | -3.310824
0.71 | 4.2e-14 | -0.71 | 5.62e-13 |  | 5.941785e-13 | 7.950674e-12 | -2.97 | 1.4e-11 | -28.1516 | -34.59216 | -3.451679 |  |  |  |  | 0.71 | 4.2e-14 | 5.941785e-13 | -34.63762 | -3.278778
0.72 | 1.46e-13 | -0.72 | 8.8e-13 |  | 2.065477e-12 | 1.244945e-11 | -2.97 | 1.4e-11 | -26.90566 | -34.21778 | -3.418063 |  |  |  |  | 0.72 | 1.46e-13 | 2.065477e-12 | -34.26284 | -3.246732
0.73 | 8.8e-14 | -0.73 | 7.6e-14 |  | 1.244945e-12 | 1.07518e-12 | -2.97 | 1.4e-11 | -27.41193 | -33.84339 | -3.384447 |  |  |  |  | 0.73 | 8.8e-14 | 1.244945e-12 | -33.88805 | -3.214686
0.74 | 1.2e-13 | -0.74 | 7.84e-13 |  | 1.697653e-12 | 1.109133e-11 | -2.97 | 1.4e-11 | -27.10177 | -33.469 | -3.35083 |  |  |  |  | 0.74 | 1.2e-13 | 1.697653e-12 | -33.51326 | -3.18264
0.75 | 1.66e-13 | -0.75 | 1.17e-12 |  | 2.34842e-12 | 1.655211e-11 | -2.97 | 1.4e-11 | -26.77728 | -33.09462 | -3.317214 |  |  |  |  | 0.75 | 1.66e-13 | 2.34842e-12 | -33.13848 | -3.150594
0.76 | 2.34e-13 | -0.76 | 7.7e-13 |  | 3.310423e-12 | 1.089327e-11 | -2.97 | 1.4e-11 | -26.43395 | -32.72023 | -3.283598 |  |  |  |  | 0.76 | 2.34e-13 | 3.310423e-12 | -32.76369 | -3.118548
0.77 | 1.08e-13 | -0.77 | 1.48e-12 |  | 1.527887e-12 | 2.093772e-11 | -2.97 | 1.4e-11 | -27.20714 | -32.34585 | -3.249982 |  |  |  |  | 0.77 | 1.08e-13 | 1.527887e-12 | -32.38891 | -3.086502
0.78 | 7.4e-14 | -0.78 | 1.212e-12 |  | 1.046886e-12 | 1.714629e-11 | -2.97 | 1.4e-11 | -27.5852 | -31.97146 | -3.216366 |  |  |  |  | 0.78 | 7.4e-14 | 1.046886e-12 | -32.01412 | -3.054456
0.79 | 2.24e-13 | -0.79 | 9e-14 |  | 3.168952e-12 | 1.27324e-12 | -2.97 | 1.4e-11 | -26.47762 | -31.59707 | -3.182749 |  |  |  |  | 0.79 | 2.24e-13 | 3.168952e-12 | -31.63934 | -3.02241
0.8 | 7.4e-14 | -0.8 | 4.12e-13 |  | 1.046886e-12 | 5.828608e-12 | -2.97 | 1.4e-11 | -27.5852 | -31.22269 | -3.149133 |  |  |  |  | 0.8 | 7.4e-14 | 1.046886e-12 | -31.26455 | -2.990364
0.81 | 1e-13 | -0.81 | 2.072e-12 |  | 1.414711e-12 | 2.93128e-11 | -2.97 | 1.4e-11 | -27.2841 | -30.8483 | -3.115517 |  |  |  |  | 0.81 | 1e-13 | 1.414711e-12 | -30.88977 | -2.958318
0.82 | 7.8e-14 | -0.82 | 1.782e-12 |  | 1.103474e-12 | 2.521014e-11 | -2.97 | 1.4e-11 | -27.53256 | -30.47392 | -3.081901 |  |  |  |  | 0.82 | 7.8e-14 | 1.103474e-12 | -30.51498 | -2.926272
0.83 | 1.46e-13 | -0.83 | 3.52e-13 |  | 2.065477e-12 | 4.979781e-12 | -2.97 | 1.4e-11 | -26.90566 | -30.09953 | -3.048284 |  |  |  |  | 0.83 | 1.46e-13 | 2.065477e-12 | -30.1402 | -2.894226
0.84 | 2.2e-13 | -0.84 | 3.08e-13 |  | 3.112363e-12 | 4.357309e-12 | -2.97 | 1.4e-11 | -26.49564 | -29.72514 | -3.014668 |  |  |  |  | 0.84 | 2.2e-13 | 3.112363e-12 | -29.76541 | -2.86218
0.85 | 4.8e-14 | -0.85 | 3.238e-12 |  | 6.790611e-13 | 4.580833e-11 | -2.97 | 1.4e-11 | -28.01807 | -29.35076 | -2.981052 |  |  |  |  | 0.85 | 4.8e-14 | 6.790611e-13 | -29.39063 | -2.830134
0.86 | 2.42e-13 | -0.86 | 2.6e-13 |  | 3.4236e-12 | 3.678248e-12 | -2.97 | 1.4e-11 | -26.40033 | -28.97637 | -2.947436 |  |  |  |  | 0.86 | 2.42e-13 | 3.4236e-12 | -29.01584 | -2.798088
0.87 | 1.82e-13 | -0.87 | 3.06e-13 |  | 2.574773e-12 | 4.329014e-12 | -2.97 | 1.4e-11 | -26.68526 | -28.60198 | -2.91382 |  |  |  |  | 0.87 | 1.82e-13 | 2.574773e-12 | -28.64106 | -2.766042
0.88 | 3.36e-13 | -0.88 | 9.1e-13 |  | 4.753428e-12 | 1.287387e-11 | -2.97 | 1.4e-11 | -26.07216 | -28.2276 | -2.880203 |  |  |  |  | 0.88 | 3.36e-13 | 4.753428e-12 | -28.26627 | -2.733996
0.89 | 1.2e-13 | -0.89 | 2.502e-12 |  | 1.697653e-12 | 3.539606e-11 | -2.97 | 1.4e-11 | -27.10177 | -27.85321 | -2.846587 |  |  |  |  | 0.89 | 1.2e-13 | 1.697653e-12 | -27.89149 | -2.70195
0.9 | 1.62e-13 | -0.9 | 1.15e-12 |  | 2.291831e-12 | 1.626917e-11 | -2.97 | 1.4e-11 | -26.80167 | -27.47883 | -2.812971 |  |  |  |  | 0.9 | 1.62e-13 | 2.291831e-12 | -27.5167 | -2.669904
0.91 | 1.66e-13 | -0.91 | 4.04e-13 |  | 2.34842e-12 | 5.715431e-12 | -2.97 | 1.4e-11 | -26.77728 | -27.10444 | -2.779355 |  |  |  |  | 0.91 | 1.66e-13 | 2.34842e-12 | -27.14191 | -2.637858
0.92 | 2.86e-13 | -0.92 | 6.76e-13 |  | 4.046072e-12 | 9.563444e-12 | -2.97 | 1.4e-11 | -26.23327 | -26.73005 | -2.745738 |  |  |  |  | 0.92 | 2.86e-13 | 4.046072e-12 | -26.76713 | -2.605812
0.93 | 6.34e-13 | -0.93 | 6.66e-13 |  | 8.969265e-12 | 9.421973e-12 | -2.97 | 1.4e-11 | -25.43722 | -26.35567 | -2.712122 |  |  |  |  | 0.93 | 6.34e-13 | 8.969265e-12 | -26.39234 | -2.573766
0.94 | 1.8e-13 | -0.94 | 2.06e-13 |  | 2.546479e-12 | 2.914304e-12 | -2.97 | 1.4e-11 | -26.69631 | -25.98128 | -2.678506 |  |  |  |  | 0.94 | 1.8e-13 | 2.546479e-12 | -26.01756 | -2.54172
0.95 | 8.86e-13 | -0.95 | 1.894e-12 |  | 1.253434e-11 | 2.679462e-11 | -2.97 | 1.4e-11 | -25.10255 | -25.6069 | -2.64489 |  |  |  |  | 0.95 | 8.86e-13 | 1.253434e-11 | -25.64277 | -2.509674
0.96 | 1.052e-12 | -0.96 | 1.744e-12 |  | 1.488276e-11 | 2.467255e-11 | -2.97 | 1.4e-11 | -24.93082 | -25.23251 | -2.611273 |  |  |  |  | 0.96 | 1.052e-12 | 1.488276e-11 | -25.26799 | -2.477628
0.97 | 1.68e-12 | -0.97 | 2.16e-13 |  | 2.376714e-11 | 3.055775e-12 | -2.97 | 1.4e-11 | -24.46272 | -24.85812 | -2.577657 |  |  |  |  | 0.97 | 1.68e-12 | 2.376714e-11 | -24.8932 | -2.445582
0.98 | 2.456e-12 | -0.98 | 7.06e-13 |  | 3.474529e-11 | 9.987857e-12 | -2.97 | 1.4e-11 | -24.08298 | -24.48374 | -2.544041 |  |  |  |  | 0.98 | 2.456e-12 | 3.474529e-11 | -24.51842 | -2.413536
0.99 | 3.006e-12 | -0.99 | 1.178e-12 |  | 4.25262e-11 | 1.666529e-11 | -2.97 | 1.4e-11 | -23.8809 | -24.10935 | -2.510425 |  |  |  |  | 0.99 | 3.006e-12 | 4.25262e-11 | -24.14363 | -2.38149
1 | 4.77e-12 | -1 | 1.18e-13 |  | 6.74817e-11 | 1.669359e-12 | -2.97 | 1.4e-11 | -23.41916 | -23.73496 | -2.476809 |  |  |  |  | 1 | 4.77e-12 | 6.74817e-11 | -23.76885 | -2.349444
1.01 | 5.942e-12 | -1.01 | 1.062e-12 |  | 8.40621e-11 | 1.502423e-11 | -2.97 | 1.4e-11 | -23.19947 | -23.36058 | -2.443192 |  |  |  |  | 1.01 | 5.942e-12 | 8.40621e-11 | -23.39406 | -2.317398
1.02 | 8.99e-12 | -1.02 | 1.68e-12 |  | 1.271825e-10 | 2.376714e-11 | -2.97 | 1.4e-11 | -22.7854 | -22.98619 | -2.409576 |  |  |  |  | 1.02 | 8.99e-12 | 1.271825e-10 | -23.01928 | -2.285351
1.03 | 1.2476e-11 | -1.03 | 1.836e-12 |  | 1.764993e-10 | 2.597409e-11 | -2.97 | 1.4e-11 | -22.4577 | -22.61181 | -2.37596 |  |  |  |  | 1.03 | 1.2476e-11 | 1.764993e-10 | -22.64449 | -2.253305
1.04 | 1.7648e-11 | -1.04 | 5.36e-13 |  | 2.496681e-10 | 7.582849e-12 | -2.97 | 1.4e-11 | -22.11089 | -22.23742 | -2.342344 |  |  |  |  | 1.04 | 1.7648e-11 | 2.496681e-10 | -22.26971 | -2.221259
1.05 | 2.5522e-11 | -1.05 | 1.052e-12 |  | 3.610624e-10 | 1.488276e-11 | -2.97 | 1.4e-11 | -21.74197 | -21.86303 | -2.308727 |  |  |  |  | 1.05 | 2.5522e-11 | 3.610624e-10 | -21.89492 | -2.189213
1.06 | 3.6104e-11 | -1.06 | 1.942e-12 |  | 5.107671e-10 | 2.747368e-11 | -2.97 | 1.4e-11 | -21.39511 | -21.48865 | -2.275111 |  |  |  |  | 1.06 | 3.6104e-11 | 5.107671e-10 | -21.52014 | -2.157167
1.07 | 5.1686e-11 | -1.07 | 1.478e-12 |  | 7.312073e-10 | 2.090942e-11 | -2.97 | 1.4e-11 | -21.03632 | -21.11426 | -2.241495 |  |  |  |  | 1.07 | 5.1686e-11 | 7.312073e-10 | -21.14535 | -2.125121
1.08 | 7.4168e-11 | -1.08 | 9.3e-13 |  | 1.049263e-09 | 1.315681e-11 | -2.97 | 1.4e-11 | -20.67518 | -20.73987 | -2.207879 |  |  |  |  | 1.08 | 7.4168e-11 | 1.049263e-09 | -20.77057 | -2.093075
1.09 | 1.06542e-10 | -1.09 | 7.76e-13 |  | 1.507261e-09 | 1.097815e-11 | -2.97 | 1.4e-11 | -20.31297 | -20.36549 | -2.174263 |  |  |  |  | 1.09 | 1.06542e-10 | 1.507261e-09 | -20.39578 | -2.061029
1.1 | 1.53932e-10 | -1.1 | 1.36e-12 |  | 2.177692e-09 | 1.924006e-11 | -2.97 | 1.4e-11 | -19.945 | -19.9911 | -2.140646 |  |  |  |  | 1.1 | 1.53932e-10 | 2.177692e-09 | -20.02099 | -2.028983
1.11 | 2.20774e-10 | -1.11 | 1.252e-12 |  | 3.123313e-09 | 1.771218e-11 | -2.97 | 1.4e-11 | -19.58437 | -19.61672 | -2.10703 |  |  |  |  | 1.11 | 2.20774e-10 | 3.123313e-09 | -19.64621 | -1.996937
1.12 | 3.199e-10 | -1.12 | 4.82e-13 |  | 4.525659e-09 | 6.818905e-12 | -2.97 | 1.4e-11 | -19.2135 | -19.24233 | -2.073414 |  |  |  |  | 1.12 | 3.199e-10 | 4.525659e-09 | -19.27142 | -1.964891
1.13 | 4.6077e-10 | -1.13 | 1.088e-12 |  | 6.518562e-09 | 1.539205e-11 | -2.97 | 1.4e-11 | -18.84861 | -18.86794 | -2.039798 |  |  |  |  | 1.13 | 4.6077e-10 | 6.518562e-09 | -18.89664 | -1.932845
1.14 | 6.69416e-10 | -1.14 | 2.18e-13 |  | 9.470299e-09 | 3.084069e-12 | -2.97 | 1.4e-11 | -18.47511 | -18.49356 | -2.006181 |  |  |  |  | 1.14 | 6.69416e-10 | 9.470299e-09 | -18.52185 | -1.900799
1.15 | 9.65832e-10 | -1.15 | 2.732e-12 |  | 1.366373e-08 | 3.864989e-11 | -2.97 | 1.4e-11 | -18.10852 | -18.11917 | -1.972565 |  |  |  |  | 1.15 | 9.65832e-10 | 1.366373e-08 | -18.14707 | -1.868753
1.16 | 1.40394e-09 | -1.16 | 1.954e-12 |  | 1.986169e-08 | 2.764345e-11 | -2.97 | 1.4e-11 | -17.73447 | -17.74479 | -1.938949 |  |  |  |  | 1.16 | 1.40394e-09 | 1.986169e-08 | -17.77228 | -1.836707
1.17 | 2.02364e-09 | -1.17 | 5.06e-13 |  | 2.862865e-08 | 7.158436e-12 | -2.97 | 1.4e-11 | -17.36886 | -17.3704 | -1.905333 |  |  |  |  | 1.17 | 2.02364e-09 | 2.862865e-08 | -17.3975 | -1.804661
1.18 | 2.9463e-09 | -1.18 | 6.98e-13 |  | 4.168162e-08 | 9.87468e-12 | -2.97 | 1.4e-11 | -16.99321 | -16.99601 | -1.871717 |  |  |  |  | 1.18 | 2.9463e-09 | 4.168162e-08 | -17.02271 | -1.772615
1.19 | 4.2612e-09 | -1.19 | 1.816e-12 |  | 6.028365e-08 | 2.569114e-11 | -2.97 | 1.4e-11 | -16.6242 | -16.62163 | -1.8381 |  |  |  |  | 1.19 | 4.2612e-09 | 6.028365e-08 | -16.64793 | -1.740569
1.2 | 6.20444e-09 | -1.2 | 1.224e-12 |  | 8.777487e-08 | 1.731606e-11 | -2.97 | 1.4e-11 | -16.24849 | -16.24724 | -1.804484 |  |  |  |  | 1.2 | 6.20444e-09 | 8.777487e-08 | -16.27314 | -1.708523
1.21 | 8.97764e-09 | -1.21 | 2.8e-13 |  | 1.270076e-07 | 3.96119e-12 | -2.97 | 1.4e-11 | -15.87902 | -15.87285 | -1.770868 |  |  |  |  | 1.21 | 8.97764e-09 | 1.270076e-07 | -15.89836 | -1.676477
1.22 | 1.32011e-08 | -1.22 | 5.76e-13 |  | 1.867574e-07 | 8.148733e-12 | -2.97 | 1.4e-11 | -15.49346 | -15.49847 | -1.737252 |  |  |  |  | 1.22 | 1.32011e-08 | 1.867574e-07 | -15.52357 | -1.644431
1.23 | 1.91118e-08 | -1.23 | 2.62e-13 |  | 2.703767e-07 | 3.706542e-12 | -2.97 | 1.4e-11 | -15.12345 | -15.12408 | -1.703635 |  |  |  |  | 1.23 | 1.91118e-08 | 2.703767e-07 | -15.14879 | -1.612385
1.24 | 2.78778e-08 | -1.24 | 1.62e-13 |  | 3.943902e-07 | 2.291831e-12 | -2.97 | 1.4e-11 | -14.74593 | -14.7497 | -1.670019 |  |  |  |  | 1.24 | 2.78778e-08 | 3.943902e-07 | -14.774 | -1.580339
1.25 | 4.03533e-08 | -1.25 | 2.46e-13 |  | 5.708824e-07 | 3.480188e-12 | -2.97 | 1.4e-11 | -14.37608 | -14.37531 | -1.636403 |  |  |  |  | 1.25 | 4.03533e-08 | 5.708824e-07 | -14.39922 | -1.548293
1.26 | 5.88683e-08 | -1.26 | 1.08e-13 |  | 8.328161e-07 | 1.527887e-12 | -2.97 | 1.4e-11 | -13.99845 | -14.00092 | -1.602787 |  |  |  |  | 1.26 | 5.88683e-08 | 8.328161e-07 | -14.02443 | -1.516247
1.27 | 8.52722e-08 | -1.27 | 1.696e-12 |  | 1.206355e-06 | 2.399349e-11 | -2.97 | 1.4e-11 | -13.62791 | -13.62654 | -1.569171 |  |  |  |  | 1.27 | 8.52722e-08 | 1.206355e-06 | -13.64964 | -1.484201
1.28 | 1.2425e-07 | -1.28 | 2.8e-12 |  | 1.757778e-06 | 3.96119e-11 | -2.97 | 1.4e-11 | -13.25146 | -13.25215 | -1.535554 |  |  |  |  | 1.28 | 1.2425e-07 | 1.757778e-06 | -13.27486 | -1.452155
1.29 | 1.801e-07 | -1.29 | 7.28e-13 |  | 2.547894e-06 | 1.029909e-11 | -2.97 | 1.4e-11 | -12.88024 | -12.87777 | -1.501938 |  |  |  |  | 1.29 | 1.801e-07 | 2.547894e-06 | -12.90007 | -1.420109
1.3 | 2.6239e-07 | -1.3 | 1.1e-13 |  | 3.712059e-06 | 1.556182e-12 | -2.97 | 1.4e-11 | -12.50392 | -12.50338 | -1.468322 |  |  |  |  | 1.3 | 2.6239e-07 | 3.712059e-06 | -12.52529 | -1.388063
1.31 | 3.7962e-07 | -1.31 | 1.22e-13 |  | 5.370524e-06 | 1.725947e-12 | -2.97 | 1.4e-11 | -12.13459 | -12.12899 | -1.434706 |  |  |  |  | 1.31 | 3.7962e-07 | 5.370524e-06 | -12.1505 | -1.356017
1.32 | 5.5301e-07 | -1.32 | 6.72e-13 |  | 7.823491e-06 | 9.506855e-12 | -2.97 | 1.4e-11 | -11.75838 | -11.75461 | -1.401089 |  |  |  |  | 1.32 | 5.5301e-07 | 7.823491e-06 | -11.77572 | -1.323971
1.33 | 7.9909e-07 | -1.33 | 1.2e-13 |  | 1.130481e-05 | 1.697653e-12 | -2.97 | 1.4e-11 | -11.39028 | -11.38022 | -1.367473 |  |  |  |  | 1.33 | 7.9909e-07 | 1.130481e-05 | -11.40093 | -1.291925
1.34 | 1.1509e-06 | -1.34 | 1.118e-12 |  | 1.62819e-05 | 1.581646e-11 | -2.97 | 1.4e-11 | -11.02546 | -11.00583 | -1.333857 |  |  |  |  | 1.34 | 1.1509e-06 | 1.62819e-05 | -11.02615 | -1.259879
1.35 | 1.6622e-06 | -1.35 | 8.38e-13 |  | 2.351532e-05 | 1.185527e-11 | -2.97 | 1.4e-11 | -10.65786 | -10.63145 | -1.300241 |  |  |  |  | 1.35 | 1.6622e-06 | 2.351532e-05 | -10.65136 | -1.227833
1.36 | 2.4143e-06 | -1.36 | 5.34e-13 |  | 3.415536e-05 | 7.554555e-12 | -2.97 | 1.4e-11 | -10.28459 | -10.25706 | -1.266624 |  |  |  |  | 1.36 | 2.4143e-06 | 3.415536e-05 | -10.27658 | -1.195787
1.37 | 3.4758e-06 | -1.37 | 6.66e-13 |  | 4.917251e-05 | 9.421973e-12 | -2.97 | 1.4e-11 | -9.920176 | -9.882676 | -1.233008 |  |  |  |  | 1.37 | 3.4758e-06 | 4.917251e-05 | -9.901792 | -1.163741
1.38 | 5.0331e-06 | -1.38 | 1.6e-13 |  | 7.12038e-05 | 2.263537e-12 | -2.97 | 1.4e-11 | -9.549964 | -9.50829 | -1.199392 |  |  |  |  | 1.38 | 5.0331e-06 | 7.12038e-05 | -9.527007 | -1.131695
1.39 | 7.2253e-06 | -1.39 | 2.18e-13 |  | 0.0001022171 | 3.084069e-12 | -2.97 | 1.4e-11 | -9.188412 | -9.133904 | -1.165776 |  |  |  |  | 1.39 | 7.2253e-06 | 0.0001022171 | -9.152221 | -1.099649
1.4 | 1.04168e-05 | -1.4 | 1.304e-12 |  | 0.0001473676 | 1.844783e-11 | -2.97 | 1.4e-11 | -8.822581 | -8.759517 | -1.13216 |  |  |  |  | 1.4 | 1.04168e-05 | 0.0001473676 | -8.777436 | -1.067603
1.41 | 1.4865e-05 | -1.41 | 3.6e-13 |  | 0.0002102967 | 5.092958e-12 | -2.97 | 1.4e-11 | -8.466991 | -8.385131 | -1.098543 |  |  |  |  | 1.41 | 1.4865e-05 | 0.0002102967 | -8.402651 | -1.035557
1.42 | 2.1266e-05 | -1.42 | 6.36e-13 |  | 0.0003008524 | 8.997559e-12 | -2.97 | 1.4e-11 | -8.108891 | -8.010745 | -1.064927 |  |  |  |  | 1.42 | 2.1266e-05 | 0.0003008524 | -8.027865 | -1.003511
1.43 | 3.0079e-05 | -1.43 | 1.82e-13 |  | 0.0004255308 | 2.574773e-12 | -2.97 | 1.4e-11 | -7.762173 | -7.636359 | -1.031311 |  |  |  |  | 1.43 | 3.0079e-05 | 0.0004255308 | -7.65308 | -0.9714645
1.44 | 4.2327e-05 | -1.44 | 3.4e-13 |  | 0.0005988046 | 4.810016e-12 | -2.97 | 1.4e-11 | -7.420575 | -7.261973 | -0.9976947 |  |  |  |  | 1.44 | 4.2327e-05 | 0.0005988046 | -7.278295 | -0.9394185
1.45 | 5.9459e-05 | -1.45 | 2.44e-13 |  | 0.0008411728 | 3.451894e-12 | -2.97 | 1.4e-11 | -7.080713 | -6.887587 | -0.9640785 |  |  |  |  | 1.45 | 5.9459e-05 | 0.0008411728 | -6.903509 | -0.9073724
1.46 | 8.2319e-05 | -1.46 | 1.948e-12 |  | 0.001164576 | 2.755856e-11 | -2.97 | 1.4e-11 | -6.755399 | -6.5132 | -0.9304622 |  |  |  |  | 1.46 | 8.2319e-05 | 0.001164576 | -6.528724 | -0.8753264
1.47 | 0.000113307 | -1.47 | 1.44e-12 |  | 0.001602966 | 2.037183e-11 | -2.97 | 1.4e-11 | -6.4359 | -6.138814 | -0.896846 |  |  |  |  | 1.47 | 0.000113307 | 0.001602966 | -6.153939 | -0.8432804
1.48 | 0.00015316 | -1.48 | 3.86e-13 |  | 0.002166771 | 5.460783e-12 | -2.97 | 1.4e-11 | -6.134517 | -5.764428 | -0.8632298 |  |  |  |  | 1.48 | 0.00015316 | 0.002166771 | -5.779154 | -0.8112344
1.49 | 0.00020566 | -1.49 | 1.018e-12 |  | 0.002909494 | 1.440175e-11 | -2.97 | 1.4e-11 | -5.839776 | -5.390042 | -0.8296136 |  |  |  |  | 1.49 | 0.00020566 | 0.002909494 | -5.404368 | -0.7791883
1.5 | 0.00027055 | -1.5 | 2.134e-12 |  | 0.0038275 | 3.018992e-11 | -2.97 | 1.4e-11 | -5.565544 | -5.015656 | -0.7959973 |  |  |  |  | 1.5 | 0.00027055 | 0.0038275 | -5.029583 | -0.7471423
1.51 | 0.00035228 | -1.51 | 2.442e-12 |  | 0.004983743 | 3.454723e-11 | -2.97 | 1.4e-11 | -5.301574 | -4.64127 | -0.7623811 |  |  |  |  | 1.51 | 0.00035228 | 0.004983743 | -4.654798 | -0.7150963
1.52 | 0.000449 | -1.52 | 1.574e-12 |  | 0.006352051 | 2.226754e-11 | -2.97 | 1.4e-11 | -5.058978 | -4.266883 | -0.7287649 |  |  |  |  | 1.52 | 0.000449 | 0.006352051 | -4.280012 | -0.6830503
1.53 | 0.00056592 | -1.53 | 1.71e-12 |  | 0.00800613 | 2.419155e-11 | -2.97 | 1.4e-11 | -4.827548 | -3.892497 | -0.6951487 |  |  |  |  | 1.53 | 0.00056592 | 0.00800613 | -3.905227 | -0.6510042
1.54 | 0.00069943 | -1.54 | 6.02e-13 |  | 0.00989491 | 8.516558e-12 | -2.97 | 1.4e-11 | -4.615735 | -3.518111 | -0.6615324 |  |  |  |  | 1.54 | 0.00069943 | 0.00989491 | -3.530442 | -0.6189582
1.55 | 0.00085491 | -1.55 | 6.06e-13 |  | 0.0120945 | 8.573146e-12 | -2.97 | 1.4e-11 | -4.415004 | -3.143725 | -0.6279162 |  |  |  |  | 1.55 | 0.00085491 | 0.0120945 | -3.155657 | -0.5869122
1.56 | 0.0010269 | -1.56 | 1.706e-12 |  | 0.01452766 | 2.413496e-11 | -2.97 | 1.4e-11 | -4.231701 | -2.769339 | -0.5943 |  |  |  |  | 1.56 | 0.0010269 | 0.01452766 | -2.780871 | -0.5548662
1.57 | 0.0012207 | -1.57 | 4.68e-13 |  | 0.01726937 | 6.620846e-12 | -2.97 | 1.4e-11 | -4.058821 | -2.394953 | -0.5606838 |  |  |  |  | 1.57 | 0.0012207 | 0.01726937 | -2.406086 | -0.5228201
1.58 | 0.0014319 | -1.58 | 1.272e-12 |  | 0.02025724 | 1.799512e-11 | -2.97 | 1.4e-11 | -3.899243 | -2.020566 | -0.5270675 |  |  |  |  | 1.58 | 0.0014319 | 0.02025724 | -2.031301 | -0.4907741
1.59 | 0.0016673 | -1.59 | 1.166e-12 |  | 0.02358747 | 1.649553e-11 | -2.97 | 1.4e-11 | -3.74704 | -1.64618 | -0.4934513 |  |  |  |  | 1.59 | 0.0016673 | 0.02358747 | -1.656515 | -0.4587281
1.6 | 0.0019186 | -1.6 | 4.04e-13 |  | 0.02714264 | 5.715431e-12 | -2.97 | 1.4e-11 | -3.606649 | -1.271794 | -0.4598351 |  |  |  |  | 1.6 | 0.0019186 | 0.02714264 | -1.28173 | -0.4266821
1.61 | 0.0021968 | -1.61 | 2.46e-13 |  | 0.03107836 | 3.480188e-12 | -2.97 | 1.4e-11 | -3.471243 | -0.897408 | -0.4262189 |  |  |  |  | 1.61 | 0.0021968 | 0.03107836 | -0.9069449 | -0.394636
1.62 | 0.0024988 | -1.62 | 4.04e-13 |  | 0.03535079 | 5.715431e-12 | -2.97 | 1.4e-11 | -3.342435 | -0.5230218 | -0.3926026 |  |  |  |  | 1.62 | 0.0024988 | 0.03535079 | -0.5321596 | -0.36259
1.63 | 0.002821 | -1.63 | 6.88e-13 |  | 0.03990899 | 9.733209e-12 | -2.97 | 1.4e-11 | -3.221154 | -0.1486356 | -0.3589864 |  |  |  |  | 1.63 | 0.002821 | 0.03990899 | -0.1573743 | -0.330544
1.64 | 0.0031789 | -1.64 | 2.16e-13 |  | 0.04497224 | 3.055775e-12 | -2.97 | 1.4e-11 | -3.10171 | 0.2257505 | -0.3253702 |  |  |  |  | 1.64 | 0.0031789 | 0.04497224 | 0.217411 | -0.298498
1.65 | 0.003563 | -1.65 | 1.92e-13 |  | 0.05040614 | 2.716244e-12 | -2.97 | 1.4e-11 | -2.987642 | 0.6001367 | -0.291754 |  |  |  |  | 1.65 | 0.003563 | 0.05040614 | 0.5921962 | -0.2664519
1.66 | 0.0039934 | -1.66 | 1.212e-12 |  | 0.05649505 | 1.714629e-11 | -2.97 | 1.4e-11 | -2.873602 | 0.9745229 | -0.2581377 |  |  |  |  | 1.66 | 0.0039934 | 0.05649505 | 0.9669815 | -0.2344059
1.67 | 0.0044583 | -1.67 | 1.87e-12 |  | 0.06307204 | 2.645509e-11 | -2.97 | 1.4e-11 | -2.763478 | 1.348909 | -0.2245215 |  |  |  |  | 1.67 | 0.0044583 | 0.06307204 | 1.341767 | -0.2023599
1.68 | 0.004986 | -1.68 | 3.4e-14 |  | 0.07053747 | 4.810016e-13 | -2.97 | 1.4e-11 | -2.651611 | 1.723295 | -0.1909053 |  |  |  |  | 1.68 | 0.004986 | 0.07053747 | 1.716552 | -0.1703139
1.69 | 0.0055626 | -1.69 | 1.316e-12 |  | 0.07869469 | 1.861759e-11 | -2.97 | 1.4e-11 | -2.54218 | 2.097681 | -0.1572891 |  |  |  |  | 1.69 | 0.0055626 | 0.07869469 | 2.091337 | -0.1382678
1.7 | 0.0062203 | -1.7 | 9.2e-13 |  | 0.08799924 | 1.301534e-11 | -2.97 | 1.4e-11 | -2.430427 | 2.472068 | -0.1236728 |  |  |  |  | 1.7 | 0.0062203 | 0.08799924 | 2.466123 | -0.1062218
1.71 | 0.0069411 | -1.71 | 1.502e-12 |  | 0.09819648 | 2.124895e-11 | -2.97 | 1.4e-11 | -2.320785 | 2.846454 | -0.09005662 |  |  |  |  | 1.71 | 0.0069411 | 0.09819648 | 2.840908 | -0.07417579
1.72 | 0.0077643 | -1.72 | 3.98e-13 |  | 0.1098424 | 5.630548e-12 | -2.97 | 1.4e-11 | -2.208709 | 3.22084 | -0.05644039 |  |  |  |  | 1.72 | 0.0077643 | 0.1098424 | 3.215693 | -0.04212977
1.73 | 0.0086656 | -1.73 | 3.48e-13 |  | 0.1225932 | 4.923193e-12 | -2.97 | 1.4e-11 | -2.098884 | 3.595226 | -0.02282417 |  |  |  |  | 1.73 | 0.0086656 | 0.1225932 | 3.590479 | -0.01008374
1.74 | 0.0096845 | -1.74 | 6.44e-13 |  | 0.1370076 | 9.110736e-12 | -2.97 | 1.4e-11 | -1.987719 | 3.969612 | 0.01079206 |  |  |  |  | 1.74 | 0.0096845 | 0.1370076 | 3.965264 | 0.02196228
1.75 | 0.0103207 | -1.75 | 7.66e-13 |  | 0.146008 | 1.083668e-11 | -2.97 | 1.4e-11 | -1.924094 | 4.343998 | 0.04440828 |  |  |  |  | 1.75 | 0.0103207 | 0.146008 | 4.340049 | 0.05400831
1.76 | 0.0105504 | -1.76 | 7.18e-13 |  | 0.1492576 | 1.015762e-11 | -2.97 | 1.4e-11 | -1.902081 | 4.718385 | 0.07802451 |  |  |  |  | 1.76 | 0.0105504 | 0.1492576 | 4.714834 | 0.08605433
1.77 | 0.01073 | -1.77 | 2.62e-13 |  | 0.1517984 | 3.706542e-12 | -2.97 | 1.4e-11 | -1.885202 | 5.092771 | 0.1116407 |  |  |  |  | 1.77 | 0.01073 | 0.1517984 | 5.08962 | 0.1181004
1.78 | 0.0108917 | -1.78 | 6e-15 |  | 0.154086 | 8.488264e-14 | -2.97 | 1.4e-11 | -1.870244 | 5.467157 | 0.145257 |  |  |  |  | 1.78 | 0.0108917 | 0.154086 | 5.464405 | 0.1501464
1.79 | 0.0110512 | -1.79 | 3e-14 |  | 0.1563425 | 4.244132e-13 | -2.97 | 1.4e-11 | -1.855706 | 5.841543 | 0.1788732 |  |  |  |  | 1.79 | 0.0110512 | 0.1563425 | 5.83919 | 0.1821924
1.8 | 0.0112069 | -1.8 | 4.5e-13 |  | 0.1585452 | 6.366198e-12 | -2.97 | 1.4e-11 | -1.841716 | 6.215929 | 0.2124894 |  |  |  |  | 1.8 | 0.0112069 | 0.1585452 | 6.213976 | 0.2142384
1.81 | 0.0113667 | -1.81 | 4.42e-13 |  | 0.1608059 | 6.253021e-12 | -2.97 | 1.4e-11 | -1.827557 | 6.590315 | 0.2461056 |  |  |  |  | 1.81 | 0.0113667 | 0.1608059 | 6.588761 | 0.2462845
1.82 | 0.021517 | -1.82 | 5.38e-13 |  | 0.3044033 | 7.611143e-12 | -2.97 | 1.4e-11 | -1.189402 | 6.964702 | 0.2797219 |  |  |  |  | 1.82 | 0.021517 | 0.3044033 | 6.963546 | 0.2783305
1.83 | 0.023445 | -1.83 | 1.282e-12 |  | 0.3316789 | 1.813659e-11 | -2.97 | 1.4e-11 | -1.103588 | 7.339088 | 0.3133381 |  |  |  |  | 1.83 | 0.023445 | 0.3316789 | 7.338331 | 0.3103765
1.84 | 0.025409 | -1.84 | 1.38e-12 |  | 0.3594638 | 1.952301e-11 | -2.97 | 1.4e-11 | -1.023142 | 7.713474 | 0.3469543 |  |  |  |  | 1.84 | 0.025409 | 0.3594638 | 7.713117 | 0.3424225
1.85 | 0.027483 | -1.85 | 1.252e-12 |  | 0.3888049 | 1.771218e-11 | -2.97 | 1.4e-11 | -0.9446776 | 8.08786 | 0.3805705 |  |  |  |  | 1.85 | 0.027483 | 0.3888049 | 8.087902 | 0.3744686
1.86 | 0.029579 | -1.86 | 3.52e-13 |  | 0.4184572 | 4.979781e-12 | -2.97 | 1.4e-11 | -0.8711805 | 8.462246 | 0.4141868 |  |  |  |  | 1.86 | 0.029579 | 0.4184572 | 8.462687 | 0.4065146
1.87 | 0.031775 | -1.87 | 5.5e-13 |  | 0.4495243 | 7.780908e-12 | -2.97 | 1.4e-11 | -0.7995654 | 8.836632 | 0.447803 |  |  |  |  | 1.87 | 0.031775 | 0.4495243 | 8.837473 | 0.4385606
1.88 | 0.033982 | -1.88 | 4.92e-13 |  | 0.480747 | 6.960376e-12 | -2.97 | 1.4e-11 | -0.7324142 | 9.211019 | 0.4814192 |  |  |  |  | 1.88 | 0.033982 | 0.480747 | 9.212258 | 0.4706066
1.89 | 0.036283 | -1.89 | 1.072e-12 |  | 0.5132994 | 1.51657e-11 | -2.97 | 1.4e-11 | -0.6668959 | 9.585405 | 0.5150354 |  |  |  |  | 1.89 | 0.036283 | 0.5132994 | 9.587043 | 0.5026527
1.9 | 0.038581 | -1.9 | 8.26e-13 |  | 0.5458095 | 1.168551e-11 | -2.97 | 1.4e-11 | -0.6054853 | 9.959791 | 0.5486517 |  |  |  |  | 1.9 | 0.038581 | 0.5458095 | 9.961828 | 0.5346987
1.91 | 0.04097 | -1.91 | 9.1e-13 |  | 0.5796069 | 1.287387e-11 | -2.97 | 1.4e-11 | -0.5454051 | 10.33418 | 0.5822679 |  |  |  |  | 1.91 | 0.04097 | 0.5796069 | 10.33661 | 0.5667447
1.92 | 0.043395 | -1.92 | 2.246e-12 |  | 0.6139137 | 3.17744e-11 | -2.97 | 1.4e-11 | -0.487901 | 10.70856 | 0.6158841 |  |  |  |  | 1.92 | 0.043395 | 0.6139137 | 10.7114 | 0.5987907
1.93 | 0.04581 | -1.93 | 9.84e-13 |  | 0.6480789 | 1.392075e-11 | -2.97 | 1.4e-11 | -0.4337428 | 11.08295 | 0.6495003 |  |  |  |  | 1.93 | 0.04581 | 0.6480789 | 11.08618 | 0.6308367
1.94 | 0.048304 | -1.94 | 3.48e-13 |  | 0.6833618 | 4.923193e-12 | -2.97 | 1.4e-11 | -0.3807308 | 11.45734 | 0.6831166 |  |  |  |  | 1.94 | 0.048304 | 0.6833618 | 11.46097 | 0.6628828
1.95 | 0.050758 | -1.95 | 1.1e-12 |  | 0.7180788 | 1.556182e-11 | -2.97 | 1.4e-11 | -0.331176 | 11.83172 | 0.7167328 |  |  |  |  | 1.95 | 0.050758 | 0.7180788 | 11.83575 | 0.6949288
1.96 | 0.053302 | -1.96 | 1.152e-12 |  | 0.754069 | 1.629747e-11 | -2.97 | 1.4e-11 | -0.2822713 | 12.20611 | 0.750349 |  |  |  |  | 1.96 | 0.053302 | 0.754069 | 12.21054 | 0.7269748
1.97 | 0.055826 | -1.97 | 6.42e-13 |  | 0.7897763 | 9.082442e-12 | -2.97 | 1.4e-11 | -0.2360055 | 12.58049 | 0.7839652 |  |  |  |  | 1.97 | 0.055826 | 0.7897763 | 12.58533 | 0.7590208
1.98 | 0.058419 | -1.98 | 3.2e-13 |  | 0.8264598 | 4.527074e-12 | -2.97 | 1.4e-11 | -0.190604 | 12.95488 | 0.8175815 |  |  |  |  | 1.98 | 0.058419 | 0.8264598 | 12.96011 | 0.7910669
1.99 | 0.060981 | -1.99 | 1.116e-12 |  | 0.8627047 | 1.578817e-11 | -2.97 | 1.4e-11 | -0.1476829 | 13.32927 | 0.8511977 |  |  |  |  | 1.99 | 0.060981 | 0.8627047 | 13.3349 | 0.8231129
2 | 0.063615 | -2 | 1e-12 |  | 0.8999682 | 1.414711e-11 | -2.97 | 1.4e-11 | -0.1053959 | 13.70365 | 0.8848139 |  |  |  |  | 2 | 0.063615 | 0.8999682 | 13.70968 | 0.8551589
2.01 | 0.066213 | -2.01 | 8.24e-13 |  | 0.9367223 | 1.165722e-11 | -2.97 | 1.4e-11 | -0.06536838 | 14.07804 | 0.9184301 |  |  |  |  | 2.01 | 0.066213 | 0.9367223 | 14.08447 | 0.8872049
2.02 | 0.068876 | -2.02 | 6.28e-13 |  | 0.9743961 | 8.884383e-12 | -2.97 | 1.4e-11 | -0.02593741 | 14.45242 | 0.9520463 |  |  |  |  | 2.02 | 0.068876 | 0.9743961 | 14.45925 | 0.919251
2.03 | 0.071509 | -2.03 | 5.5e-13 |  | 1.011645 | 7.780908e-12 | -2.97 | 1.4e-11 | 0.01157812 | 14.82681 | 0.9856626 |  |  |  |  | 2.03 | 0.071509 | 1.011645 | 14.83404 | 0.951297
2.04 | 0.074203 | -2.04 | 8.94e-13 |  | 1.049758 | 1.264751e-11 | -2.97 | 1.4e-11 | 0.04855939 | 15.2012 | 1.019279 |  |  |  |  | 2.04 | 0.074203 | 1.049758 | 15.20882 | 0.983343
2.05 | 0.076858 | -2.05 | 3.96e-13 |  | 1.087318 | 5.602254e-12 | -2.97 | 1.4e-11 | 0.08371437 | 15.57558 | 1.052895 |  |  |  |  | 2.05 | 0.076858 | 1.087318 | 15.58361 | 1.015389
2.06 | 0.07957 | -2.06 | 5.86e-13 |  | 1.125685 | 8.290204e-12 | -2.97 | 1.4e-11 | 0.1183919 | 15.94997 | 1.086511 |  |  |  |  | 2.06 | 0.07957 | 1.125685 | 15.95839 | 1.047435
2.07 | 0.082301 | -2.07 | 5.58e-13 |  | 1.164321 | 7.894085e-12 | -2.97 | 1.4e-11 | 0.1521381 | 16.32436 | 1.120127 |  |  |  |  | 2.07 | 0.082301 | 1.164321 | 16.33318 | 1.079481
2.08 | 0.084987 | -2.08 | 1.46e-13 |  | 1.20232 | 2.065477e-12 | -2.97 | 1.4e-11 | 0.1842531 | 16.69874 | 1.153744 |  |  |  |  | 2.08 | 0.084987 | 1.20232 | 16.70796 | 1.111527
2.09 | 0.087732 | -2.09 | 6.5e-13 |  | 1.241154 | 9.195619e-12 | -2.97 | 1.4e-11 | 0.2160415 | 17.07313 | 1.18736 |  |  |  |  | 2.09 | 0.087732 | 1.241154 | 17.08275 | 1.143573
2.1 | 0.090433 | -2.1 | 8.66e-13 |  | 1.279365 | 1.225139e-11 | -2.97 | 1.4e-11 | 0.246364 | 17.44751 | 1.220976 |  |  |  |  | 2.1 | 0.090433 | 1.279365 | 17.45753 | 1.175619
2.11 | 0.093191 | -2.11 | 1.084e-12 |  | 1.318383 | 1.533546e-11 | -2.97 | 1.4e-11 | 0.276406 | 17.8219 | 1.254592 |  |  |  |  | 2.11 | 0.093191 | 1.318383 | 17.83232 | 1.207665
2.12 | 0.095913 | -2.12 | 1.6e-13 |  | 1.356891 | 2.263537e-12 | -2.97 | 1.4e-11 | 0.3051963 | 18.19629 | 1.288209 |  |  |  |  | 2.12 | 0.095913 | 1.356891 | 18.2071 | 1.239711
2.13 | 0.098698 | -2.13 | 3.76e-13 |  | 1.396291 | 5.319312e-12 | -2.97 | 1.4e-11 | 0.3338195 | 18.57067 | 1.321825 |  |  |  |  | 2.13 | 0.098698 | 1.396291 | 18.58189 | 1.271757
2.14 | 0.100001 | -2.14 | 1.76e-12 |  | 1.414725 | 2.489891e-11 | -2.97 | 1.4e-11 | 0.346935 | 18.94506 | 1.355441 |  |  |  |  | 2.14 | 0.100001 | 1.414725 | 18.95668 | 1.303803
2.15 | 0.099999 | -2.15 | 1.502e-12 |  | 1.414696 | 2.124895e-11 | -2.97 | 1.4e-11 | 0.346915 | 19.31945 | 1.389057 |  |  |  |  | 2.15 | 0.099999 | 1.414696 | 19.33146 | 1.335849
2.16 | 0.100001 | -2.16 | 1.16e-13 |  | 1.414725 | 1.641064e-12 | -2.97 | 1.4e-11 | 0.346935 | 19.69383 | 1.422673 |  |  |  |  | 2.16 | 0.100001 | 1.414725 | 19.70625 | 1.367895
2.17 | 0.1 | -2.17 | 2.176e-12 |  | 1.414711 | 3.07841e-11 | -2.97 | 1.4e-11 | 0.346925 | 20.06822 | 1.45629 |  |  |  |  | 2.17 | 0.1 | 1.414711 | 20.08103 | 1.399941
2.18 | 0.1 | -2.18 | 1.242e-12 |  | 1.414711 | 1.757071e-11 | -2.97 | 1.4e-11 | 0.346925 | 20.4426 | 1.489906 |  |  |  |  | 2.18 | 0.1 | 1.414711 | 20.45582 | 1.431987
2.19 | 0.1 | -2.19 | 6.6e-14 |  | 1.414711 | 9.33709e-13 | -2.97 | 1.4e-11 | 0.346925 | 20.81699 | 1.523522 |  |  |  |  | 2.19 | 0.1 | 1.414711 | 20.8306 | 1.464033
2.2 | 0.100002 | -2.2 | 1.654e-12 |  | 1.414739 | 2.339931e-11 | -2.97 | 1.4e-11 | 0.346945 | 21.19138 | 1.557138 |  |  |  |  | 2.2 | 0.100002 | 1.414739 | 21.20539 | 1.496079
2.21 | 0.099999 | -2.21 | 1.39e-12 |  | 1.414696 | 1.966448e-11 | -2.97 | 1.4e-11 | 0.346915 | 21.56576 | 1.590755 |  |  |  |  | 2.21 | 0.099999 | 1.414696 | 21.58017 | 1.528125
2.22 | 0.1 | -2.22 | 5.1e-13 |  | 1.414711 | 7.215024e-12 | -2.97 | 1.4e-11 | 0.346925 | 21.94015 | 1.624371 |  |  |  |  | 2.22 | 0.1 | 1.414711 | 21.95496 | 1.560171
2.23 | 0.099999 | -2.23 | 1.394e-12 |  | 1.414696 | 1.972107e-11 | -2.97 | 1.4e-11 | 0.346915 | 22.31453 | 1.657987 |  |  |  |  | 2.23 | 0.099999 | 1.414696 | 22.32974 | 1.592217
2.24 | 0.099998 | -2.24 | 1.596e-12 |  | 1.414682 | 2.257878e-11 | -2.97 | 1.4e-11 | 0.346905 | 22.68892 | 1.691603 |  |  |  |  | 2.24 | 0.099998 | 1.414682 | 22.70453 | 1.624264
2.25 | 0.099999 | -2.25 | 2.082e-12 |  | 1.414696 | 2.945427e-11 | -2.97 | 1.4e-11 | 0.346915 | 23.06331 | 1.72522 |  |  |  |  | 2.25 | 0.099999 | 1.414696 | 23.07931 | 1.65631
2.26 | 0.099999 | -2.26 | 1.228e-12 |  | 1.414696 | 1.737265e-11 | -2.97 | 1.4e-11 | 0.346915 | 23.43769 | 1.758836 |  |  |  |  | 2.26 | 0.099999 | 1.414696 | 23.4541 | 1.688356
2.27 | 0.099999 | -2.27 | 4.12e-13 |  | 1.414696 | 5.828608e-12 | -2.97 | 1.4e-11 | 0.346915 | 23.81208 | 1.792452 |  |  |  |  | 2.27 | 0.099999 | 1.414696 | 23.82888 | 1.720402
2.28 | 0.1 | -2.28 | 3.46e-13 |  | 1.414711 | 4.894899e-12 | -2.97 | 1.4e-11 | 0.346925 | 24.18647 | 1.826068 |  |  |  |  | 2.28 | 0.1 | 1.414711 | 24.20367 | 1.752448
2.29 | 0.100002 | -2.29 | 1.522e-12 |  | 1.414739 | 2.15319e-11 | -2.97 | 1.4e-11 | 0.346945 | 24.56085 | 1.859684 |  |  |  |  | 2.29 | 0.100002 | 1.414739 | 24.57845 | 1.784494
2.3 | 0.099999 | -2.3 | 5.36e-13 |  | 1.414696 | 7.582849e-12 | -2.97 | 1.4e-11 | 0.346915 | 24.93524 | 1.893301 |  |  |  |  | 2.3 | 0.099999 | 1.414696 | 24.95324 | 1.81654
2.31 | 0.099999 | -2.31 | 2.06e-13 |  | 1.414696 | 2.914304e-12 | -2.97 | 1.4e-11 | 0.346915 | 25.30962 | 1.926917 |  |  |  |  | 2.31 | 0.099999 | 1.414696 | 25.32803 | 1.848586
2.32 | 0.100001 | -2.32 | 2.62e-13 |  | 1.414725 | 3.706542e-12 | -2.97 | 1.4e-11 | 0.346935 | 25.68401 | 1.960533 |  |  |  |  | 2.32 | 0.100001 | 1.414725 | 25.70281 | 1.880632
2.33 | 0.099999 | -2.33 | 2.772e-12 |  | 1.414696 | 3.921578e-11 | -2.97 | 1.4e-11 | 0.346915 | 26.0584 | 1.994149 |  |  |  |  | 2.33 | 0.099999 | 1.414696 | 26.0776 | 1.912678
2.34 | 0.099998 | -2.34 | 1.386e-12 |  | 1.414682 | 1.960789e-11 | -2.97 | 1.4e-11 | 0.346905 | 26.43278 | 2.027766 |  |  |  |  | 2.34 | 0.099998 | 1.414682 | 26.45238 | 1.944724
2.35 | 0.100001 | -2.35 | 1.9e-13 |  | 1.414725 | 2.68795e-12 | -2.97 | 1.4e-11 | 0.346935 | 26.80717 | 2.061382 |  |  |  |  | 2.35 | 0.100001 | 1.414725 | 26.82717 | 1.97677
2.36 | 0.1 | -2.36 | 4.24e-13 |  | 1.414711 | 5.998373e-12 | -2.97 | 1.4e-11 | 0.346925 | 27.18155 | 2.094998 |  |  |  |  | 2.36 | 0.1 | 1.414711 | 27.20195 | 2.008816
2.37 | 0.100001 | -2.37 | 1.254e-12 |  | 1.414725 | 1.774047e-11 | -2.97 | 1.4e-11 | 0.346935 | 27.55594 | 2.128614 |  |  |  |  | 2.37 | 0.100001 | 1.414725 | 27.57674 | 2.040862
2.38 | 0.1 | -2.38 | 3.2e-14 |  | 1.414711 | 4.527074e-13 | -2.97 | 1.4e-11 | 0.346925 | 27.93033 | 2.16223 |  |  |  |  | 2.38 | 0.1 | 1.414711 | 27.95152 | 2.072908
2.39 | 0.099999 | -2.39 | 1.2e-13 |  | 1.414696 | 1.697653e-12 | -2.97 | 1.4e-11 | 0.346915 | 28.30471 | 2.195847 |  |  |  |  | 2.39 | 0.099999 | 1.414696 | 28.32631 | 2.104954
2.4 | 0.1 | -2.4 | 1.108e-12 |  | 1.414711 | 1.567499e-11 | -2.97 | 1.4e-11 | 0.346925 | 28.6791 | 2.229463 |  |  |  |  | 2.4 | 0.1 | 1.414711 | 28.70109 | 2.137
2.41 | 0.100001 | -2.41 | 4.52e-13 |  | 1.414725 | 6.394492e-12 | -2.97 | 1.4e-11 | 0.346935 | 29.05349 | 2.263079 |  |  |  |  | 2.41 | 0.100001 | 1.414725 | 29.07588 | 2.169046
2.42 | 0.100002 | -2.42 | 1.234e-12 |  | 1.414739 | 1.745753e-11 | -2.97 | 1.4e-11 | 0.346945 | 29.42787 | 2.296695 |  |  |  |  | 2.42 | 0.100002 | 1.414739 | 29.45066 | 2.201092
2.43 | 0.099999 | -2.43 | 1.67e-12 |  | 1.414696 | 2.362567e-11 | -2.97 | 1.4e-11 | 0.346915 | 29.80226 | 2.330312 |  |  |  |  | 2.43 | 0.099999 | 1.414696 | 29.82545 | 2.233138
2.44 | 0.099999 | -2.44 | 4.16e-13 |  | 1.414696 | 5.885196e-12 | -2.97 | 1.4e-11 | 0.346915 | 30.17664 | 2.363928 |  |  |  |  | 2.44 | 0.099999 | 1.414696 | 30.20023 | 2.265184
2.45 | 0.1 | -2.45 | 1.98e-13 |  | 1.414711 | 2.801127e-12 | -2.97 | 1.4e-11 | 0.346925 | 30.55103 | 2.397544 |  |  |  |  | 2.45 | 0.1 | 1.414711 | 30.57502 | 2.29723
2.46 | 0.100001 | -2.46 | 1.298e-12 |  | 1.414725 | 1.836294e-11 | -2.97 | 1.4e-11 | 0.346935 | 30.92542 | 2.43116 |  |  |  |  | 2.46 | 0.100001 | 1.414725 | 30.9498 | 2.329276
2.47 | 0.100001 | -2.47 | 1.192e-12 |  | 1.414725 | 1.686335e-11 | -2.97 | 1.4e-11 | 0.346935 | 31.2998 | 2.464776 |  |  |  |  | 2.47 | 0.100001 | 1.414725 | 31.32459 | 2.361322
2.48 | 0.1 | -2.48 | 5.4e-13 |  | 1.414711 | 7.639437e-12 | -2.97 | 1.4e-11 | 0.346925 | 31.67419 | 2.498393 |  |  |  |  | 2.48 | 0.1 | 1.414711 | 31.69938 | 2.393368
2.49 | 0.100002 | -2.49 | 9.4e-14 |  | 1.414739 | 1.329828e-12 | -2.97 | 1.4e-11 | 0.346945 | 32.04857 | 2.532009 |  |  |  |  | 2.49 | 0.100002 | 1.414739 | 32.07416 | 2.425414
2.5 | 0.100002 | -2.5 | 3e-14 |  | 1.414739 | 4.244132e-13 | -2.97 | 1.4e-11 | 0.346945 | 32.42296 | 2.565625 |  |  |  |  | 2.5 | 0.100002 | 1.414739 | 32.44895 | 2.45746
2.51 | 0.1 | -2.51 | 7.84e-13 |  | 1.414711 | 1.109133e-11 | -2.97 | 1.4e-11 | 0.346925 | 32.79735 | 2.599241 |  |  |  |  | 2.51 | 0.1 | 1.414711 | 32.82373 | 2.489506
2.52 | 0.1 | -2.52 | 8.6e-14 |  | 1.414711 | 1.216651e-12 | -2.97 | 1.4e-11 | 0.346925 | 33.17173 | 2.632858 |  |  |  |  | 2.52 | 0.1 | 1.414711 | 33.19852 | 2.521552
2.53 | 0.1 | -2.53 | 4.62e-13 |  | 1.414711 | 6.535963e-12 | -2.97 | 1.4e-11 | 0.346925 | 33.54612 | 2.666474 |  |  |  |  | 2.53 | 0.1 | 1.414711 | 33.5733 | 2.553598
2.54 | 0.1 | -2.54 | 3.62e-13 |  | 1.414711 | 5.121252e-12 | -2.97 | 1.4e-11 | 0.346925 | 33.92051 | 2.70009 |  |  |  |  | 2.54 | 0.1 | 1.414711 | 33.94809 | 2.585644
2.55 | 0.099999 | -2.55 | 1.12e-13 |  | 1.414696 | 1.584476e-12 | -2.97 | 1.4e-11 | 0.346915 | 34.29489 | 2.733706 |  |  |  |  | 2.55 | 0.099999 | 1.414696 | 34.32287 | 2.61769
2.56 | 0.099999 | -2.56 | 2.024e-12 |  | 1.414696 | 2.863374e-11 | -2.97 | 1.4e-11 | 0.346915 | 34.66928 | 2.767322 |  |  |  |  | 2.56 | 0.099999 | 1.414696 | 34.69766 | 2.649736
2.57 | 0.099999 | -2.57 | 4.24e-13 |  | 1.414696 | 5.998373e-12 | -2.97 | 1.4e-11 | 0.346915 | 35.04366 | 2.800939 |  |  |  |  | 2.57 | 0.099999 | 1.414696 | 35.07244 | 2.681782
2.58 | 0.099999 | -2.58 | 5.48e-13 |  | 1.414696 | 7.752614e-12 | -2.97 | 1.4e-11 | 0.346915 | 35.41805 | 2.834555 |  |  |  |  | 2.58 | 0.099999 | 1.414696 | 35.44723 | 2.713828
2.59 | 0.099998 | -2.59 | 2.088e-12 |  | 1.414682 | 2.953916e-11 | -2.97 | 1.4e-11 | 0.346905 | 35.79244 | 2.868171 |  |  |  |  | 2.59 | 0.099998 | 1.414682 | 35.82201 | 2.745874
2.6 | 0.099999 | -2.6 | 1.8e-13 |  | 1.414696 | 2.546479e-12 | -2.97 | 1.4e-11 | 0.346915 | 36.16682 | 2.901787 |  |  |  |  | 2.6 | 0.099999 | 1.414696 | 36.1968 | 2.77792
2.61 | 0.099999 | -2.61 | 6.36e-13 |  | 1.414696 | 8.997559e-12 | -2.97 | 1.4e-11 | 0.346915 | 36.54121 | 2.935404 |  |  |  |  | 2.61 | 0.099999 | 1.414696 | 36.57158 | 2.809966
2.62 | 0.099999 | -2.62 | 1.752e-12 |  | 1.414696 | 2.478573e-11 | -2.97 | 1.4e-11 | 0.346915 | 36.91559 | 2.96902 |  |  |  |  | 2.62 | 0.099999 | 1.414696 | 36.94637 | 2.842012
2.63 | 0.100002 | -2.63 | 1.014e-12 |  | 1.414739 | 1.434517e-11 | -2.97 | 1.4e-11 | 0.346945 | 37.28998 | 3.002636 |  |  |  |  | 2.63 | 0.100002 | 1.414739 | 37.32115 | 2.874058
2.64 | 0.099999 | -2.64 | 6e-14 |  | 1.414696 | 8.488264e-13 | -2.97 | 1.4e-11 | 0.346915 | 37.66437 | 3.036252 |  |  |  |  | 2.64 | 0.099999 | 1.414696 | 37.69594 | 2.906104
2.65 | 0.1 | -2.65 | 1.262e-12 |  | 1.414711 | 1.785365e-11 | -2.97 | 1.4e-11 | 0.346925 | 38.03875 | 3.069869 |  |  |  |  | 2.65 | 0.1 | 1.414711 | 38.07072 | 2.938151
2.66 | 0.100002 | -2.66 | 8.1e-13 |  | 1.414739 | 1.145916e-11 | -2.97 | 1.4e-11 | 0.346945 | 38.41314 | 3.103485 |  |  |  |  | 2.66 | 0.100002 | 1.414739 | 38.44551 | 2.970197
2.67 | 0.100001 | -2.67 | 8.62e-13 |  | 1.414725 | 1.219481e-11 | -2.97 | 1.4e-11 | 0.346935 | 38.78753 | 3.137101 |  |  |  |  | 2.67 | 0.100001 | 1.414725 | 38.8203 | 3.002243
2.68 | 0.100001 | -2.68 | 2.3e-13 |  | 1.414725 | 3.253834e-12 | -2.97 | 1.4e-11 | 0.346935 | 39.16191 | 3.170717 |  |  |  |  | 2.68 | 0.100001 | 1.414725 | 39.19508 | 3.034289
2.69 | 0.1 | -2.69 | 8.42e-13 |  | 1.414711 | 1.191186e-11 | -2.97 | 1.4e-11 | 0.346925 | 39.5363 | 3.204333 |  |  |  |  | 2.69 | 0.1 | 1.414711 | 39.56987 | 3.066335
2.7 | 0.1 | -2.7 | 5.4e-13 |  | 1.414711 | 7.639437e-12 | -2.97 | 1.4e-11 | 0.346925 | 39.91068 | 3.23795 |  |  |  |  | 2.7 | 0.1 | 1.414711 | 39.94465 | 3.098381
2.71 | 0.100002 | -2.71 | 1.16e-13 |  | 1.414739 | 1.641064e-12 | -2.97 | 1.4e-11 | 0.346945 | 40.28507 | 3.271566 |  |  |  |  | 2.71 | 0.100002 | 1.414739 | 40.31944 | 3.130427
2.72 | 0.099999 | -2.72 | 1.158e-12 |  | 1.414696 | 1.638235e-11 | -2.97 | 1.4e-11 | 0.346915 | 40.65946 | 3.305182 |  |  |  |  | 2.72 | 0.099999 | 1.414696 | 40.69422 | 3.162473
2.73 | 0.1 | -2.73 | 1.658e-12 |  | 1.414711 | 2.34559e-11 | -2.97 | 1.4e-11 | 0.346925 | 41.03384 | 3.338798 |  |  |  |  | 2.73 | 0.1 | 1.414711 | 41.06901 | 3.194519
2.74 | 0.099999 | -2.74 | 2.6e-14 |  | 1.414696 | 3.678248e-13 | -2.97 | 1.4e-11 | 0.346915 | 41.40823 | 3.372415 |  |  |  |  | 2.74 | 0.099999 | 1.414696 | 41.44379 | 3.226565
2.75 | 0.100001 | -2.75 | 4.76e-13 |  | 1.414725 | 6.734022e-12 | -2.97 | 1.4e-11 | 0.346935 | 41.78262 | 3.406031 |  |  |  |  | 2.75 | 0.100001 | 1.414725 | 41.81858 | 3.258611
2.76 | 0.099999 | -2.76 | 8.96e-13 |  | 1.414696 | 1.267581e-11 | -2.97 | 1.4e-11 | 0.346915 | 42.157 | 3.439647 |  |  |  |  | 2.76 | 0.099999 | 1.414696 | 42.19336 | 3.290657
2.77 | 0.100001 | -2.77 | 2.36e-13 |  | 1.414725 | 3.338717e-12 | -2.97 | 1.4e-11 | 0.346935 | 42.53139 | 3.473263 |  |  |  |  | 2.77 | 0.100001 | 1.414725 | 42.56815 | 3.322703
2.78 | 0.099999 | -2.78 | 2e-15 |  | 1.414696 | 2.829421e-14 | -2.97 | 1.4e-11 | 0.346915 | 42.90577 | 3.506879 |  |  |  |  | 2.78 | 0.099999 | 1.414696 | 42.94293 | 3.354749
2.79 | 0.100001 | -2.79 | 2.32e-13 |  | 1.414725 | 3.282129e-12 | -2.97 | 1.4e-11 | 0.346935 | 43.28016 | 3.540496 |  |  |  |  | 2.79 | 0.100001 | 1.414725 | 43.31772 | 3.386795
2.8 | 0.100001 | -2.8 | 9.5e-13 |  | 1.414725 | 1.343975e-11 | -2.97 | 1.4e-11 | 0.346935 | 43.65455 | 3.574112 |  |  |  |  | 2.8 | 0.100001 | 1.414725 | 43.6925 | 3.418841
2.81 | 0.099999 | -2.81 | 9.8e-13 |  | 1.414696 | 1.386416e-11 | -2.97 | 1.4e-11 | 0.346915 | 44.02893 | 3.607728 |  |  |  |  | 2.81 | 0.099999 | 1.414696 | 44.06729 | 3.450887
2.82 | 0.099999 | -2.82 | 5.68e-13 |  | 1.414696 | 8.035556e-12 | -2.97 | 1.4e-11 | 0.346915 | 44.40332 | 3.641344 |  |  |  |  | 2.82 | 0.099999 | 1.414696 | 44.44207 | 3.482933
2.83 | 0.099999 | -2.83 | 3.52e-13 |  | 1.414696 | 4.979781e-12 | -2.97 | 1.4e-11 | 0.346915 | 44.7777 | 3.674961 |  |  |  |  | 2.83 | 0.099999 | 1.414696 | 44.81686 | 3.514979
2.84 | 0.100001 | -2.84 | 4.86e-13 |  | 1.414725 | 6.875494e-12 | -2.97 | 1.4e-11 | 0.346935 | 45.15209 | 3.708577 |  |  |  |  | 2.84 | 0.100001 | 1.414725 | 45.19165 | 3.547025
2.85 | 0.099999 | -2.85 | 1.6e-12 |  | 1.414696 | 2.263537e-11 | -2.97 | 1.4e-11 | 0.346915 | 45.52648 | 3.742193 |  |  |  |  | 2.85 | 0.099999 | 1.414696 | 45.56643 | 3.579071
2.86 | 0.099999 | -2.86 | 4.66e-13 |  | 1.414696 | 6.592551e-12 | -2.97 | 1.4e-11 | 0.346915 | 45.90086 | 3.775809 |  |  |  |  | 2.86 | 0.099999 | 1.414696 | 45.94122 | 3.611117
2.87 | 0.099999 | -2.87 | 3.82e-13 |  | 1.414696 | 5.404195e-12 | -2.97 | 1.4e-11 | 0.346915 | 46.27525 | 3.809425 |  |  |  |  | 2.87 | 0.099999 | 1.414696 | 46.316 | 3.643163
2.88 | 0.099999 | -2.88 | 3.062e-12 |  | 1.414696 | 4.331844e-11 | -2.97 | 1.4e-11 | 0.346915 | 46.64964 | 3.843042 |  |  |  |  | 2.88 | 0.099999 | 1.414696 | 46.69079 | 3.675209
2.89 | 0.099999 | -2.89 | 7.54e-13 |  | 1.414696 | 1.066692e-11 | -2.97 | 1.4e-11 | 0.346915 | 47.02402 | 3.876658 |  |  |  |  | 2.89 | 0.099999 | 1.414696 | 47.06557 | 3.707255
2.9 | 0.099999 | -2.9 | 2.44e-13 |  | 1.414696 | 3.451894e-12 | -2.97 | 1.4e-11 | 0.346915 | 47.39841 | 3.910274 |  |  |  |  | 2.9 | 0.099999 | 1.414696 | 47.44036 | 3.739301
2.91 | 0.100001 | -2.91 | 2.8e-13 |  | 1.414725 | 3.96119e-12 | -2.97 | 1.4e-11 | 0.346935 | 47.77279 | 3.94389 |  |  |  |  | 2.91 | 0.100001 | 1.414725 | 47.81514 | 3.771347
2.92 | 0.1 | -2.92 | 2.202e-12 |  | 1.414711 | 3.115193e-11 | -2.97 | 1.4e-11 | 0.346925 | 48.14718 | 3.977507 |  |  |  |  | 2.92 | 0.1 | 1.414711 | 48.18993 | 3.803393
2.93 | 0.1 | -2.93 | 1.2e-14 |  | 1.414711 | 1.697653e-13 | -2.97 | 1.4e-11 | 0.346925 | 48.52157 | 4.011123 |  |  |  |  | 2.93 | 0.1 | 1.414711 | 48.56471 | 3.835439
2.94 | 0.100001 | -2.94 | 1.08e-13 |  | 1.414725 | 1.527887e-12 | -2.97 | 1.4e-11 | 0.346935 | 48.89595 | 4.044739 |  |  |  |  | 2.94 | 0.100001 | 1.414725 | 48.9395 | 3.867485
2.95 | 0.1 | -2.95 | 8.66e-13 |  | 1.414711 | 1.225139e-11 | -2.97 | 1.4e-11 | 0.346925 | 49.27034 | 4.078355 |  |  |  |  | 2.95 | 0.1 | 1.414711 | 49.31428 | 3.899531
2.96 | 0.1 | -2.96 | 1.006e-12 |  | 1.414711 | 1.423199e-11 | -2.97 | 1.4e-11 | 0.346925 | 49.64472 | 4.111971 |  |  |  |  | 2.96 | 0.1 | 1.414711 | 49.68907 | 3.931577
2.97 | 0.100001 | -2.97 | 3.4e-14 |  | 1.414725 | 4.810016e-13 | -2.97 | 1.4e-11 | 0.346935 | 50.01911 | 4.145588 |  |  |  |  | 2.97 | 0.100001 | 1.414725 | 50.06385 | 3.963623
2.98 | 0.100001 | -2.98 | 2.02e-13 |  | 1.414725 | 2.857715e-12 | -2.97 | 1.4e-11 | 0.346935 | 50.3935 | 4.179204 |  |  |  |  | 2.98 | 0.100001 | 1.414725 | 50.43864 | 3.995669
2.99 | 0.099999 | -2.99 | 1.206e-12 |  | 1.414696 | 1.706141e-11 | -2.97 | 1.4e-11 | 0.346915 | 50.76788 | 4.21282 |  |  |  |  | 2.99 | 0.099999 | 1.414696 | 50.81342 | 4.027715
3 | 0.099999 | -3 | 5.42e-13 |  | 1.414696 | 7.667731e-12 | -2.97 | 1.4e-11 | 0.346915 | 51.14227 | 4.246436 |  |  |  |  | 3 | 0.099999 | 1.414696 | 51.18821 | 4.059761
3 | 0.099998 | -3 | 2.598e-12 |  | 1.414682 | 3.675418e-11 | -2.97 | 1.4e-11 | 0.346905 | 51.14227 | 4.246436 |  |  |  |  | 3 | 0.099998 | 1.414682 | 51.18821 | 4.059761
2.99 | 0.1 | -2.99 | 5.72e-13 |  | 1.414711 | 8.092145e-12 | -2.97 | 1.4e-11 | 0.346925 | 50.76788 | 4.21282 |  |  |  |  | 2.99 | 0.1 | 1.414711 | 50.81342 | 4.027715
2.98 | 0.1 | -2.98 | 3.22e-13 |  | 1.414711 | 4.555368e-12 | -2.97 | 1.4e-11 | 0.346925 | 50.3935 | 4.179204 |  |  |  |  | 2.98 | 0.1 | 1.414711 | 50.43864 | 3.995669
2.97 | 0.1 | -2.97 | 1.666e-12 |  | 1.414711 | 2.356908e-11 | -2.97 | 1.4e-11 | 0.346925 | 50.01911 | 4.145588 |  |  |  |  | 2.97 | 0.1 | 1.414711 | 50.06385 | 3.963623
2.96 | 0.099999 | -2.96 | 9.06e-13 |  | 1.414696 | 1.281728e-11 | -2.97 | 1.4e-11 | 0.346915 | 49.64472 | 4.111971 |  |  |  |  | 2.96 | 0.099999 | 1.414696 | 49.68907 | 3.931577
2.95 | 0.099999 | -2.95 | 3.86e-13 |  | 1.414696 | 5.460783e-12 | -2.97 | 1.4e-11 | 0.346915 | 49.27034 | 4.078355 |  |  |  |  | 2.95 | 0.099999 | 1.414696 | 49.31428 | 3.899531
2.94 | 0.099999 | -2.94 | 7.26e-13 |  | 1.414696 | 1.02708e-11 | -2.97 | 1.4e-11 | 0.346915 | 48.89595 | 4.044739 |  |  |  |  | 2.94 | 0.099999 | 1.414696 | 48.9395 | 3.867485
2.93 | 0.100002 | -2.93 | 8.9e-13 |  | 1.414739 | 1.259092e-11 | -2.97 | 1.4e-11 | 0.346945 | 48.52157 | 4.011123 |  |  |  |  | 2.93 | 0.100002 | 1.414739 | 48.56471 | 3.835439
2.92 | 0.100001 | -2.92 | 2.06e-13 |  | 1.414725 | 2.914304e-12 | -2.97 | 1.4e-11 | 0.346935 | 48.14718 | 3.977507 |  |  |  |  | 2.92 | 0.100001 | 1.414725 | 48.18993 | 3.803393
2.91 | 0.100001 | -2.91 | 3.92e-13 |  | 1.414725 | 5.545666e-12 | -2.97 | 1.4e-11 | 0.346935 | 47.77279 | 3.94389 |  |  |  |  | 2.91 | 0.100001 | 1.414725 | 47.81514 | 3.771347
2.9 | 0.1 | -2.9 | 7.4e-13 |  | 1.414711 | 1.046886e-11 | -2.97 | 1.4e-11 | 0.346925 | 47.39841 | 3.910274 |  |  |  |  | 2.9 | 0.1 | 1.414711 | 47.44036 | 3.739301
2.89 | 0.099999 | -2.89 | 6.2e-14 |  | 1.414696 | 8.771206e-13 | -2.97 | 1.4e-11 | 0.346915 | 47.02402 | 3.876658 |  |  |  |  | 2.89 | 0.099999 | 1.414696 | 47.06557 | 3.707255
2.88 | 0.099999 | -2.88 | 9.7e-13 |  | 1.414696 | 1.372269e-11 | -2.97 | 1.4e-11 | 0.346915 | 46.64964 | 3.843042 |  |  |  |  | 2.88 | 0.099999 | 1.414696 | 46.69079 | 3.675209
2.87 | 0.100001 | -2.87 | 9.7e-13 |  | 1.414725 | 1.372269e-11 | -2.97 | 1.4e-11 | 0.346935 | 46.27525 | 3.809425 |  |  |  |  | 2.87 | 0.100001 | 1.414725 | 46.316 | 3.643163
2.86 | 0.099999 | -2.86 | 4.1e-13 |  | 1.414696 | 5.800313e-12 | -2.97 | 1.4e-11 | 0.346915 | 45.90086 | 3.775809 |  |  |  |  | 2.86 | 0.099999 | 1.414696 | 45.94122 | 3.611117
2.85 | 0.099999 | -2.85 | 1.16e-13 |  | 1.414696 | 1.641064e-12 | -2.97 | 1.4e-11 | 0.346915 | 45.52648 | 3.742193 |  |  |  |  | 2.85 | 0.099999 | 1.414696 | 45.56643 | 3.579071
2.84 | 0.099999 | -2.84 | 3.84e-13 |  | 1.414696 | 5.432489e-12 | -2.97 | 1.4e-11 | 0.346915 | 45.15209 | 3.708577 |  |  |  |  | 2.84 | 0.099999 | 1.414696 | 45.19165 | 3.547025
2.83 | 0.1 | -2.83 | 5.66e-13 |  | 1.414711 | 8.007262e-12 | -2.97 | 1.4e-11 | 0.346925 | 44.7777 | 3.674961 |  |  |  |  | 2.83 | 0.1 | 1.414711 | 44.81686 | 3.514979
2.82 | 0.1 | -2.82 | 3.9e-13 |  | 1.414711 | 5.517371e-12 | -2.97 | 1.4e-11 | 0.346925 | 44.40332 | 3.641344 |  |  |  |  | 2.82 | 0.1 | 1.414711 | 44.44207 | 3.482933
2.81 | 0.099999 | -2.81 | 1.008e-12 |  | 1.414696 | 1.426028e-11 | -2.97 | 1.4e-11 | 0.346915 | 44.02893 | 3.607728 |  |  |  |  | 2.81 | 0.099999 | 1.414696 | 44.06729 | 3.450887
2.8 | 0.099999 | -2.8 | 2.26e-13 |  | 1.414696 | 3.197246e-12 | -2.97 | 1.4e-11 | 0.346915 | 43.65455 | 3.574112 |  |  |  |  | 2.8 | 0.099999 | 1.414696 | 43.6925 | 3.418841
2.79 | 0.099999 | -2.79 | 1.914e-12 |  | 1.414696 | 2.707756e-11 | -2.97 | 1.4e-11 | 0.346915 | 43.28016 | 3.540496 |  |  |  |  | 2.79 | 0.099999 | 1.414696 | 43.31772 | 3.386795
2.78 | 0.099999 | -2.78 | 2.84e-13 |  | 1.414696 | 4.017778e-12 | -2.97 | 1.4e-11 | 0.346915 | 42.90577 | 3.506879 |  |  |  |  | 2.78 | 0.099999 | 1.414696 | 42.94293 | 3.354749
2.77 | 0.099999 | -2.77 | 3.18e-13 |  | 1.414696 | 4.49878e-12 | -2.97 | 1.4e-11 | 0.346915 | 42.53139 | 3.473263 |  |  |  |  | 2.77 | 0.099999 | 1.414696 | 42.56815 | 3.322703
2.76 | 0.100001 | -2.76 | 1.512e-12 |  | 1.414725 | 2.139042e-11 | -2.97 | 1.4e-11 | 0.346935 | 42.157 | 3.439647 |  |  |  |  | 2.76 | 0.100001 | 1.414725 | 42.19336 | 3.290657
2.75 | 0.1 | -2.75 | 1.118e-12 |  | 1.414711 | 1.581646e-11 | -2.97 | 1.4e-11 | 0.346925 | 41.78262 | 3.406031 |  |  |  |  | 2.75 | 0.1 | 1.414711 | 41.81858 | 3.258611
2.74 | 0.1 | -2.74 | 1.498e-12 |  | 1.414711 | 2.119236e-11 | -2.97 | 1.4e-11 | 0.346925 | 41.40823 | 3.372415 |  |  |  |  | 2.74 | 0.1 | 1.414711 | 41.44379 | 3.226565
2.73 | 0.100002 | -2.73 | 1.24e-13 |  | 1.414739 | 1.754241e-12 | -2.97 | 1.4e-11 | 0.346945 | 41.03384 | 3.338798 |  |  |  |  | 2.73 | 0.100002 | 1.414739 | 41.06901 | 3.194519
2.72 | 0.100001 | -2.72 | 9.2e-14 |  | 1.414725 | 1.301534e-12 | -2.97 | 1.4e-11 | 0.346935 | 40.65946 | 3.305182 |  |  |  |  | 2.72 | 0.100001 | 1.414725 | 40.69422 | 3.162473
2.71 | 0.1 | -2.71 | 1.166e-12 |  | 1.414711 | 1.649553e-11 | -2.97 | 1.4e-11 | 0.346925 | 40.28507 | 3.271566 |  |  |  |  | 2.71 | 0.1 | 1.414711 | 40.31944 | 3.130427
2.7 | 0.100001 | -2.7 | 1.92e-13 |  | 1.414725 | 2.716244e-12 | -2.97 | 1.4e-11 | 0.346935 | 39.91068 | 3.23795 |  |  |  |  | 2.7 | 0.100001 | 1.414725 | 39.94465 | 3.098381
2.69 | 0.099999 | -2.69 | 7.32e-13 |  | 1.414696 | 1.035568e-11 | -2.97 | 1.4e-11 | 0.346915 | 39.5363 | 3.204333 |  |  |  |  | 2.69 | 0.099999 | 1.414696 | 39.56987 | 3.066335
2.68 | 0.1 | -2.68 | 2.12e-13 |  | 1.414711 | 2.999186e-12 | -2.97 | 1.4e-11 | 0.346925 | 39.16191 | 3.170717 |  |  |  |  | 2.68 | 0.1 | 1.414711 | 39.19508 | 3.034289
2.67 | 0.099999 | -2.67 | 1.596e-12 |  | 1.414696 | 2.257878e-11 | -2.97 | 1.4e-11 | 0.346915 | 38.78753 | 3.137101 |  |  |  |  | 2.67 | 0.099999 | 1.414696 | 38.8203 | 3.002243
2.66 | 0.100001 | -2.66 | 1.148e-12 |  | 1.414725 | 1.624088e-11 | -2.97 | 1.4e-11 | 0.346935 | 38.41314 | 3.103485 |  |  |  |  | 2.66 | 0.100001 | 1.414725 | 38.44551 | 2.970197
2.65 | 0.099999 | -2.65 | 3.66e-13 |  | 1.414696 | 5.177841e-12 | -2.97 | 1.4e-11 | 0.346915 | 38.03875 | 3.069869 |  |  |  |  | 2.65 | 0.099999 | 1.414696 | 38.07072 | 2.938151
2.64 | 0.1 | -2.64 | 9.4e-13 |  | 1.414711 | 1.329828e-11 | -2.97 | 1.4e-11 | 0.346925 | 37.66437 | 3.036252 |  |  |  |  | 2.64 | 0.1 | 1.414711 | 37.69594 | 2.906104
2.63 | 0.099999 | -2.63 | 1.63e-12 |  | 1.414696 | 2.305978e-11 | -2.97 | 1.4e-11 | 0.346915 | 37.28998 | 3.002636 |  |  |  |  | 2.63 | 0.099999 | 1.414696 | 37.32115 | 2.874058
2.62 | 0.099999 | -2.62 | 8.14e-13 |  | 1.414696 | 1.151574e-11 | -2.97 | 1.4e-11 | 0.346915 | 36.91559 | 2.96902 |  |  |  |  | 2.62 | 0.099999 | 1.414696 | 36.94637 | 2.842012
2.61 | 0.099998 | -2.61 | 1.106e-12 |  | 1.414682 | 1.56467e-11 | -2.97 | 1.4e-11 | 0.346905 | 36.54121 | 2.935404 |  |  |  |  | 2.61 | 0.099998 | 1.414682 | 36.57158 | 2.809966
2.6 | 0.099999 | -2.6 | 6.7e-13 |  | 1.414696 | 9.478561e-12 | -2.97 | 1.4e-11 | 0.346915 | 36.16682 | 2.901787 |  |  |  |  | 2.6 | 0.099999 | 1.414696 | 36.1968 | 2.77792
2.59 | 0.1 | -2.59 | 1.106e-12 |  | 1.414711 | 1.56467e-11 | -2.97 | 1.4e-11 | 0.346925 | 35.79244 | 2.868171 |  |  |  |  | 2.59 | 0.1 | 1.414711 | 35.82201 | 2.745874
2.58 | 0.1 | -2.58 | 2.6e-13 |  | 1.414711 | 3.678248e-12 | -2.97 | 1.4e-11 | 0.346925 | 35.41805 | 2.834555 |  |  |  |  | 2.58 | 0.1 | 1.414711 | 35.44723 | 2.713828
2.57 | 0.100001 | -2.57 | 6.6e-14 |  | 1.414725 | 9.33709e-13 | -2.97 | 1.4e-11 | 0.346935 | 35.04366 | 2.800939 |  |  |  |  | 2.57 | 0.100001 | 1.414725 | 35.07244 | 2.681782
2.56 | 0.099999 | -2.56 | 8e-14 |  | 1.414696 | 1.131768e-12 | -2.97 | 1.4e-11 | 0.346915 | 34.66928 | 2.767322 |  |  |  |  | 2.56 | 0.099999 | 1.414696 | 34.69766 | 2.649736
2.55 | 0.099999 | -2.55 | 1.974e-12 |  | 1.414696 | 2.792639e-11 | -2.97 | 1.4e-11 | 0.346915 | 34.29489 | 2.733706 |  |  |  |  | 2.55 | 0.099999 | 1.414696 | 34.32287 | 2.61769
2.54 | 0.099999 | -2.54 | 2.86e-13 |  | 1.414696 | 4.046072e-12 | -2.97 | 1.4e-11 | 0.346915 | 33.92051 | 2.70009 |  |  |  |  | 2.54 | 0.099999 | 1.414696 | 33.94809 | 2.585644
2.53 | 0.099999 | -2.53 | 1.536e-12 |  | 1.414696 | 2.172995e-11 | -2.97 | 1.4e-11 | 0.346915 | 33.54612 | 2.666474 |  |  |  |  | 2.53 | 0.099999 | 1.414696 | 33.5733 | 2.553598
2.52 | 0.099999 | -2.52 | 7.44e-13 |  | 1.414696 | 1.052545e-11 | -2.97 | 1.4e-11 | 0.346915 | 33.17173 | 2.632858 |  |  |  |  | 2.52 | 0.099999 | 1.414696 | 33.19852 | 2.521552
2.51 | 0.100002 | -2.51 | 1.008e-12 |  | 1.414739 | 1.426028e-11 | -2.97 | 1.4e-11 | 0.346945 | 32.79735 | 2.599241 |  |  |  |  | 2.51 | 0.100002 | 1.414739 | 32.82373 | 2.489506
2.5 | 0.099999 | -2.5 | 1.134e-12 |  | 1.414696 | 1.604282e-11 | -2.97 | 1.4e-11 | 0.346915 | 32.42296 | 2.565625 |  |  |  |  | 2.5 | 0.099999 | 1.414696 | 32.44895 | 2.45746
2.49 | 0.099999 | -2.49 | 1.256e-12 |  | 1.414696 | 1.776877e-11 | -2.97 | 1.4e-11 | 0.346915 | 32.04857 | 2.532009 |  |  |  |  | 2.49 | 0.099999 | 1.414696 | 32.07416 | 2.425414
2.48 | 0.100002 | -2.48 | 5.6e-14 |  | 1.414739 | 7.922379e-13 | -2.97 | 1.4e-11 | 0.346945 | 31.67419 | 2.498393 |  |  |  |  | 2.48 | 0.100002 | 1.414739 | 31.69938 | 2.393368
2.47 | 0.099999 | -2.47 | 5.36e-13 |  | 1.414696 | 7.582849e-12 | -2.97 | 1.4e-11 | 0.346915 | 31.2998 | 2.464776 |  |  |  |  | 2.47 | 0.099999 | 1.414696 | 31.32459 | 2.361322
2.46 | 0.1 | -2.46 | 2.78e-13 |  | 1.414711 | 3.932895e-12 | -2.97 | 1.4e-11 | 0.346925 | 30.92542 | 2.43116 |  |  |  |  | 2.46 | 0.1 | 1.414711 | 30.9498 | 2.329276
2.45 | 0.099999 | -2.45 | 5.44e-13 |  | 1.414696 | 7.696026e-12 | -2.97 | 1.4e-11 | 0.346915 | 30.55103 | 2.397544 |  |  |  |  | 2.45 | 0.099999 | 1.414696 | 30.57502 | 2.29723
2.44 | 0.1 | -2.44 | 4.34e-13 |  | 1.414711 | 6.139844e-12 | -2.97 | 1.4e-11 | 0.346925 | 30.17664 | 2.363928 |  |  |  |  | 2.44 | 0.1 | 1.414711 | 30.20023 | 2.265184
2.43 | 0.1 | -2.43 | 4.9e-13 |  | 1.414711 | 6.932082e-12 | -2.97 | 1.4e-11 | 0.346925 | 29.80226 | 2.330312 |  |  |  |  | 2.43 | 0.1 | 1.414711 | 29.82545 | 2.233138
2.42 | 0.100002 | -2.42 | 8e-15 |  | 1.414739 | 1.131768e-13 | -2.97 | 1.4e-11 | 0.346945 | 29.42787 | 2.296695 |  |  |  |  | 2.42 | 0.100002 | 1.414739 | 29.45066 | 2.201092
2.41 | 0.099999 | -2.41 | 9.24e-13 |  | 1.414696 | 1.307193e-11 | -2.97 | 1.4e-11 | 0.346915 | 29.05349 | 2.263079 |  |  |  |  | 2.41 | 0.099999 | 1.414696 | 29.07588 | 2.169046
2.4 | 0.099999 | -2.4 | 3.64e-13 |  | 1.414696 | 5.149547e-12 | -2.97 | 1.4e-11 | 0.346915 | 28.6791 | 2.229463 |  |  |  |  | 2.4 | 0.099999 | 1.414696 | 28.70109 | 2.137
2.39 | 0.099999 | -2.39 | 4.62e-13 |  | 1.414696 | 6.535963e-12 | -2.97 | 1.4e-11 | 0.346915 | 28.30471 | 2.195847 |  |  |  |  | 2.39 | 0.099999 | 1.414696 | 28.32631 | 2.104954
2.38 | 0.099999 | -2.38 | 1.502e-12 |  | 1.414696 | 2.124895e-11 | -2.97 | 1.4e-11 | 0.346915 | 27.93033 | 2.16223 |  |  |  |  | 2.38 | 0.099999 | 1.414696 | 27.95152 | 2.072908
2.37 | 0.099999 | -2.37 | 1.584e-12 |  | 1.414696 | 2.240902e-11 | -2.97 | 1.4e-11 | 0.346915 | 27.55594 | 2.128614 |  |  |  |  | 2.37 | 0.099999 | 1.414696 | 27.57674 | 2.040862
2.36 | 0.099999 | -2.36 | 1.48e-13 |  | 1.414696 | 2.093772e-12 | -2.97 | 1.4e-11 | 0.346915 | 27.18155 | 2.094998 |  |  |  |  | 2.36 | 0.099999 | 1.414696 | 27.20195 | 2.008816
2.35 | 0.099999 | -2.35 | 4.16e-13 |  | 1.414696 | 5.885196e-12 | -2.97 | 1.4e-11 | 0.346915 | 26.80717 | 2.061382 |  |  |  |  | 2.35 | 0.099999 | 1.414696 | 26.82717 | 1.97677
2.34 | 0.1 | -2.34 | 6e-14 |  | 1.414711 | 8.488264e-13 | -2.97 | 1.4e-11 | 0.346925 | 26.43278 | 2.027766 |  |  |  |  | 2.34 | 0.1 | 1.414711 | 26.45238 | 1.944724
2.33 | 0.099999 | -2.33 | 1.594e-12 |  | 1.414696 | 2.255049e-11 | -2.97 | 1.4e-11 | 0.346915 | 26.0584 | 1.994149 |  |  |  |  | 2.33 | 0.099999 | 1.414696 | 26.0776 | 1.912678
2.32 | 0.099999 | -2.32 | 1.398e-12 |  | 1.414696 | 1.977765e-11 | -2.97 | 1.4e-11 | 0.346915 | 25.68401 | 1.960533 |  |  |  |  | 2.32 | 0.099999 | 1.414696 | 25.70281 | 1.880632
2.31 | 0.1 | -2.31 | 8.94e-13 |  | 1.414711 | 1.264751e-11 | -2.97 | 1.4e-11 | 0.346925 | 25.30962 | 1.926917 |  |  |  |  | 2.31 | 0.1 | 1.414711 | 25.32803 | 1.848586
2.3 | 0.099998 | -2.3 | 7.84e-13 |  | 1.414682 | 1.109133e-11 | -2.97 | 1.4e-11 | 0.346905 | 24.93524 | 1.893301 |  |  |  |  | 2.3 | 0.099998 | 1.414682 | 24.95324 | 1.81654
2.29 | 0.099999 | -2.29 | 1.292e-12 |  | 1.414696 | 1.827806e-11 | -2.97 | 1.4e-11 | 0.346915 | 24.56085 | 1.859684 |  |  |  |  | 2.29 | 0.099999 | 1.414696 | 24.57845 | 1.784494
2.28 | 0.099999 | -2.28 | 1.758e-12 |  | 1.414696 | 2.487061e-11 | -2.97 | 1.4e-11 | 0.346915 | 24.18647 | 1.826068 |  |  |  |  | 2.28 | 0.099999 | 1.414696 | 24.20367 | 1.752448
2.27 | 0.1 | -2.27 | 9.9e-13 |  | 1.414711 | 1.400563e-11 | -2.97 | 1.4e-11 | 0.346925 | 23.81208 | 1.792452 |  |  |  |  | 2.27 | 0.1 | 1.414711 | 23.82888 | 1.720402
2.26 | 0.1 | -2.26 | 4.16e-13 |  | 1.414711 | 5.885196e-12 | -2.97 | 1.4e-11 | 0.346925 | 23.43769 | 1.758836 |  |  |  |  | 2.26 | 0.1 | 1.414711 | 23.4541 | 1.688356
2.25 | 0.100001 | -2.25 | 5.54e-13 |  | 1.414725 | 7.837497e-12 | -2.97 | 1.4e-11 | 0.346935 | 23.06331 | 1.72522 |  |  |  |  | 2.25 | 0.100001 | 1.414725 | 23.07931 | 1.65631
2.24 | 0.099999 | -2.24 | 8.24e-13 |  | 1.414696 | 1.165722e-11 | -2.97 | 1.4e-11 | 0.346915 | 22.68892 | 1.691603 |  |  |  |  | 2.24 | 0.099999 | 1.414696 | 22.70453 | 1.624264
2.23 | 0.099999 | -2.23 | 1.452e-12 |  | 1.414696 | 2.05416e-11 | -2.97 | 1.4e-11 | 0.346915 | 22.31453 | 1.657987 |  |  |  |  | 2.23 | 0.099999 | 1.414696 | 22.32974 | 1.592217
2.22 | 0.1 | -2.22 | 1.084e-12 |  | 1.414711 | 1.533546e-11 | -2.97 | 1.4e-11 | 0.346925 | 21.94015 | 1.624371 |  |  |  |  | 2.22 | 0.1 | 1.414711 | 21.95496 | 1.560171
2.21 | 0.099999 | -2.21 | 2.8e-14 |  | 1.414696 | 3.96119e-13 | -2.97 | 1.4e-11 | 0.346915 | 21.56576 | 1.590755 |  |  |  |  | 2.21 | 0.099999 | 1.414696 | 21.58017 | 1.528125
2.2 | 0.100001 | -2.2 | 1.17e-12 |  | 1.414725 | 1.655211e-11 | -2.97 | 1.4e-11 | 0.346935 | 21.19138 | 1.557138 |  |  |  |  | 2.2 | 0.100001 | 1.414725 | 21.20539 | 1.496079
2.19 | 0.099999 | -2.19 | 9.54e-13 |  | 1.414696 | 1.349634e-11 | -2.97 | 1.4e-11 | 0.346915 | 20.81699 | 1.523522 |  |  |  |  | 2.19 | 0.099999 | 1.414696 | 20.8306 | 1.464033
2.18 | 0.100001 | -2.18 | 9.84e-13 |  | 1.414725 | 1.392075e-11 | -2.97 | 1.4e-11 | 0.346935 | 20.4426 | 1.489906 |  |  |  |  | 2.18 | 0.100001 | 1.414725 | 20.45582 | 1.431987
2.17 | 0.099999 | -2.17 | 4.46e-13 |  | 1.414696 | 6.309609e-12 | -2.97 | 1.4e-11 | 0.346915 | 20.06822 | 1.45629 |  |  |  |  | 2.17 | 0.099999 | 1.414696 | 20.08103 | 1.399941
2.16 | 0.099999 | -2.16 | 5.4e-14 |  | 1.414696 | 7.639437e-13 | -2.97 | 1.4e-11 | 0.346915 | 19.69383 | 1.422673 |  |  |  |  | 2.16 | 0.099999 | 1.414696 | 19.70625 | 1.367895
2.15 | 0.099999 | -2.15 | 6.54e-13 |  | 1.414696 | 9.252207e-12 | -2.97 | 1.4e-11 | 0.346915 | 19.31945 | 1.389057 |  |  |  |  | 2.15 | 0.099999 | 1.414696 | 19.33146 | 1.335849
2.14 | 0.099999 | -2.14 | 5.46e-13 |  | 1.414696 | 7.72432e-12 | -2.97 | 1.4e-11 | 0.346915 | 18.94506 | 1.355441 |  |  |  |  | 2.14 | 0.099999 | 1.414696 | 18.95668 | 1.303803
2.13 | 0.098242 | -2.13 | 7.2e-13 |  | 1.38984 | 1.018592e-11 | -2.97 | 1.4e-11 | 0.3291886 | 18.57067 | 1.321825 |  |  |  |  | 2.13 | 0.098242 | 1.38984 | 18.58189 | 1.271757
2.12 | 0.095459 | -2.12 | 2.54e-13 |  | 1.350469 | 3.593365e-12 | -2.97 | 1.4e-11 | 0.3004516 | 18.19629 | 1.288209 |  |  |  |  | 2.12 | 0.095459 | 1.350469 | 18.2071 | 1.239711
2.11 | 0.09273 | -2.11 | 1.468e-12 |  | 1.311861 | 2.076795e-11 | -2.97 | 1.4e-11 | 0.2714468 | 17.8219 | 1.254592 |  |  |  |  | 2.11 | 0.09273 | 1.311861 | 17.83232 | 1.207665
2.1 | 0.08996 | -2.1 | 5.46e-13 |  | 1.272674 | 7.72432e-12 | -2.97 | 1.4e-11 | 0.2411199 | 17.44751 | 1.220976 |  |  |  |  | 2.1 | 0.08996 | 1.272674 | 17.45753 | 1.175619
2.09 | 0.087243 | -2.09 | 9.94e-13 |  | 1.234236 | 1.406222e-11 | -2.97 | 1.4e-11 | 0.2104521 | 17.07313 | 1.18736 |  |  |  |  | 2.09 | 0.087243 | 1.234236 | 17.08275 | 1.143573
2.08 | 0.084484 | -2.08 | 2.16e-13 |  | 1.195204 | 3.055775e-12 | -2.97 | 1.4e-11 | 0.178317 | 16.69874 | 1.153744 |  |  |  |  | 2.08 | 0.084484 | 1.195204 | 16.70796 | 1.111527
2.07 | 0.081784 | -2.07 | 9e-13 |  | 1.157007 | 1.27324e-11 | -2.97 | 1.4e-11 | 0.1458364 | 16.32436 | 1.120127 |  |  |  |  | 2.07 | 0.081784 | 1.157007 | 16.33318 | 1.079481
2.06 | 0.079033 | -2.06 | 3.12e-13 |  | 1.118088 | 4.413897e-12 | -2.97 | 1.4e-11 | 0.1116203 | 15.94997 | 1.086511 |  |  |  |  | 2.06 | 0.079033 | 1.118088 | 15.95839 | 1.047435
2.05 | 0.076306 | -2.05 | 1.17e-12 |  | 1.079509 | 1.655211e-11 | -2.97 | 1.4e-11 | 0.07650638 | 15.57558 | 1.052895 |  |  |  |  | 2.05 | 0.076306 | 1.079509 | 15.58361 | 1.015389
2.04 | 0.073631 | -2.04 | 1.384e-12 |  | 1.041666 | 1.957959e-11 | -2.97 | 1.4e-11 | 0.04082094 | 15.2012 | 1.019279 |  |  |  |  | 2.04 | 0.073631 | 1.041666 | 15.20882 | 0.983343
2.03 | 0.070918 | -2.03 | 7.4e-14 |  | 1.003284 | 1.046886e-12 | -2.97 | 1.4e-11 | 0.003279085 | 14.82681 | 0.9856626 |  |  |  |  | 2.03 | 0.070918 | 1.003284 | 14.83404 | 0.951297
2.02 | 0.068272 | -2.02 | 2.92e-13 |  | 0.9658512 | 4.130955e-12 | -2.97 | 1.4e-11 | -0.03474547 | 14.45242 | 0.9520463 |  |  |  |  | 2.02 | 0.068272 | 0.9658512 | 14.45925 | 0.919251
2.01 | 0.065586 | -2.01 | 4.52e-13 |  | 0.9278521 | 6.394492e-12 | -2.97 | 1.4e-11 | -0.07488294 | 14.07804 | 0.9184301 |  |  |  |  | 2.01 | 0.065586 | 0.9278521 | 14.08447 | 0.8872049
2 | 0.062967 | -2 | 1.412e-12 |  | 0.8908008 | 1.997571e-11 | -2.97 | 1.4e-11 | -0.1156344 | 13.70365 | 0.8848139 |  |  |  |  | 2 | 0.062967 | 0.8908008 | 13.70968 | 0.8551589
1.99 | 0.060313 | -1.99 | 1.9e-13 |  | 0.8532544 | 2.68795e-12 | -2.97 | 1.4e-11 | -0.1586975 | 13.32927 | 0.8511977 |  |  |  |  | 1.99 | 0.060313 | 0.8532544 | 13.3349 | 0.8231129
1.98 | 0.057731 | -1.98 | 6.22e-13 |  | 0.8167266 | 8.7995e-12 | -2.97 | 1.4e-11 | -0.2024509 | 12.95488 | 0.8175815 |  |  |  |  | 1.98 | 0.057731 | 0.8167266 | 12.96011 | 0.7910669
1.97 | 0.055113 | -1.97 | 6.46e-13 |  | 0.7796895 | 9.139031e-12 | -2.97 | 1.4e-11 | -0.2488596 | 12.58049 | 0.7839652 |  |  |  |  | 1.97 | 0.055113 | 0.7796895 | 12.58533 | 0.7590208
1.96 | 0.052569 | -1.96 | 9.72e-13 |  | 0.7436992 | 1.375099e-11 | -2.97 | 1.4e-11 | -0.2961186 | 12.20611 | 0.750349 |  |  |  |  | 1.96 | 0.052569 | 0.7436992 | 12.21054 | 0.7269748
1.95 | 0.050005 | -1.95 | 9.62e-13 |  | 0.707426 | 1.360952e-11 | -2.97 | 1.4e-11 | -0.3461222 | 11.83172 | 0.7167328 |  |  |  |  | 1.95 | 0.050005 | 0.707426 | 11.83575 | 0.6949288
1.94 | 0.047526 | -1.94 | 4.3e-13 |  | 0.6723554 | 6.083256e-12 | -2.97 | 1.4e-11 | -0.3969683 | 11.45734 | 0.6831166 |  |  |  |  | 1.94 | 0.047526 | 0.6723554 | 11.46097 | 0.6628828
1.93 | 0.04501 | -1.93 | 2.86e-13 |  | 0.6367612 | 4.046072e-12 | -2.97 | 1.4e-11 | -0.4513605 | 11.08295 | 0.6495003 |  |  |  |  | 1.93 | 0.04501 | 0.6367612 | 11.08618 | 0.6308367
1.92 | 0.042571 | -1.92 | 9.96e-13 |  | 0.6022565 | 1.409052e-11 | -2.97 | 1.4e-11 | -0.5070719 | 10.70856 | 0.6158841 |  |  |  |  | 1.92 | 0.042571 | 0.6022565 | 10.7114 | 0.5987907
1.91 | 0.040128 | -1.91 | 6.18e-13 |  | 0.5676951 | 8.742912e-12 | -2.97 | 1.4e-11 | -0.5661709 | 10.33418 | 0.5822679 |  |  |  |  | 1.91 | 0.040128 | 0.5676951 | 10.33661 | 0.5667447
1.9 | 0.037718 | -1.9 | 1.106e-12 |  | 0.5336005 | 1.56467e-11 | -2.97 | 1.4e-11 | -0.6281078 | 9.959791 | 0.5486517 |  |  |  |  | 1.9 | 0.037718 | 0.5336005 | 9.961828 | 0.5346987
1.89 | 0.035398 | -1.89 | 1.056e-12 |  | 0.5007793 | 1.493934e-11 | -2.97 | 1.4e-11 | -0.6915899 | 9.585405 | 0.5150354 |  |  |  |  | 1.89 | 0.035398 | 0.5007793 | 9.587043 | 0.5026527
1.88 | 0.033078 | -1.88 | 1.362e-12 |  | 0.467958 | 1.926836e-11 | -2.97 | 1.4e-11 | -0.7593768 | 9.211019 | 0.4814192 |  |  |  |  | 1.88 | 0.033078 | 0.467958 | 9.212258 | 0.4706066
1.87 | 0.030853 | -1.87 | 1.082e-12 |  | 0.4364807 | 1.530717e-11 | -2.97 | 1.4e-11 | -0.8290112 | 8.836632 | 0.447803 |  |  |  |  | 1.87 | 0.030853 | 0.4364807 | 8.837473 | 0.4385606
1.86 | 0.028644 | -1.86 | 2.36e-13 |  | 0.4052297 | 3.338717e-12 | -2.97 | 1.4e-11 | -0.9033012 | 8.462246 | 0.4141868 |  |  |  |  | 1.86 | 0.028644 | 0.4052297 | 8.462687 | 0.4065146
1.85 | 0.026539 | -1.85 | 1.206e-12 |  | 0.37545 | 1.706141e-11 | -2.97 | 1.4e-11 | -0.9796298 | 8.08786 | 0.3805705 |  |  |  |  | 1.85 | 0.026539 | 0.37545 | 8.087902 | 0.3744686
1.84 | 0.024458 | -1.84 | 1.456e-12 |  | 0.3460099 | 2.059819e-11 | -2.97 | 1.4e-11 | -1.061288 | 7.713474 | 0.3469543 |  |  |  |  | 1.84 | 0.024458 | 0.3460099 | 7.713117 | 0.3424225
1.83 | 0.022491 | -1.83 | 9.16e-13 |  | 0.3181826 | 1.295875e-11 | -2.97 | 1.4e-11 | -1.14513 | 7.339088 | 0.3133381 |  |  |  |  | 1.83 | 0.022491 | 0.3181826 | 7.338331 | 0.3103765
1.82 | 0.020574 | -1.82 | 2.12e-13 |  | 0.2910626 | 2.999186e-12 | -2.97 | 1.4e-11 | -1.234217 | 6.964702 | 0.2797219 |  |  |  |  | 1.82 | 0.020574 | 0.2910626 | 6.963546 | 0.2783305
1.81 | 0.018774 | -1.81 | 2.4e-14 |  | 0.2655978 | 3.395305e-13 | -2.97 | 1.4e-11 | -1.325772 | 6.590315 | 0.2461056 |  |  |  |  | 1.81 | 0.018774 | 0.2655978 | 6.588761 | 0.2462845
1.8 | 0.017044 | -1.8 | 1.226e-12 |  | 0.2411233 | 1.734435e-11 | -2.97 | 1.4e-11 | -1.422447 | 6.215929 | 0.2124894 |  |  |  |  | 1.8 | 0.017044 | 0.2411233 | 6.213976 | 0.2142384
1.79 | 0.015439 | -1.79 | 1.214e-12 |  | 0.2184172 | 1.717459e-11 | -2.97 | 1.4e-11 | -1.521348 | 5.841543 | 0.1788732 |  |  |  |  | 1.79 | 0.015439 | 0.2184172 | 5.83919 | 0.1821924
1.78 | 0.013919 | -1.78 | 9.98e-13 |  | 0.1969136 | 1.411881e-11 | -2.97 | 1.4e-11 | -1.62499 | 5.467157 | 0.145257 |  |  |  |  | 1.78 | 0.013919 | 0.1969136 | 5.464405 | 0.1501464
1.77 | 0.012535 | -1.77 | 1.238e-12 |  | 0.177334 | 1.751412e-11 | -2.97 | 1.4e-11 | -1.72972 | 5.092771 | 0.1116407 |  |  |  |  | 1.77 | 0.012535 | 0.177334 | 5.08962 | 0.1181004
1.76 | 0.011242 | -1.76 | 1.68e-13 |  | 0.1590418 | 2.376714e-12 | -2.97 | 1.4e-11 | -1.838588 | 4.718385 | 0.07802451 |  |  |  |  | 1.76 | 0.011242 | 0.1590418 | 4.714834 | 0.08605433
1.75 | 0.010065 | -1.75 | 2.202e-12 |  | 0.1423906 | 3.115193e-11 | -2.97 | 1.4e-11 | -1.949181 | 4.343998 | 0.04440828 |  |  |  |  | 1.75 | 0.010065 | 0.1423906 | 4.340049 | 0.05400831
1.74 | 0.0090256 | -1.74 | 1.374e-12 |  | 0.1276861 | 1.943812e-11 | -2.97 | 1.4e-11 | -2.05818 | 3.969612 | 0.01079206 |  |  |  |  | 1.74 | 0.0090256 | 0.1276861 | 3.965264 | 0.02196228
1.73 | 0.0080718 | -1.73 | 2e-14 |  | 0.1141926 | 2.829421e-13 | -2.97 | 1.4e-11 | -2.169869 | 3.595226 | -0.02282417 |  |  |  |  | 1.73 | 0.0080718 | 0.1141926 | 3.590479 | -0.01008374
1.72 | 0.0072356 | -1.72 | 7.68e-13 |  | 0.1023628 | 1.086498e-11 | -2.97 | 1.4e-11 | -2.279232 | 3.22084 | -0.05644039 |  |  |  |  | 1.72 | 0.0072356 | 0.1023628 | 3.215693 | -0.04212977
1.71 | 0.0064778 | -1.71 | 3.18e-13 |  | 0.09164212 | 4.49878e-12 | -2.97 | 1.4e-11 | -2.389864 | 2.846454 | -0.09005662 |  |  |  |  | 1.71 | 0.0064778 | 0.09164212 | 2.840908 | -0.07417579
1.7 | 0.0058173 | -1.7 | 1.656e-12 |  | 0.08229796 | 2.342761e-11 | -2.97 | 1.4e-11 | -2.497409 | 2.472068 | -0.1236728 |  |  |  |  | 1.7 | 0.0058173 | 0.08229796 | 2.466123 | -0.1062218
1.69 | 0.0052164 | -1.69 | 6e-14 |  | 0.07379696 | 8.488264e-13 | -2.97 | 1.4e-11 | -2.606438 | 2.097681 | -0.1572891 |  |  |  |  | 1.69 | 0.0052164 | 0.07379696 | 2.091337 | -0.1382678
1.68 | 0.0046897 | -1.68 | 8.08e-13 |  | 0.06634568 | 1.143086e-11 | -2.97 | 1.4e-11 | -2.712877 | 1.723295 | -0.1909053 |  |  |  |  | 1.68 | 0.0046897 | 0.06634568 | 1.716552 | -0.1703139
1.67 | 0.0042065 | -1.67 | 2.294e-12 |  | 0.0595098 | 3.245346e-11 | -2.97 | 1.4e-11 | -2.821614 | 1.348909 | -0.2245215 |  |  |  |  | 1.67 | 0.0042065 | 0.0595098 | 1.341767 | -0.2023599
1.66 | 0.0037788 | -1.66 | 6.06e-13 |  | 0.05345908 | 8.573146e-12 | -2.97 | 1.4e-11 | -2.928839 | 0.9745229 | -0.2581377 |  |  |  |  | 1.66 | 0.0037788 | 0.05345908 | 0.9669815 | -0.2344059
1.65 | 0.0033812 | -1.65 | 4.58e-13 |  | 0.04783419 | 6.479375e-12 | -2.97 | 1.4e-11 | -3.040015 | 0.6001367 | -0.291754 |  |  |  |  | 1.65 | 0.0033812 | 0.04783419 | 0.5921962 | -0.2664519
1.64 | 0.0030241 | -1.64 | 1.114e-12 |  | 0.04278226 | 1.575988e-11 | -2.97 | 1.4e-11 | -3.151632 | 0.2257505 | -0.3253702 |  |  |  |  | 1.64 | 0.0030241 | 0.04278226 | 0.217411 | -0.298498
1.63 | 0.0026887 | -1.63 | 1.312e-12 |  | 0.03803732 | 1.8561e-11 | -2.97 | 1.4e-11 | -3.269187 | -0.1486356 | -0.3589864 |  |  |  |  | 1.63 | 0.0026887 | 0.03803732 | -0.1573743 | -0.330544
1.62 | 0.0023851 | -1.62 | 9.12e-13 |  | 0.03374226 | 1.290216e-11 | -2.97 | 1.4e-11 | -3.389004 | -0.5230218 | -0.3926026 |  |  |  |  | 1.62 | 0.0023851 | 0.03374226 | -0.5321596 | -0.36259
1.61 | 0.0020988 | -1.61 | 6.46e-13 |  | 0.02969195 | 9.139031e-12 | -2.97 | 1.4e-11 | -3.516879 | -0.897408 | -0.4262189 |  |  |  |  | 1.61 | 0.0020988 | 0.02969195 | -0.9069449 | -0.394636
1.6 | 0.0018335 | -1.6 | 9.4e-13 |  | 0.02593872 | 1.329828e-11 | -2.97 | 1.4e-11 | -3.652018 | -1.271794 | -0.4598351 |  |  |  |  | 1.6 | 0.0018335 | 0.02593872 | -1.28173 | -0.4266821
1.59 | 0.0015933 | -1.59 | 3.2e-14 |  | 0.02254058 | 4.527074e-13 | -2.97 | 1.4e-11 | -3.792438 | -1.64618 | -0.4934513 |  |  |  |  | 1.59 | 0.0015933 | 0.02254058 | -1.656515 | -0.4587281
1.58 | 0.0013674 | -1.58 | 3.98e-13 |  | 0.01934475 | 5.630548e-12 | -2.97 | 1.4e-11 | -3.945334 | -2.020566 | -0.5270675 |  |  |  |  | 1.58 | 0.0013674 | 0.01934475 | -2.031301 | -0.4907741
1.57 | 0.0011651 | -1.57 | 9.58e-13 |  | 0.01648279 | 1.355293e-11 | -2.97 | 1.4e-11 | -4.105438 | -2.394953 | -0.5606838 |  |  |  |  | 1.57 | 0.0011651 | 0.01648279 | -2.406086 | -0.5228201
1.56 | 0.00097794 | -1.56 | 8.2e-14 |  | 0.01383502 | 1.160063e-12 | -2.97 | 1.4e-11 | -4.280552 | -2.769339 | -0.5943 |  |  |  |  | 1.56 | 0.00097794 | 0.01383502 | -2.780871 | -0.5548662
1.55 | 0.00081271 | -1.55 | 4.72e-13 |  | 0.01149749 | 6.677434e-12 | -2.97 | 1.4e-11 | -4.465626 | -3.143725 | -0.6279162 |  |  |  |  | 1.55 | 0.00081271 | 0.01149749 | -3.155657 | -0.5869122
1.54 | 0.00066358 | -1.54 | 1.26e-13 |  | 0.009387737 | 1.782535e-12 | -2.97 | 1.4e-11 | -4.668351 | -3.518111 | -0.6615324 |  |  |  |  | 1.54 | 0.00066358 | 0.009387737 | -3.530442 | -0.6189582
1.53 | 0.00053597 | -1.53 | 9.14e-13 |  | 0.007582424 | 1.293045e-11 | -2.97 | 1.4e-11 | -4.881922 | -3.892497 | -0.6951487 |  |  |  |  | 1.53 | 0.00053597 | 0.007582424 | -3.905227 | -0.6510042
1.52 | 0.00042441 | -1.52 | 2.1e-13 |  | 0.006004173 | 2.970892e-12 | -2.97 | 1.4e-11 | -5.115301 | -4.266883 | -0.7287649 |  |  |  |  | 1.52 | 0.00042441 | 0.006004173 | -4.280012 | -0.6830503
1.51 | 0.00033239 | -1.51 | 3.36e-13 |  | 0.004702357 | 4.753428e-12 | -2.97 | 1.4e-11 | -5.359691 | -4.64127 | -0.7623811 |  |  |  |  | 1.51 | 0.00033239 | 0.004702357 | -4.654798 | -0.7150963
1.5 | 0.00025486 | -1.5 | 6.42e-13 |  | 0.003605531 | 9.082442e-12 | -2.97 | 1.4e-11 | -5.625286 | -5.015656 | -0.7959973 |  |  |  |  | 1.5 | 0.00025486 | 0.003605531 | -5.029583 | -0.7471423
1.49 | 0.00019354 | -1.49 | 6.76e-13 |  | 0.002738031 | 9.563444e-12 | -2.97 | 1.4e-11 | -5.900516 | -5.390042 | -0.8296136 |  |  |  |  | 1.49 | 0.00019354 | 0.002738031 | -5.404368 | -0.7791883
1.48 | 0.000144 | -1.48 | 1.882e-12 |  | 0.002037183 | 2.662485e-11 | -2.97 | 1.4e-11 | -6.196187 | -5.764428 | -0.8632298 |  |  |  |  | 1.48 | 0.000144 | 0.002037183 | -5.779154 | -0.8112344
1.47 | 0.00010645 | -1.47 | 7.72e-13 |  | 0.001505959 | 1.092157e-11 | -2.97 | 1.4e-11 | -6.498325 | -6.138814 | -0.896846 |  |  |  |  | 1.47 | 0.00010645 | 0.001505959 | -6.153939 | -0.8432804
1.46 | 7.7356e-05 | -1.46 | 1.278e-12 |  | 0.001094364 | 1.808e-11 | -2.97 | 1.4e-11 | -6.817582 | -6.5132 | -0.9304622 |  |  |  |  | 1.46 | 7.7356e-05 | 0.001094364 | -6.528724 | -0.8753264
1.45 | 5.5942e-05 | -1.45 | 6.4e-14 |  | 0.0007914174 | 9.054148e-13 | -2.97 | 1.4e-11 | -7.141685 | -6.887587 | -0.9640785 |  |  |  |  | 1.45 | 5.5942e-05 | 0.0007914174 | -6.903509 | -0.9073724
1.44 | 3.9864e-05 | -1.44 | 8.66e-13 |  | 0.0005639602 | 1.225139e-11 | -2.97 | 1.4e-11 | -7.480527 | -7.261973 | -0.9976947 |  |  |  |  | 1.44 | 3.9864e-05 | 0.0005639602 | -7.278295 | -0.9394185
1.43 | 2.8371e-05 | -1.43 | 1.5e-13 |  | 0.0004013675 | 2.122066e-12 | -2.97 | 1.4e-11 | -7.820633 | -7.636359 | -1.031311 |  |  |  |  | 1.43 | 2.8371e-05 | 0.0004013675 | -7.65308 | -0.9714645
1.42 | 2.0101e-05 | -1.42 | 6.84e-13 |  | 0.000284371 | 9.676621e-12 | -2.97 | 1.4e-11 | -8.165231 | -8.010745 | -1.064927 |  |  |  |  | 1.42 | 2.0101e-05 | 0.000284371 | -8.027865 | -1.003511
1.41 | 1.4082e-05 | -1.41 | 5.76e-13 |  | 0.0001992195 | 8.148733e-12 | -2.97 | 1.4e-11 | -8.521103 | -8.385131 | -1.098543 |  |  |  |  | 1.41 | 1.4082e-05 | 0.0001992195 | -8.402651 | -1.035557
1.4 | 9.8955e-06 | -1.4 | 4.54e-13 |  | 0.0001399927 | 6.422786e-12 | -2.97 | 1.4e-11 | -8.87392 | -8.759517 | -1.13216 |  |  |  |  | 1.4 | 9.8955e-06 | 0.0001399927 | -8.777436 | -1.067603
1.39 | 6.8838e-06 | -1.39 | 1.424e-12 |  | 9.738585e-05 | 2.014548e-11 | -2.97 | 1.4e-11 | -9.23683 | -9.133904 | -1.165776 |  |  |  |  | 1.39 | 6.8838e-06 | 9.738585e-05 | -9.152221 | -1.099649
1.38 | 4.8071e-06 | -1.38 | 1.066e-12 |  | 6.800655e-05 | 1.508082e-11 | -2.97 | 1.4e-11 | -9.595906 | -9.50829 | -1.199392 |  |  |  |  | 1.38 | 4.8071e-06 | 6.800655e-05 | -9.527007 | -1.131695
1.37 | 3.3312e-06 | -1.37 | 1.094e-12 |  | 4.712684e-05 | 1.547693e-11 | -2.97 | 1.4e-11 | -9.962668 | -9.882676 | -1.233008 |  |  |  |  | 1.37 | 3.3312e-06 | 4.712684e-05 | -9.901792 | -1.163741
1.36 | 2.319e-06 | -1.36 | 3.68e-13 |  | 3.280714e-05 | 5.206135e-12 | -2.97 | 1.4e-11 | -10.32486 | -10.25706 | -1.266624 |  |  |  |  | 1.36 | 2.319e-06 | 3.280714e-05 | -10.27658 | -1.195787
1.35 | 1.6006e-06 | -1.35 | 1.448e-12 |  | 2.264386e-05 | 2.048501e-11 | -2.97 | 1.4e-11 | -10.69562 | -10.63145 | -1.300241 |  |  |  |  | 1.35 | 1.6006e-06 | 2.264386e-05 | -10.65136 | -1.227833
1.34 | 1.1115e-06 | -1.34 | 1.474e-12 |  | 1.572451e-05 | 2.085283e-11 | -2.97 | 1.4e-11 | -11.06029 | -11.00583 | -1.333857 |  |  |  |  | 1.34 | 1.1115e-06 | 1.572451e-05 | -11.02615 | -1.259879
1.33 | 7.7309e-07 | -1.33 | 2.11e-12 |  | 1.093699e-05 | 2.985039e-11 | -2.97 | 1.4e-11 | -11.42336 | -11.38022 | -1.367473 |  |  |  |  | 1.33 | 7.7309e-07 | 1.093699e-05 | -11.40093 | -1.291925
1.32 | 5.3603e-07 | -1.32 | 9.58e-13 |  | 7.583273e-06 | 1.355293e-11 | -2.97 | 1.4e-11 | -11.78957 | -11.75461 | -1.401089 |  |  |  |  | 1.32 | 5.3603e-07 | 7.583273e-06 | -11.77572 | -1.323971
1.31 | 3.6878e-07 | -1.31 | 3.14e-13 |  | 5.21717e-06 | 4.442191e-12 | -2.97 | 1.4e-11 | -12.16356 | -12.12899 | -1.434706 |  |  |  |  | 1.31 | 3.6878e-07 | 5.21717e-06 | -12.1505 | -1.356017
1.3 | 2.5524e-07 | -1.3 | 3e-13 |  | 3.610907e-06 | 4.244132e-12 | -2.97 | 1.4e-11 | -12.53155 | -12.50338 | -1.468322 |  |  |  |  | 1.3 | 2.5524e-07 | 3.610907e-06 | -12.52529 | -1.388063
1.29 | 1.7536e-07 | -1.29 | 4.46e-13 |  | 2.480837e-06 | 6.309609e-12 | -2.97 | 1.4e-11 | -12.90691 | -12.87777 | -1.501938 |  |  |  |  | 1.29 | 1.7536e-07 | 2.480837e-06 | -12.90007 | -1.420109
1.28 | 1.2123e-07 | -1.28 | 3.16e-13 |  | 1.715054e-06 | 4.470486e-12 | -2.97 | 1.4e-11 | -13.27607 | -13.25215 | -1.535554 |  |  |  |  | 1.28 | 1.2123e-07 | 1.715054e-06 | -13.27486 | -1.452155
1.27 | 8.31818e-08 | -1.27 | 7.58e-13 |  | 1.176782e-06 | 1.072351e-11 | -2.97 | 1.4e-11 | -13.65273 | -13.62654 | -1.569171 |  |  |  |  | 1.27 | 8.31818e-08 | 1.176782e-06 | -13.64964 | -1.484201
1.26 | 5.74827e-08 | -1.26 | 1.168e-12 |  | 8.132139e-07 | 1.652382e-11 | -2.97 | 1.4e-11 | -14.02227 | -14.00092 | -1.602787 |  |  |  |  | 1.26 | 5.74827e-08 | 8.132139e-07 | -14.02443 | -1.516247
1.25 | 3.9405e-08 | -1.25 | 1.552e-12 |  | 5.574667e-07 | 2.195631e-11 | -2.97 | 1.4e-11 | -14.39986 | -14.37531 | -1.636403 |  |  |  |  | 1.25 | 3.9405e-08 | 5.574667e-07 | -14.39922 | -1.548293
1.24 | 2.7211e-08 | -1.24 | 1.052e-12 |  | 3.849569e-07 | 1.488276e-11 | -2.97 | 1.4e-11 | -14.77013 | -14.7497 | -1.670019 |  |  |  |  | 1.24 | 2.7211e-08 | 3.849569e-07 | -14.774 | -1.580339
1.23 | 1.86488e-08 | -1.23 | 2.24e-13 |  | 2.638266e-07 | 3.168952e-12 | -2.97 | 1.4e-11 | -15.14797 | -15.12408 | -1.703635 |  |  |  |  | 1.23 | 1.86488e-08 | 2.638266e-07 | -15.14879 | -1.612385
1.22 | 1.28711e-08 | -1.22 | 1.422e-12 |  | 1.820888e-07 | 2.011718e-11 | -2.97 | 1.4e-11 | -15.51877 | -15.49847 | -1.737252 |  |  |  |  | 1.22 | 1.28711e-08 | 1.820888e-07 | -15.52357 | -1.644431
1.21 | 8.75322e-09 | -1.21 | 2.194e-12 |  | 1.238327e-07 | 3.103875e-11 | -2.97 | 1.4e-11 | -15.90433 | -15.87285 | -1.770868 |  |  |  |  | 1.21 | 8.75322e-09 | 1.238327e-07 | -15.89836 | -1.676477
1.2 | 6.049e-09 | -1.2 | 1.93e-12 |  | 8.557584e-08 | 2.730391e-11 | -2.97 | 1.4e-11 | -16.27386 | -16.24724 | -1.804484 |  |  |  |  | 1.2 | 6.049e-09 | 8.557584e-08 | -16.27314 | -1.708523
1.19 | 4.14792e-09 | -1.19 | 4.72e-13 |  | 5.868106e-08 | 6.677434e-12 | -2.97 | 1.4e-11 | -16.65115 | -16.62163 | -1.8381 |  |  |  |  | 1.19 | 4.14792e-09 | 5.868106e-08 | -16.64793 | -1.740569
1.18 | 2.86542e-09 | -1.18 | 8.48e-13 |  | 4.05374e-08 | 1.199675e-11 | -2.97 | 1.4e-11 | -17.02104 | -16.99601 | -1.871717 |  |  |  |  | 1.18 | 2.86542e-09 | 4.05374e-08 | -17.02271 | -1.772615
1.17 | 1.96558e-09 | -1.17 | 1.05e-12 |  | 2.780727e-08 | 1.485446e-11 | -2.97 | 1.4e-11 | -17.39797 | -17.3704 | -1.905333 |  |  |  |  | 1.17 | 1.96558e-09 | 2.780727e-08 | -17.3975 | -1.804661
1.16 | 1.36096e-09 | -1.16 | 1.636e-12 |  | 1.925365e-08 | 2.314467e-11 | -2.97 | 1.4e-11 | -17.76557 | -17.74479 | -1.938949 |  |  |  |  | 1.16 | 1.36096e-09 | 1.925365e-08 | -17.77228 | -1.836707
1.15 | 9.34092e-10 | -1.15 | 3.2e-13 |  | 1.32147e-08 | 4.527074e-12 | -2.97 | 1.4e-11 | -18.14194 | -18.11917 | -1.972565 |  |  |  |  | 1.15 | 9.34092e-10 | 1.32147e-08 | -18.14707 | -1.868753
1.14 | 6.4499e-10 | -1.14 | 7.98e-13 |  | 9.124742e-09 | 1.128939e-11 | -2.97 | 1.4e-11 | -18.51228 | -18.49356 | -2.006181 |  |  |  |  | 1.14 | 6.4499e-10 | 9.124742e-09 | -18.52185 | -1.900799
1.13 | 4.42562e-10 | -1.13 | 6e-15 |  | 6.260972e-09 | 8.488264e-14 | -2.97 | 1.4e-11 | -18.88893 | -18.86794 | -2.039798 |  |  |  |  | 1.13 | 4.42562e-10 | 6.260972e-09 | -18.89664 | -1.932845
1.12 | 3.06436e-10 | -1.12 | 9.18e-13 |  | 4.335183e-09 | 1.298704e-11 | -2.97 | 1.4e-11 | -19.2565 | -19.24233 | -2.073414 |  |  |  |  | 1.12 | 3.06436e-10 | 4.335183e-09 | -19.27142 | -1.964891
1.11 | 2.10468e-10 | -1.11 | 1.41e-12 |  | 2.977513e-09 | 1.994742e-11 | -2.97 | 1.4e-11 | -19.63218 | -19.61672 | -2.10703 |  |  |  |  | 1.11 | 2.10468e-10 | 2.977513e-09 | -19.64621 | -1.996937
1.1 | 1.4592e-10 | -1.1 | 3.2e-14 |  | 2.064346e-09 | 4.527074e-13 | -2.97 | 1.4e-11 | -19.99845 | -19.9911 | -2.140646 |  |  |  |  | 1.1 | 1.4592e-10 | 2.064346e-09 | -20.02099 | -2.028983
1.09 | 1.00826e-10 | -1.09 | 8.5e-13 |  | 1.426396e-09 | 1.202504e-11 | -2.97 | 1.4e-11 | -20.36811 | -20.36549 | -2.174263 |  |  |  |  | 1.09 | 1.00826e-10 | 1.426396e-09 | -20.39578 | -2.061029
1.08 | 6.9774e-11 | -1.08 | 2.82e-13 |  | 9.871002e-10 | 3.989484e-12 | -2.97 | 1.4e-11 | -20.73625 | -20.73987 | -2.207879 |  |  |  |  | 1.08 | 6.9774e-11 | 9.871002e-10 | -20.77057 | -2.093075
1.07 | 4.8088e-11 | -1.07 | 7.4e-14 |  | 6.80306e-10 | 1.046886e-12 | -2.97 | 1.4e-11 | -21.10848 | -21.11426 | -2.241495 |  |  |  |  | 1.07 | 4.8088e-11 | 6.80306e-10 | -21.14535 | -2.125121
1.06 | 3.35e-11 | -1.06 | 1.2e-13 |  | 4.739281e-10 | 1.697653e-12 | -2.97 | 1.4e-11 | -21.46997 | -21.48865 | -2.275111 |  |  |  |  | 1.06 | 3.35e-11 | 4.739281e-10 | -21.52014 | -2.157167
1.05 | 2.3182e-11 | -1.05 | 1.608e-12 |  | 3.279582e-10 | 2.274855e-11 | -2.97 | 1.4e-11 | -21.83813 | -21.86303 | -2.308727 |  |  |  |  | 1.05 | 2.3182e-11 | 3.279582e-10 | -21.89492 | -2.189213
1.04 | 1.6152e-11 | -1.04 | 1.346e-12 |  | 2.285041e-10 | 1.9042e-11 | -2.97 | 1.4e-11 | -22.19947 | -22.23742 | -2.342344 |  |  |  |  | 1.04 | 1.6152e-11 | 2.285041e-10 | -22.26971 | -2.221259
1.03 | 1.077e-11 | -1.03 | 9.12e-13 |  | 1.523643e-10 | 1.290216e-11 | -2.97 | 1.4e-11 | -22.60475 | -22.61181 | -2.37596 |  |  |  |  | 1.03 | 1.077e-11 | 1.523643e-10 | -22.64449 | -2.253305
1.02 | 7.87e-12 | -1.02 | 1.514e-12 |  | 1.113377e-10 | 2.141872e-11 | -2.97 | 1.4e-11 | -22.91845 | -22.98619 | -2.409576 |  |  |  |  | 1.02 | 7.87e-12 | 1.113377e-10 | -23.01928 | -2.285351
1.01 | 5.002e-12 | -1.01 | 2.6e-13 |  | 7.076382e-11 | 3.678248e-12 | -2.97 | 1.4e-11 | -23.37167 | -23.36058 | -2.443192 |  |  |  |  | 1.01 | 5.002e-12 | 7.076382e-11 | -23.39406 | -2.317398
1 | 3.38e-12 | -1 | 1.812e-12 |  | 4.781722e-11 | 2.563456e-11 | -2.97 | 1.4e-11 | -23.76364 | -23.73496 | -2.476809 |  |  |  |  | 1 | 3.38e-12 | 4.781722e-11 | -23.76885 | -2.349444
0.99 | 2.334e-12 | -0.99 | 3.94e-13 |  | 3.301935e-11 | 5.57396e-12 | -2.97 | 1.4e-11 | -24.13393 | -24.10935 | -2.510425 |  |  |  |  | 0.99 | 2.334e-12 | 3.301935e-11 | -24.14363 | -2.38149
0.98 | 1.716e-12 | -0.98 | 1.26e-13 |  | 2.427643e-11 | 1.782535e-12 | -2.97 | 1.4e-11 | -24.44152 | -24.48374 | -2.544041 |  |  |  |  | 0.98 | 1.716e-12 | 2.427643e-11 | -24.51842 | -2.413536
0.97 | 1.28e-12 | -0.97 | 4.88e-13 |  | 1.81083e-11 | 6.903788e-12 | -2.97 | 1.4e-11 | -24.73465 | -24.85812 | -2.577657 |  |  |  |  | 0.97 | 1.28e-12 | 1.81083e-11 | -24.8932 | -2.445582
0.96 | 5.6e-13 | -0.96 | 1.246e-12 |  | 7.922379e-12 | 1.762729e-11 | -2.97 | 1.4e-11 | -25.56133 | -25.23251 | -2.611273 |  |  |  |  | 0.96 | 5.6e-13 | 7.922379e-12 | -25.26799 | -2.477628
0.95 | 4.28e-13 | -0.95 | 9.88e-13 |  | 6.054961e-12 | 1.397734e-11 | -2.97 | 1.4e-11 | -25.83014 | -25.6069 | -2.64489 |  |  |  |  | 0.95 | 4.28e-13 | 6.054961e-12 | -25.64277 | -2.509674
0.94 | 2e-13 | -0.94 | 1.268e-12 |  | 2.829421e-12 | 1.793853e-11 | -2.97 | 1.4e-11 | -26.59095 | -25.98128 | -2.678506 |  |  |  |  | 0.94 | 2e-13 | 2.829421e-12 | -26.01756 | -2.54172
0.93 | 1.8e-14 | -0.93 | 2.32e-13 |  | 2.546479e-13 | 3.282129e-12 | -2.97 | 1.4e-11 | -28.99889 | -26.35567 | -2.712122 |  |  |  |  | 0.93 | 1.8e-14 | 2.546479e-13 | -26.39234 | -2.573766
0.92 | 2.5e-13 | -0.92 | 3.92e-13 |  | 3.536777e-12 | 5.545666e-12 | -2.97 | 1.4e-11 | -26.36781 | -26.73005 | -2.745738 |  |  |  |  | 0.92 | 2.5e-13 | 3.536777e-12 | -26.76713 | -2.605812
0.91 | 2.62e-13 | -0.91 | 1.86e-13 |  | 3.706542e-12 | 2.631362e-12 | -2.97 | 1.4e-11 | -26.32092 | -27.10444 | -2.779355 |  |  |  |  | 0.91 | 2.62e-13 | 3.706542e-12 | -27.14191 | -2.637858
0.9 | 1.02e-13 | -0.9 | 1.474e-12 |  | 1.443005e-12 | 2.085283e-11 | -2.97 | 1.4e-11 | -27.26429 | -27.47883 | -2.812971 |  |  |  |  | 0.9 | 1.02e-13 | 1.443005e-12 | -27.5167 | -2.669904
0.89 | 6.64e-13 | -0.89 | 3.6e-13 |  | 9.393678e-12 | 5.092958e-12 | -2.97 | 1.4e-11 | -25.39098 | -27.85321 | -2.846587 |  |  |  |  | 0.89 | 6.64e-13 | 9.393678e-12 | -27.89149 | -2.70195
0.88 | 5.88e-13 | -0.88 | 1.29e-12 |  | 8.318498e-12 | 1.824977e-11 | -2.97 | 1.4e-11 | -25.51254 | -28.2276 | -2.880203 |  |  |  |  | 0.88 | 5.88e-13 | 8.318498e-12 | -28.26627 | -2.733996
0.87 | 4.06e-13 | -0.87 | 1.154e-12 |  | 5.743725e-12 | 1.632576e-11 | -2.97 | 1.4e-11 | -25.88291 | -28.60198 | -2.91382 |  |  |  |  | 0.87 | 4.06e-13 | 5.743725e-12 | -28.64106 | -2.766042
0.86 | 4.76e-13 | -0.86 | 3.12e-13 |  | 6.734022e-12 | 4.413897e-12 | -2.97 | 1.4e-11 | -25.72385 | -28.97637 | -2.947436 |  |  |  |  | 0.86 | 4.76e-13 | 6.734022e-12 | -29.01584 | -2.798088
0.85 | 5.4e-13 | -0.85 | 8.44e-13 |  | 7.639437e-12 | 1.194016e-11 | -2.97 | 1.4e-11 | -25.5977 | -29.35076 | -2.981052 |  |  |  |  | 0.85 | 5.4e-13 | 7.639437e-12 | -29.39063 | -2.830134
0.84 | 4.16e-13 | -0.84 | 1.498e-12 |  | 5.885196e-12 | 2.119236e-11 | -2.97 | 1.4e-11 | -25.85858 | -29.72514 | -3.014668 |  |  |  |  | 0.84 | 4.16e-13 | 5.885196e-12 | -29.76541 | -2.86218
0.83 | 3.32e-13 | -0.83 | 1.108e-12 |  | 4.696839e-12 | 1.567499e-11 | -2.97 | 1.4e-11 | -26.08413 | -30.09953 | -3.048284 |  |  |  |  | 0.83 | 3.32e-13 | 4.696839e-12 | -30.1402 | -2.894226
0.82 | 6e-13 | -0.82 | 9.7e-13 |  | 8.488264e-12 | 1.372269e-11 | -2.97 | 1.4e-11 | -25.49234 | -30.47392 | -3.081901 |  |  |  |  | 0.82 | 6e-13 | 8.488264e-12 | -30.51498 | -2.926272
0.81 | 2.76e-13 | -0.81 | 1.24e-12 |  | 3.904601e-12 | 1.754241e-11 | -2.97 | 1.4e-11 | -26.26887 | -30.8483 | -3.115517 |  |  |  |  | 0.81 | 2.76e-13 | 3.904601e-12 | -30.88977 | -2.958318
0.8 | 1.72e-13 | -0.8 | 2.46e-13 |  | 2.433302e-12 | 3.480188e-12 | -2.97 | 1.4e-11 | -26.74177 | -31.22269 | -3.149133 |  |  |  |  | 0.8 | 1.72e-13 | 2.433302e-12 | -31.26455 | -2.990364
0.79 | 4.74e-13 | -0.79 | 1.076e-12 |  | 6.705728e-12 | 1.522229e-11 | -2.97 | 1.4e-11 | -25.72806 | -31.59707 | -3.182749 |  |  |  |  | 0.79 | 4.74e-13 | 6.705728e-12 | -31.63934 | -3.02241
0.78 | 5.02e-13 | -0.78 | 1.78e-12 |  | 7.101847e-12 | 2.518185e-11 | -2.97 | 1.4e-11 | -25.67067 | -31.97146 | -3.216366 |  |  |  |  | 0.78 | 5.02e-13 | 7.101847e-12 | -32.01412 | -3.054456
0.77 | 3.54e-13 | -0.77 | 6e-14 |  | 5.008076e-12 | 8.488264e-13 | -2.97 | 1.4e-11 | -26.01997 | -32.34585 | -3.249982 |  |  |  |  | 0.77 | 3.54e-13 | 5.008076e-12 | -32.38891 | -3.086502
0.76 | 6.34e-13 | -0.76 | 1.356e-12 |  | 8.969265e-12 | 1.918348e-11 | -2.97 | 1.4e-11 | -25.43722 | -32.72023 | -3.283598 |  |  |  |  | 0.76 | 6.34e-13 | 8.969265e-12 | -32.76369 | -3.118548
0.75 | 4.94e-13 | -0.75 | 1.608e-12 |  | 6.98867e-12 | 2.274855e-11 | -2.97 | 1.4e-11 | -25.68673 | -33.09462 | -3.317214 |  |  |  |  | 0.75 | 4.94e-13 | 6.98867e-12 | -33.13848 | -3.150594
0.74 | 4.68e-13 | -0.74 | 1.392e-12 |  | 6.620846e-12 | 1.969277e-11 | -2.97 | 1.4e-11 | -25.7408 | -33.469 | -3.35083 |  |  |  |  | 0.74 | 4.68e-13 | 6.620846e-12 | -33.51326 | -3.18264
0.73 | 5.14e-13 | -0.73 | 4.8e-14 |  | 7.271613e-12 | 6.790611e-13 | -2.97 | 1.4e-11 | -25.64704 | -33.84339 | -3.384447 |  |  |  |  | 0.73 | 5.14e-13 | 7.271613e-12 | -33.88805 | -3.214686
0.72 | 4.28e-13 | -0.72 | 1.024e-12 |  | 6.054961e-12 | 1.448664e-11 | -2.97 | 1.4e-11 | -25.83014 | -34.21778 | -3.418063 |  |  |  |  | 0.72 | 4.28e-13 | 6.054961e-12 | -34.26284 | -3.246732
0.71 | 6.04e-13 | -0.71 | 1.7e-13 |  | 8.544852e-12 | 2.405008e-12 | -2.97 | 1.4e-11 | -25.48569 | -34.59216 | -3.451679 |  |  |  |  | 0.71 | 6.04e-13 | 8.544852e-12 | -34.63762 | -3.278778
0.7 | 7.44e-13 | -0.7 | 1.148e-12 |  | 1.052545e-11 | 1.624088e-11 | -2.97 | 1.4e-11 | -25.27723 | -34.96655 | -3.485295 |  |  |  |  | 0.7 | 7.44e-13 | 1.052545e-11 | -35.01241 | -3.310824
0.69 | 3.48e-13 | -0.69 | 8.78e-13 |  | 4.923193e-12 | 1.242116e-11 | -2.97 | 1.4e-11 | -26.03706 | -35.34094 | -3.518912 |  |  |  |  | 0.69 | 3.48e-13 | 4.923193e-12 | -35.38719 | -3.34287
0.68 | 8.8e-14 | -0.68 | 7.26e-13 |  | 1.244945e-12 | 1.02708e-11 | -2.97 | 1.4e-11 | -27.41193 | -35.71532 | -3.552528 |  |  |  |  | 0.68 | 8.8e-14 | 1.244945e-12 | -35.76198 | -3.374916
0.67 | 5.88e-13 | -0.67 | 3.16e-13 |  | 8.318498e-12 | 4.470486e-12 | -2.97 | 1.4e-11 | -25.51254 | -36.08971 | -3.586144 |  |  |  |  | 0.67 | 5.88e-13 | 8.318498e-12 | -36.13676 | -3.406962
0.66 | 8.44e-13 | -0.66 | 3e-13 |  | 1.194016e-11 | 4.244132e-12 | -2.97 | 1.4e-11 | -25.15111 | -36.46409389 | -3.61976 |  |  |  |  | 0.66 | 8.44e-13 | 1.194016e-11 | -36.51155 | -3.439008
0.65 | 2.12e-13 | -0.65 | 1.18e-13 |  | 2.999186e-12 | 1.669359e-12 | -2.97 | 1.4e-11 | -26.53268 | -36.83848 | -3.653376 |  |  |  |  | 0.65 | 2.12e-13 | 2.999186e-12 | -36.88633 | -3.471054
0.64 | 4.72e-13 | -0.64 | 5.26e-13 |  | 6.677434e-12 | 7.441378e-12 | -2.97 | 1.4e-11 | -25.73229 | -37.21287 | -3.686993 |  |  |  |  | 0.64 | 4.72e-13 | 6.677434e-12 | -37.26112 | -3.5031
0.63 | 4.66e-13 | -0.63 | 1.46e-12 |  | 6.592551e-12 | 2.065477e-11 | -2.97 | 1.4e-11 | -25.74508 | -37.58725 | -3.720609 |  |  |  |  | 0.63 | 4.66e-13 | 6.592551e-12 | -37.6359 | -3.535146
0.62 | 6.58e-13 | -0.62 | 2.128e-12 |  | 9.308796e-12 | 3.010504e-11 | -2.97 | 1.4e-11 | -25.40006 | -37.96164 | -3.754225 |  |  |  |  | 0.62 | 6.58e-13 | 9.308796e-12 | -38.01069 | -3.567192
0.61 | 5.04e-13 | -0.61 | 2.17e-12 |  | 7.130141e-12 | 3.069922e-11 | -2.97 | 1.4e-11 | -25.66669 | -38.33602 | -3.787841 |  |  |  |  | 0.61 | 5.04e-13 | 7.130141e-12 | -38.38547 | -3.599239
0.6 | 5.98e-13 | -0.6 | 9.36e-13 |  | 8.459969e-12 | 1.324169e-11 | -2.97 | 1.4e-11 | -25.49568 | -38.71041 | -3.821458 |  |  |  |  | 0.6 | 5.98e-13 | 8.459969e-12 | -38.76026 | -3.631285
0.59 | 4.24e-13 | -0.59 | 5.56e-13 |  | 5.998373e-12 | 7.865791e-12 | -2.97 | 1.4e-11 | -25.83953 | -39.0848 | -3.855074 |  |  |  |  | 0.59 | 4.24e-13 | 5.998373e-12 | -39.13504 | -3.663331
0.58 | 5.8e-13 | -0.58 | 1.912e-12 |  | 8.205322e-12 | 2.704927e-11 | -2.97 | 1.4e-11 | -25.52624 | -39.45918 | -3.88869 |  |  |  |  | 0.58 | 5.8e-13 | 8.205322e-12 | -39.50983 | -3.695377
0.57 | 6.74e-13 | -0.57 | 1.742e-12 |  | 9.535149e-12 | 2.464426e-11 | -2.97 | 1.4e-11 | -25.37604 | -39.83357 | -3.922306 |  |  |  |  | 0.57 | 6.74e-13 | 9.535149e-12 | -39.88461 | -3.727423
0.56 | 3.5e-13 | -0.56 | 1.702e-12 |  | 4.951487e-12 | 2.407837e-11 | -2.97 | 1.4e-11 | -26.03133 | -40.20796 | -3.955922 |  |  |  |  | 0.56 | 3.5e-13 | 4.951487e-12 | -40.2594 | -3.759469
0.55 | 2.5e-13 | -0.55 | 1e-13 |  | 3.536777e-12 | 1.414711e-12 | -2.97 | 1.4e-11 | -26.36781 | -40.58234 | -3.989539 |  |  |  |  | 0.55 | 2.5e-13 | 3.536777e-12 | -40.63419 | -3.791515
0.54 | 1.01e-12 | -0.54 | 2.146e-12 |  | 1.428858e-11 | 3.035969e-11 | -2.97 | 1.4e-11 | -24.97156 | -40.95673 | -4.023155 |  |  |  |  | 0.54 | 1.01e-12 | 1.428858e-11 | -41.00897 | -3.823561
0.53 | 5.58e-13 | -0.53 | 7.2e-13 |  | 7.894085e-12 | 1.018592e-11 | -2.97 | 1.4e-11 | -25.56491 | -41.33111 | -4.056771 |  |  |  |  | 0.53 | 5.58e-13 | 7.894085e-12 | -41.38376 | -3.855607
0.52 | 4.68e-13 | -0.52 | 1.1e-12 |  | 6.620846e-12 | 1.556182e-11 | -2.97 | 1.4e-11 | -25.7408 | -41.7055 | -4.090387 |  |  |  |  | 0.52 | 4.68e-13 | 6.620846e-12 | -41.75854 | -3.887653
0.51 | 4.2e-13 | -0.51 | 8.42e-13 |  | 5.941785e-12 | 1.191186e-11 | -2.97 | 1.4e-11 | -25.84901 | -42.07989 | -4.124004 |  |  |  |  | 0.51 | 4.2e-13 | 5.941785e-12 | -42.13333 | -3.919699
0.5 | 2.84e-13 | -0.5 | 2.308e-12 |  | 4.017778e-12 | 3.265152e-11 | -2.97 | 1.4e-11 | -26.24029 | -42.45427 | -4.15762 |  |  |  |  | 0.5 | 2.84e-13 | 4.017778e-12 | -42.50811 | -3.951745
0.49 | 3.28e-13 | -0.49 | 4.4e-14 |  | 4.640251e-12 | 6.224727e-13 | -2.97 | 1.4e-11 | -26.09625 | -42.82866 | -4.191236 |  |  |  |  | 0.49 | 3.28e-13 | 4.640251e-12 | -42.8829 | -3.983791
0.48 | 4.28e-13 | -0.48 | 7.72e-13 |  | 6.054961e-12 | 1.092157e-11 | -2.97 | 1.4e-11 | -25.83014 | -43.20304 | -4.224852 |  |  |  |  | 0.48 | 4.28e-13 | 6.054961e-12 | -43.25768 | -4.015837
0.47 | 4.96e-13 | -0.47 | 1.18e-13 |  | 7.016965e-12 | 1.669359e-12 | -2.97 | 1.4e-11 | -25.68269 | -43.57743 | -4.258468 |  |  |  |  | 0.47 | 4.96e-13 | 7.016965e-12 | -43.63247 | -4.047883
0.46 | 1.84e-13 | -0.46 | 1.078e-12 |  | 2.603068e-12 | 1.525058e-11 | -2.97 | 1.4e-11 | -26.67433 | -43.95182 | -4.292085 |  |  |  |  | 0.46 | 1.84e-13 | 2.603068e-12 | -44.00725 | -4.079929
0.45 | 4.72e-13 | -0.45 | 1.56e-13 |  | 6.677434e-12 | 2.206949e-12 | -2.97 | 1.4e-11 | -25.73229 | -44.3262 | -4.325701 |  |  |  |  | 0.45 | 4.72e-13 | 6.677434e-12 | -44.38204 | -4.111975
0.44 | 2.74e-13 | -0.44 | 1.68e-13 |  | 3.876307e-12 | 2.376714e-12 | -2.97 | 1.4e-11 | -26.27614 | -44.70059 | -4.359317 |  |  |  |  | 0.44 | 2.74e-13 | 3.876307e-12 | -44.75682 | -4.144021
0.43 | 4.82e-13 | -0.43 | 2.838e-12 |  | 6.818905e-12 | 4.014949e-11 | -2.97 | 1.4e-11 | -25.71132 | -45.07498 | -4.392933 |  |  |  |  | 0.43 | 4.82e-13 | 6.818905e-12 | -45.13161 | -4.176067
0.42 | 7.7e-13 | -0.42 | 6.4e-13 |  | 1.089327e-11 | 9.054148e-12 | -2.97 | 1.4e-11 | -25.24288 | -45.44936 | -4.42655 |  |  |  |  | 0.42 | 7.7e-13 | 1.089327e-11 | -45.50639 | -4.208113
0.41 | 4.78e-13 | -0.41 | 8.9e-13 |  | 6.762317e-12 | 1.259092e-11 | -2.97 | 1.4e-11 | -25.71966 | -45.82375 | -4.460166 |  |  |  |  | 0.41 | 4.78e-13 | 6.762317e-12 | -45.88118 | -4.240159
0.4 | 2.42e-13 | -0.4 | 4.28e-13 |  | 3.4236e-12 | 6.054961e-12 | -2.97 | 1.4e-11 | -26.40033 | -46.19813 | -4.493782 |  |  |  |  | 0.4 | 2.42e-13 | 3.4236e-12 | -46.25596 | -4.272205
0.39 | 4.98e-13 | -0.39 | 1.732e-12 |  | 7.045259e-12 | 2.450279e-11 | -2.97 | 1.4e-11 | -25.67867 | -46.57252 | -4.527398 |  |  |  |  | 0.39 | 4.98e-13 | 7.045259e-12 | -46.63075 | -4.304251
0.38 | 5e-13 | -0.38 | 4.4e-14 |  | 7.073553e-12 | 6.224727e-13 | -2.97 | 1.4e-11 | -25.67466 | -46.94691 | -4.561015 |  |  |  |  | 0.38 | 5e-13 | 7.073553e-12 | -47.00554 | -4.336297
0.37 | 6.52e-13 | -0.37 | 6.6e-13 |  | 9.223913e-12 | 9.33709e-12 | -2.97 | 1.4e-11 | -25.40922 | -47.32129 | -4.594631 |  |  |  |  | 0.37 | 6.52e-13 | 9.223913e-12 | -47.38032 | -4.368343
0.36 | 5.78e-13 | -0.36 | 6.64e-13 |  | 8.177027e-12 | 9.393678e-12 | -2.97 | 1.4e-11 | -25.52969 | -47.69568 | -4.628247 |  |  |  |  | 0.36 | 5.78e-13 | 8.177027e-12 | -47.75511 | -4.400389
0.35 | 5.04e-13 | -0.35 | 9.74e-13 |  | 7.130141e-12 | 1.377928e-11 | -2.97 | 1.4e-11 | -25.66669 | -48.07007 | -4.661863 |  |  |  |  | 0.35 | 5.04e-13 | 7.130141e-12 | -48.12989 | -4.432435
0.34 | 4.2e-13 | -0.34 | 1.64e-12 |  | 5.941785e-12 | 2.320125e-11 | -2.97 | 1.4e-11 | -25.84901 | -48.44445 | -4.695479 |  |  |  |  | 0.34 | 4.2e-13 | 5.941785e-12 | -48.50468 | -4.464481
0.33 | 4.38e-13 | -0.33 | 1.58e-12 |  | 6.196432e-12 | 2.235243e-11 | -2.97 | 1.4e-11 | -25.80705 | -48.81884 | -4.729096 |  |  |  |  | 0.33 | 4.38e-13 | 6.196432e-12 | -48.87946 | -4.496527
0.32 | 2.76e-13 | -0.32 | 1.066e-12 |  | 3.904601e-12 | 1.508082e-11 | -2.97 | 1.4e-11 | -26.26887 | -49.19322 | -4.762712 |  |  |  |  | 0.32 | 2.76e-13 | 3.904601e-12 | -49.25425 | -4.528573
0.31 | 4.04e-13 | -0.31 | 7.5e-13 |  | 5.715431e-12 | 1.061033e-11 | -2.97 | 1.4e-11 | -25.88785 | -49.56761 | -4.796328 |  |  |  |  | 0.31 | 4.04e-13 | 5.715431e-12 | -49.62903 | -4.560619
0.3 | 6.04e-13 | -0.3 | 1.026e-12 |  | 8.544852e-12 | 1.451493e-11 | -2.97 | 1.4e-11 | -25.48569 | -49.942 | -4.829944 |  |  |  |  | 0.3 | 6.04e-13 | 8.544852e-12 | -50.00382 | -4.592665
0.29 | 5.08e-13 | -0.29 | 1.45e-12 |  | 7.18673e-12 | 2.05133e-11 | -2.97 | 1.4e-11 | -25.65878 | -50.31638 | -4.863561 |  |  |  |  | 0.29 | 5.08e-13 | 7.18673e-12 | -50.3786 | -4.624711
0.28 | 3.22e-13 | -0.28 | 4e-13 |  | 4.555368e-12 | 5.658842e-12 | -2.97 | 1.4e-11 | -26.11471 | -50.69077 | -4.897177 |  |  |  |  | 0.28 | 3.22e-13 | 4.555368e-12 | -50.75339 | -4.656757
0.27 | 3.6e-13 | -0.27 | 1.396e-12 |  | 5.092958e-12 | 1.974936e-11 | -2.97 | 1.4e-11 | -26.00316 | -51.06515 | -4.930793 |  |  |  |  | 0.27 | 3.6e-13 | 5.092958e-12 | -51.12817 | -4.688803
0.26 | 5.74e-13 | -0.26 | 8.1e-13 |  | 8.120439e-12 | 1.145916e-11 | -2.97 | 1.4e-11 | -25.53664 | -51.43954 | -4.964409 |  |  |  |  | 0.26 | 5.74e-13 | 8.120439e-12 | -51.50296 | -4.720849
0.25 | 4.56e-13 | -0.25 | 3.058e-12 |  | 6.45108e-12 | 4.326185e-11 | -2.97 | 1.4e-11 | -25.76677 | -51.81393 | -4.998025 |  |  |  |  | 0.25 | 4.56e-13 | 6.45108e-12 | -51.87774 | -4.752895
0.24 | 2.8e-13 | -0.24 | 3.12e-13 |  | 3.96119e-12 | 4.413897e-12 | -2.97 | 1.4e-11 | -26.25448 | -52.18831 | -5.031642 |  |  |  |  | 0.24 | 2.8e-13 | 3.96119e-12 | -52.25253 | -4.784941
0.23 | 3.94e-13 | -0.23 | 1.69e-12 |  | 5.57396e-12 | 2.390861e-11 | -2.97 | 1.4e-11 | -25.91292 | -52.5627 | -5.065258 |  |  |  |  | 0.23 | 3.94e-13 | 5.57396e-12 | -52.62731 | -4.816987
0.22 | 3.6e-13 | -0.22 | 3.76e-13 |  | 5.092958e-12 | 5.319312e-12 | -2.97 | 1.4e-11 | -26.00316 | -52.93709 | -5.098874 |  |  |  |  | 0.22 | 3.6e-13 | 5.092958e-12 | -53.0021 | -4.849033
0.21 | 4.12e-13 | -0.21 | 6.12e-13 |  | 5.828608e-12 | 8.658029e-12 | -2.97 | 1.4e-11 | -25.86824 | -53.31147 | -5.13249 |  |  |  |  | 0.21 | 4.12e-13 | 5.828608e-12 | -53.37689 | -4.881079
0.2 | 3.24e-13 | -0.2 | 3.172e-12 |  | 4.583662e-12 | 4.487462e-11 | -2.97 | 1.4e-11 | -26.10852 | -53.68586 | -5.166107 |  |  |  |  | 0.2 | 3.24e-13 | 4.583662e-12 | -53.75167 | -4.913126
0.19 | 4.44e-13 | -0.19 | 1.254e-12 |  | 6.281315e-12 | 1.774047e-11 | -2.97 | 1.4e-11 | -25.79344 | -54.06024 | -5.199723 |  |  |  |  | 0.19 | 4.44e-13 | 6.281315e-12 | -54.12646 | -4.945172
0.18 | 1.9e-13 | -0.18 | 2.3e-13 |  | 2.68795e-12 | 3.253834e-12 | -2.97 | 1.4e-11 | -26.64224 | -54.43463 | -5.233339 |  |  |  |  | 0.18 | 1.9e-13 | 2.68795e-12 | -54.50124 | -4.977218
0.17 | 6.76e-13 | -0.17 | 1.018e-12 |  | 9.563444e-12 | 1.440175e-11 | -2.97 | 1.4e-11 | -25.37307 | -54.80902 | -5.266955 |  |  |  |  | 0.17 | 6.76e-13 | 9.563444e-12 | -54.87603 | -5.009264
0.16 | 3.16e-13 | -0.16 | 1.8e-13 |  | 4.470486e-12 | 2.546479e-12 | -2.97 | 1.4e-11 | -26.13352 | -55.1834 | -5.300571 |  |  |  |  | 0.16 | 3.16e-13 | 4.470486e-12 | -55.25081 | -5.04131
0.15 | 6.4e-14 | -0.15 | 1.25e-12 |  | 9.054148e-13 | 1.768388e-11 | -2.97 | 1.4e-11 | -27.73038 | -55.55779 | -5.334188 |  |  |  |  | 0.15 | 6.4e-14 | 9.054148e-13 | -55.6256 | -5.073356
0.14 | 4.66e-13 | -0.14 | 3.78e-13 |  | 6.592551e-12 | 5.347606e-12 | -2.97 | 1.4e-11 | -25.74508 | -55.93217 | -5.367804 |  |  |  |  | 0.14 | 4.66e-13 | 6.592551e-12 | -56.00038 | -5.105402
0.13 | 4.62e-13 | -0.13 | 9.42e-13 |  | 6.535963e-12 | 1.332657e-11 | -2.97 | 1.4e-11 | -25.7537 | -56.30656 | -5.40142 |  |  |  |  | 0.13 | 4.62e-13 | 6.535963e-12 | -56.37517 | -5.137448
0.12 | 2.58e-13 | -0.12 | 1.122e-12 |  | 3.649953e-12 | 1.587305e-11 | -2.97 | 1.4e-11 | -26.33631 | -56.68095 | -5.435036 |  |  |  |  | 0.12 | 2.58e-13 | 3.649953e-12 | -56.74995 | -5.169494
0.11 | 4.38e-13 | -0.11 | 7.28e-13 |  | 6.196432e-12 | 1.029909e-11 | -2.97 | 1.4e-11 | -25.80705 | -57.05533 | -5.468653 |  |  |  |  | 0.11 | 4.38e-13 | 6.196432e-12 | -57.12474 | -5.20154
0.1 | 2.86e-13 | -0.1 | 1.01e-12 |  | 4.046072e-12 | 1.428858e-11 | -2.97 | 1.4e-11 | -26.23327 | -57.42972 | -5.502269 |  |  |  |  | 0.1 | 2.86e-13 | 4.046072e-12 | -57.49952 | -5.233586
0.09 | 5.44e-13 | -0.09 | 2.06e-13 |  | 7.696026e-12 | 2.914304e-12 | -2.97 | 1.4e-11 | -25.59032 | -57.80411 | -5.535885 |  |  |  |  | 0.09 | 5.44e-13 | 7.696026e-12 | -57.87431 | -5.265632
0.08 | 4.06e-13 | -0.08 | 1.754e-12 |  | 5.743725e-12 | 2.481402e-11 | -2.97 | 1.4e-11 | -25.88291 | -58.17849 | -5.569501 |  |  |  |  | 0.08 | 4.06e-13 | 5.743725e-12 | -58.24909 | -5.297678
0.07 | 4.42e-13 | -0.07 | 1.38e-13 |  | 6.253021e-12 | 1.952301e-12 | -2.97 | 1.4e-11 | -25.79796 | -58.55288 | -5.603117 |  |  |  |  | 0.07 | 4.42e-13 | 6.253021e-12 | -58.62388 | -5.329724
0.06 | 3.9e-13 | -0.06 | 5.3e-13 |  | 5.517371e-12 | 7.497966e-12 | -2.97 | 1.4e-11 | -25.92312 | -58.92726 | -5.636734 |  |  |  |  | 0.06 | 3.9e-13 | 5.517371e-12 | -58.99866 | -5.36177
0.05 | 3.98e-13 | -0.05 | 1.316e-12 |  | 5.630548e-12 | 1.861759e-11 | -2.97 | 1.4e-11 | -25.90281 | -59.30165 | -5.67035 |  |  |  |  | 0.05 | 3.98e-13 | 5.630548e-12 | -59.37345 | -5.393816
0.04 | 2.98e-13 | -0.04 | 7.36e-13 |  | 4.215838e-12 | 1.041227e-11 | -2.97 | 1.4e-11 | -26.19217 | -59.67604 | -5.703966 |  |  |  |  | 0.04 | 2.98e-13 | 4.215838e-12 | -59.74823 | -5.425862
0.03 | 2.3e-13 | -0.03 | 1.412e-12 |  | 3.253834e-12 | 1.997571e-11 | -2.97 | 1.4e-11 | -26.45119 | -60.05042 | -5.737582 |  |  |  |  | 0.03 | 2.3e-13 | 3.253834e-12 | -60.12302 | -5.457908
0.02 | 3.58e-13 | -0.02 | 2.54e-13 |  | 5.064664e-12 | 3.593365e-12 | -2.97 | 1.4e-11 | -26.00873 | -60.42481 | -5.771199 |  |  |  |  | 0.02 | 3.58e-13 | 5.064664e-12 | -60.49781 | -5.489954
0.01 | 3.78e-13 | -0.01 | 1.04e-12 |  | 5.347606e-12 | 1.471299e-11 | -2.97 | 1.4e-11 | -25.95437 | -60.79919 | -5.804815 |  |  |  |  | 0.01 | 3.78e-13 | 5.347606e-12 | -60.87259 | -5.522
0 | 3.58e-13 | 0 | 2.56e-13 |  | 5.064664e-12 | 3.621659e-12 | -2.97 | 1.4e-11 | -26.00873 | -61.17358 | -5.838431 |  |  |  |  | 0 | 3.58e-13 | 5.064664e-12 | -61.24738 | -5.554046
[16 empty] | 0 | 1.7e-13 | 2.405008e-12
[16 empty] | -0.01 | 9.7e-13 | 1.372269e-11
[16 empty] | -0.02 | 1.494e-12 | 2.113578e-11
[16 empty] | -0.03 | 1.092e-12 | 1.544864e-11
[16 empty] | -0.04 | 1.006e-12 | 1.423199e-11
[16 empty] | -0.05 | 1.66e-12 | 2.34842e-11
[16 empty] | -0.06 | 1.504e-12 | 2.127725e-11
[16 empty] | -0.07 | 4.8e-14 | 6.790611e-13
[16 empty] | -0.08 | 1.106e-12 | 1.56467e-11
[16 empty] | -0.09 | 1.986e-12 | 2.809615e-11
[16 empty] | -0.1 | 1.11e-12 | 1.570329e-11
[16 empty] | -0.11 | 8e-14 | 1.131768e-12
[16 empty] | -0.12 | 6.22e-13 | 8.7995e-12
[16 empty] | -0.13 | 1.768e-12 | 2.501208e-11
[16 empty] | -0.14 | 1.524e-12 | 2.156019e-11
[16 empty] | -0.15 | 7.26e-13 | 1.02708e-11
[16 empty] | -0.16 | 1.424e-12 | 2.014548e-11
[16 empty] | -0.17 | 6.54e-13 | 9.252207e-12
[16 empty] | -0.18 | 2.094e-12 | 2.962404e-11
[16 empty] | -0.19 | 1.034e-12 | 1.462811e-11
[16 empty] | -0.2 | 2.286e-12 | 3.234028e-11
[16 empty] | -0.21 | 2e-13 | 2.829421e-12
[16 empty] | -0.22 | 1.374e-12 | 1.943812e-11
[16 empty] | -0.23 | 2.418e-12 | 3.42077e-11
[16 empty] | -0.24 | 1.006e-12 | 1.423199e-11
[16 empty] | -0.25 | 1.214e-12 | 1.717459e-11
[16 empty] | -0.26 | 1.524e-12 | 2.156019e-11
[16 empty] | -0.27 | 1.538e-12 | 2.175825e-11
[16 empty] | -0.28 | 9.88e-13 | 1.397734e-11
[16 empty] | -0.29 | 7.4e-13 | 1.046886e-11
[16 empty] | -0.3 | 1.286e-12 | 1.819318e-11
[16 empty] | -0.31 | 7.86e-13 | 1.111963e-11
[16 empty] | -0.32 | 2.018e-12 | 2.854886e-11
[16 empty] | -0.33 | 4.48e-13 | 6.337904e-12
[16 empty] | -0.34 | 1.16e-13 | 1.641064e-12
[16 empty] | -0.35 | 2.484e-12 | 3.514141e-11
[16 empty] | -0.36 | 1.434e-12 | 2.028695e-11
[16 empty] | -0.37 | 1.24e-13 | 1.754241e-12
[16 empty] | -0.38 | 9.76e-13 | 1.380758e-11
[16 empty] | -0.39 | 3.4e-13 | 4.810016e-12
[16 empty] | -0.4 | 1.404e-12 | 1.986254e-11
[16 empty] | -0.41 | 2.98e-13 | 4.215838e-12
[16 empty] | -0.42 | 4.42e-13 | 6.253021e-12
[16 empty] | -0.43 | 1.882e-12 | 2.662485e-11
[16 empty] | -0.44 | 1.252e-12 | 1.771218e-11
[16 empty] | -0.45 | 6.4e-13 | 9.054148e-12
[16 empty] | -0.46 | 4.4e-13 | 6.224727e-12
[16 empty] | -0.47 | 6.46e-13 | 9.139031e-12
[16 empty] | -0.48 | 1.658e-12 | 2.34559e-11
[16 empty] | -0.49 | 2.74e-13 | 3.876307e-12
[16 empty] | -0.5 | 4.94e-13 | 6.98867e-12
[16 empty] | -0.51 | 1.326e-12 | 1.875906e-11
[16 empty] | -0.52 | 9.14e-13 | 1.293045e-11
[16 empty] | -0.53 | 2.11e-12 | 2.985039e-11
[16 empty] | -0.54 | 9.42e-13 | 1.332657e-11
[16 empty] | -0.55 | 8.38e-13 | 1.185527e-11
[16 empty] | -0.56 | 8.02e-13 | 1.134598e-11
[16 empty] | -0.57 | 2.186e-12 | 3.092557e-11
[16 empty] | -0.58 | 1.46e-12 | 2.065477e-11
[16 empty] | -0.59 | 4.96e-13 | 7.016965e-12
[16 empty] | -0.6 | 5.86e-13 | 8.290204e-12
[16 empty] | -0.61 | 1.188e-12 | 1.680676e-11
[16 empty] | -0.62 | 7.86e-13 | 1.111963e-11
[16 empty] | -0.63 | 1.936e-12 | 2.73888e-11
[16 empty] | -0.64 | 1.548e-12 | 2.189972e-11
[16 empty] | -0.65 | 4.22e-13 | 5.970079e-12
[16 empty] | -0.66 | 5.62e-13 | 7.950674e-12
[16 empty] | -0.67 | 1.1e-13 | 1.556182e-12
[16 empty] | -0.68 | 1.788e-12 | 2.529503e-11
[16 empty] | -0.69 | 1.252e-12 | 1.771218e-11
[16 empty] | -0.7 | 7.68e-13 | 1.086498e-11
[16 empty] | -0.71 | 5.62e-13 | 7.950674e-12
[16 empty] | -0.72 | 8.8e-13 | 1.244945e-11
[16 empty] | -0.73 | 7.6e-14 | 1.07518e-12
[16 empty] | -0.74 | 7.84e-13 | 1.109133e-11
[16 empty] | -0.75 | 1.17e-12 | 1.655211e-11
[16 empty] | -0.76 | 7.7e-13 | 1.089327e-11
[16 empty] | -0.77 | 1.48e-12 | 2.093772e-11
[16 empty] | -0.78 | 1.212e-12 | 1.714629e-11
[16 empty] | -0.79 | 9e-14 | 1.27324e-12
[16 empty] | -0.8 | 4.12e-13 | 5.828608e-12
[16 empty] | -0.81 | 2.072e-12 | 2.93128e-11
[16 empty] | -0.82 | 1.782e-12 | 2.521014e-11
[16 empty] | -0.83 | 3.52e-13 | 4.979781e-12
[16 empty] | -0.84 | 3.08e-13 | 4.357309e-12
[16 empty] | -0.85 | 3.238e-12 | 4.580833e-11
[16 empty] | -0.86 | 2.6e-13 | 3.678248e-12
[16 empty] | -0.87 | 3.06e-13 | 4.329014e-12
[16 empty] | -0.88 | 9.1e-13 | 1.287387e-11
[16 empty] | -0.89 | 2.502e-12 | 3.539606e-11
[16 empty] | -0.9 | 1.15e-12 | 1.626917e-11
[16 empty] | -0.91 | 4.04e-13 | 5.715431e-12
[16 empty] | -0.92 | 6.76e-13 | 9.563444e-12
[16 empty] | -0.93 | 6.66e-13 | 9.421973e-12
[16 empty] | -0.94 | 2.06e-13 | 2.914304e-12
[16 empty] | -0.95 | 1.894e-12 | 2.679462e-11
[16 empty] | -0.96 | 1.744e-12 | 2.467255e-11
[16 empty] | -0.97 | 2.16e-13 | 3.055775e-12
[16 empty] | -0.98 | 7.06e-13 | 9.987857e-12
[16 empty] | -0.99 | 1.178e-12 | 1.666529e-11
[16 empty] | -1 | 1.18e-13 | 1.669359e-12
[16 empty] | -1.01 | 1.062e-12 | 1.502423e-11
[16 empty] | -1.02 | 1.68e-12 | 2.376714e-11
[16 empty] | -1.03 | 1.836e-12 | 2.597409e-11
[16 empty] | -1.04 | 5.36e-13 | 7.582849e-12
[16 empty] | -1.05 | 1.052e-12 | 1.488276e-11
[16 empty] | -1.06 | 1.942e-12 | 2.747368e-11
[16 empty] | -1.07 | 1.478e-12 | 2.090942e-11
[16 empty] | -1.08 | 9.3e-13 | 1.315681e-11
[16 empty] | -1.09 | 7.76e-13 | 1.097815e-11
[16 empty] | -1.1 | 1.36e-12 | 1.924006e-11
[16 empty] | -1.11 | 1.252e-12 | 1.771218e-11
[16 empty] | -1.12 | 4.82e-13 | 6.818905e-12
[16 empty] | -1.13 | 1.088e-12 | 1.539205e-11
[16 empty] | -1.14 | 2.18e-13 | 3.084069e-12
[16 empty] | -1.15 | 2.732e-12 | 3.864989e-11
[16 empty] | -1.16 | 1.954e-12 | 2.764345e-11
[16 empty] | -1.17 | 5.06e-13 | 7.158436e-12
[16 empty] | -1.18 | 6.98e-13 | 9.87468e-12
[16 empty] | -1.19 | 1.816e-12 | 2.569114e-11
[16 empty] | -1.2 | 1.224e-12 | 1.731606e-11
[16 empty] | -1.21 | 2.8e-13 | 3.96119e-12
[16 empty] | -1.22 | 5.76e-13 | 8.148733e-12
[16 empty] | -1.23 | 2.62e-13 | 3.706542e-12
[16 empty] | -1.24 | 1.62e-13 | 2.291831e-12
[16 empty] | -1.25 | 2.46e-13 | 3.480188e-12
[16 empty] | -1.26 | 1.08e-13 | 1.527887e-12
[16 empty] | -1.27 | 1.696e-12 | 2.399349e-11
[16 empty] | -1.28 | 2.8e-12 | 3.96119e-11
[16 empty] | -1.29 | 7.28e-13 | 1.029909e-11
[16 empty] | -1.3 | 1.1e-13 | 1.556182e-12
[16 empty] | -1.31 | 1.22e-13 | 1.725947e-12
[16 empty] | -1.32 | 6.72e-13 | 9.506855e-12
[16 empty] | -1.33 | 1.2e-13 | 1.697653e-12
[16 empty] | -1.34 | 1.118e-12 | 1.581646e-11
[16 empty] | -1.35 | 8.38e-13 | 1.185527e-11
[16 empty] | -1.36 | 5.34e-13 | 7.554555e-12
[16 empty] | -1.37 | 6.66e-13 | 9.421973e-12
[16 empty] | -1.38 | 1.6e-13 | 2.263537e-12
[16 empty] | -1.39 | 2.18e-13 | 3.084069e-12
[16 empty] | -1.4 | 1.304e-12 | 1.844783e-11
[16 empty] | -1.41 | 3.6e-13 | 5.092958e-12
[16 empty] | -1.42 | 6.36e-13 | 8.997559e-12
[16 empty] | -1.43 | 1.82e-13 | 2.574773e-12
[16 empty] | -1.44 | 3.4e-13 | 4.810016e-12
[16 empty] | -1.45 | 2.44e-13 | 3.451894e-12
[16 empty] | -1.46 | 1.948e-12 | 2.755856e-11
[16 empty] | -1.47 | 1.44e-12 | 2.037183e-11
[16 empty] | -1.48 | 3.86e-13 | 5.460783e-12
[16 empty] | -1.49 | 1.018e-12 | 1.440175e-11
[16 empty] | -1.5 | 2.134e-12 | 3.018992e-11
[16 empty] | -1.51 | 2.442e-12 | 3.454723e-11
[16 empty] | -1.52 | 1.574e-12 | 2.226754e-11
[16 empty] | -1.53 | 1.71e-12 | 2.419155e-11
[16 empty] | -1.54 | 6.02e-13 | 8.516558e-12
[16 empty] | -1.55 | 6.06e-13 | 8.573146e-12
[16 empty] | -1.56 | 1.706e-12 | 2.413496e-11
[16 empty] | -1.57 | 4.68e-13 | 6.620846e-12
[16 empty] | -1.58 | 1.272e-12 | 1.799512e-11
[16 empty] | -1.59 | 1.166e-12 | 1.649553e-11
[16 empty] | -1.6 | 4.04e-13 | 5.715431e-12
[16 empty] | -1.61 | 2.46e-13 | 3.480188e-12
[16 empty] | -1.62 | 4.04e-13 | 5.715431e-12
[16 empty] | -1.63 | 6.88e-13 | 9.733209e-12
[16 empty] | -1.64 | 2.16e-13 | 3.055775e-12
[16 empty] | -1.65 | 1.92e-13 | 2.716244e-12
[16 empty] | -1.66 | 1.212e-12 | 1.714629e-11
[16 empty] | -1.67 | 1.87e-12 | 2.645509e-11
[16 empty] | -1.68 | 3.4e-14 | 4.810016e-13
[16 empty] | -1.69 | 1.316e-12 | 1.861759e-11
[16 empty] | -1.7 | 9.2e-13 | 1.301534e-11
[16 empty] | -1.71 | 1.502e-12 | 2.124895e-11
[16 empty] | -1.72 | 3.98e-13 | 5.630548e-12
[16 empty] | -1.73 | 3.48e-13 | 4.923193e-12
[16 empty] | -1.74 | 6.44e-13 | 9.110736e-12
[16 empty] | -1.75 | 7.66e-13 | 1.083668e-11
[16 empty] | -1.76 | 7.18e-13 | 1.015762e-11
[16 empty] | -1.77 | 2.62e-13 | 3.706542e-12
[16 empty] | -1.78 | 6e-15 | 8.488264e-14
[16 empty] | -1.79 | 3e-14 | 4.244132e-13
[16 empty] | -1.8 | 4.5e-13 | 6.366198e-12
[16 empty] | -1.81 | 4.42e-13 | 6.253021e-12
[16 empty] | -1.82 | 5.38e-13 | 7.611143e-12
[16 empty] | -1.83 | 1.282e-12 | 1.813659e-11
[16 empty] | -1.84 | 1.38e-12 | 1.952301e-11
[16 empty] | -1.85 | 1.252e-12 | 1.771218e-11
[16 empty] | -1.86 | 3.52e-13 | 4.979781e-12
[16 empty] | -1.87 | 5.5e-13 | 7.780908e-12
[16 empty] | -1.88 | 4.92e-13 | 6.960376e-12
[16 empty] | -1.89 | 1.072e-12 | 1.51657e-11
[16 empty] | -1.9 | 8.26e-13 | 1.168551e-11
[16 empty] | -1.91 | 9.1e-13 | 1.287387e-11
[16 empty] | -1.92 | 2.246e-12 | 3.17744e-11
[16 empty] | -1.93 | 9.84e-13 | 1.392075e-11
[16 empty] | -1.94 | 3.48e-13 | 4.923193e-12
[16 empty] | -1.95 | 1.1e-12 | 1.556182e-11
[16 empty] | -1.96 | 1.152e-12 | 1.629747e-11
[16 empty] | -1.97 | 6.42e-13 | 9.082442e-12
[16 empty] | -1.98 | 3.2e-13 | 4.527074e-12
[16 empty] | -1.99 | 1.116e-12 | 1.578817e-11
[16 empty] | -2 | 1e-12 | 1.414711e-11
[16 empty] | -2.01 | 8.24e-13 | 1.165722e-11
[16 empty] | -2.02 | 6.28e-13 | 8.884383e-12
[16 empty] | -2.03 | 5.5e-13 | 7.780908e-12
[16 empty] | -2.04 | 8.94e-13 | 1.264751e-11
[16 empty] | -2.05 | 3.96e-13 | 5.602254e-12
[16 empty] | -2.06 | 5.86e-13 | 8.290204e-12
[16 empty] | -2.07 | 5.58e-13 | 7.894085e-12
[16 empty] | -2.08 | 1.46e-13 | 2.065477e-12
[16 empty] | -2.09 | 6.5e-13 | 9.195619e-12
[16 empty] | -2.1 | 8.66e-13 | 1.225139e-11
[16 empty] | -2.11 | 1.084e-12 | 1.533546e-11
[16 empty] | -2.12 | 1.6e-13 | 2.263537e-12
[16 empty] | -2.13 | 3.76e-13 | 5.319312e-12
[16 empty] | -2.14 | 1.76e-12 | 2.489891e-11
[16 empty] | -2.15 | 1.502e-12 | 2.124895e-11
[16 empty] | -2.16 | 1.16e-13 | 1.641064e-12
[16 empty] | -2.17 | 2.176e-12 | 3.07841e-11
[16 empty] | -2.18 | 1.242e-12 | 1.757071e-11
[16 empty] | -2.19 | 6.6e-14 | 9.33709e-13
[16 empty] | -2.2 | 1.654e-12 | 2.339931e-11
[16 empty] | -2.21 | 1.39e-12 | 1.966448e-11
[16 empty] | -2.22 | 5.1e-13 | 7.215024e-12
[16 empty] | -2.23 | 1.394e-12 | 1.972107e-11
[16 empty] | -2.24 | 1.596e-12 | 2.257878e-11
[16 empty] | -2.25 | 2.082e-12 | 2.945427e-11
[16 empty] | -2.26 | 1.228e-12 | 1.737265e-11
[16 empty] | -2.27 | 4.12e-13 | 5.828608e-12
[16 empty] | -2.28 | 3.46e-13 | 4.894899e-12
[16 empty] | -2.29 | 1.522e-12 | 2.15319e-11
[16 empty] | -2.3 | 5.36e-13 | 7.582849e-12
[16 empty] | -2.31 | 2.06e-13 | 2.914304e-12
[16 empty] | -2.32 | 2.62e-13 | 3.706542e-12
[16 empty] | -2.33 | 2.772e-12 | 3.921578e-11
[16 empty] | -2.34 | 1.386e-12 | 1.960789e-11
[16 empty] | -2.35 | 1.9e-13 | 2.68795e-12
[16 empty] | -2.36 | 4.24e-13 | 5.998373e-12
[16 empty] | -2.37 | 1.254e-12 | 1.774047e-11
[16 empty] | -2.38 | 3.2e-14 | 4.527074e-13
[16 empty] | -2.39 | 1.2e-13 | 1.697653e-12
[16 empty] | -2.4 | 1.108e-12 | 1.567499e-11
[16 empty] | -2.41 | 4.52e-13 | 6.394492e-12
[16 empty] | -2.42 | 1.234e-12 | 1.745753e-11
[16 empty] | -2.43 | 1.67e-12 | 2.362567e-11
[16 empty] | -2.44 | 4.16e-13 | 5.885196e-12
[16 empty] | -2.45 | 1.98e-13 | 2.801127e-12
[16 empty] | -2.46 | 1.298e-12 | 1.836294e-11
[16 empty] | -2.47 | 1.192e-12 | 1.686335e-11
[16 empty] | -2.48 | 5.4e-13 | 7.639437e-12
[16 empty] | -2.49 | 9.4e-14 | 1.329828e-12
[16 empty] | -2.5 | 3e-14 | 4.244132e-13
[16 empty] | -2.51 | 7.84e-13 | 1.109133e-11
[16 empty] | -2.52 | 8.6e-14 | 1.216651e-12
[16 empty] | -2.53 | 4.62e-13 | 6.535963e-12
[16 empty] | -2.54 | 3.62e-13 | 5.121252e-12
[16 empty] | -2.55 | 1.12e-13 | 1.584476e-12
[16 empty] | -2.56 | 2.024e-12 | 2.863374e-11
[16 empty] | -2.57 | 4.24e-13 | 5.998373e-12
[16 empty] | -2.58 | 5.48e-13 | 7.752614e-12
[16 empty] | -2.59 | 2.088e-12 | 2.953916e-11
[16 empty] | -2.6 | 1.8e-13 | 2.546479e-12
[16 empty] | -2.61 | 6.36e-13 | 8.997559e-12
[16 empty] | -2.62 | 1.752e-12 | 2.478573e-11
[16 empty] | -2.63 | 1.014e-12 | 1.434517e-11
[16 empty] | -2.64 | 6e-14 | 8.488264e-13
[16 empty] | -2.65 | 1.262e-12 | 1.785365e-11
[16 empty] | -2.66 | 8.1e-13 | 1.145916e-11
[16 empty] | -2.67 | 8.62e-13 | 1.219481e-11
[16 empty] | -2.68 | 2.3e-13 | 3.253834e-12
[16 empty] | -2.69 | 8.42e-13 | 1.191186e-11
[16 empty] | -2.7 | 5.4e-13 | 7.639437e-12
[16 empty] | -2.71 | 1.16e-13 | 1.641064e-12
[16 empty] | -2.72 | 1.158e-12 | 1.638235e-11
[16 empty] | -2.73 | 1.658e-12 | 2.34559e-11
[16 empty] | -2.74 | 2.6e-14 | 3.678248e-13
[16 empty] | -2.75 | 4.76e-13 | 6.734022e-12
[16 empty] | -2.76 | 8.96e-13 | 1.267581e-11
[16 empty] | -2.77 | 2.36e-13 | 3.338717e-12
[16 empty] | -2.78 | 2e-15 | 2.829421e-14
[16 empty] | -2.79 | 2.32e-13 | 3.282129e-12
[16 empty] | -2.8 | 9.5e-13 | 1.343975e-11
[16 empty] | -2.81 | 9.8e-13 | 1.386416e-11
[16 empty] | -2.82 | 5.68e-13 | 8.035556e-12
[16 empty] | -2.83 | 3.52e-13 | 4.979781e-12
[16 empty] | -2.84 | 4.86e-13 | 6.875494e-12
[16 empty] | -2.85 | 1.6e-12 | 2.263537e-11
[16 empty] | -2.86 | 4.66e-13 | 6.592551e-12
[16 empty] | -2.87 | 3.82e-13 | 5.404195e-12
[16 empty] | -2.88 | 3.062e-12 | 4.331844e-11
[16 empty] | -2.89 | 7.54e-13 | 1.066692e-11
[16 empty] | -2.9 | 2.44e-13 | 3.451894e-12
[16 empty] | -2.91 | 2.8e-13 | 3.96119e-12
[16 empty] | -2.92 | 2.202e-12 | 3.115193e-11
[16 empty] | -2.93 | 1.2e-14 | 1.697653e-13
[16 empty] | -2.94 | 1.08e-13 | 1.527887e-12
[16 empty] | -2.95 | 8.66e-13 | 1.225139e-11
[16 empty] | -2.96 | 1.006e-12 | 1.423199e-11
[16 empty] | -2.97 | 3.4e-14 | 4.810016e-13
[16 empty] | -2.98 | 2.02e-13 | 2.857715e-12
[16 empty] | -2.99 | 1.206e-12 | 1.706141e-11
[16 empty] | -3 | 5.42e-13 | 7.667731e-12
[16 empty] | -3 | 2.598e-12 | 3.675418e-11
[16 empty] | -2.99 | 5.72e-13 | 8.092145e-12
[16 empty] | -2.98 | 3.22e-13 | 4.555368e-12
[16 empty] | -2.97 | 1.666e-12 | 2.356908e-11
[16 empty] | -2.96 | 9.06e-13 | 1.281728e-11
[16 empty] | -2.95 | 3.86e-13 | 5.460783e-12
[16 empty] | -2.94 | 7.26e-13 | 1.02708e-11
[16 empty] | -2.93 | 8.9e-13 | 1.259092e-11
[16 empty] | -2.92 | 2.06e-13 | 2.914304e-12
[16 empty] | -2.91 | 3.92e-13 | 5.545666e-12
[16 empty] | -2.9 | 7.4e-13 | 1.046886e-11
[16 empty] | -2.89 | 6.2e-14 | 8.771206e-13
[16 empty] | -2.88 | 9.7e-13 | 1.372269e-11
[16 empty] | -2.87 | 9.7e-13 | 1.372269e-11
[16 empty] | -2.86 | 4.1e-13 | 5.800313e-12
[16 empty] | -2.85 | 1.16e-13 | 1.641064e-12
[16 empty] | -2.84 | 3.84e-13 | 5.432489e-12
[16 empty] | -2.83 | 5.66e-13 | 8.007262e-12
[16 empty] | -2.82 | 3.9e-13 | 5.517371e-12
[16 empty] | -2.81 | 1.008e-12 | 1.426028e-11
[16 empty] | -2.8 | 2.26e-13 | 3.197246e-12
[16 empty] | -2.79 | 1.914e-12 | 2.707756e-11
[16 empty] | -2.78 | 2.84e-13 | 4.017778e-12
[16 empty] | -2.77 | 3.18e-13 | 4.49878e-12
[16 empty] | -2.76 | 1.512e-12 | 2.139042e-11
[16 empty] | -2.75 | 1.118e-12 | 1.581646e-11
[16 empty] | -2.74 | 1.498e-12 | 2.119236e-11
[16 empty] | -2.73 | 1.24e-13 | 1.754241e-12
[16 empty] | -2.72 | 9.2e-14 | 1.301534e-12
[16 empty] | -2.71 | 1.166e-12 | 1.649553e-11
[16 empty] | -2.7 | 1.92e-13 | 2.716244e-12
[16 empty] | -2.69 | 7.32e-13 | 1.035568e-11
[16 empty] | -2.68 | 2.12e-13 | 2.999186e-12
[16 empty] | -2.67 | 1.596e-12 | 2.257878e-11
[16 empty] | -2.66 | 1.148e-12 | 1.624088e-11
[16 empty] | -2.65 | 3.66e-13 | 5.177841e-12
[16 empty] | -2.64 | 9.4e-13 | 1.329828e-11
[16 empty] | -2.63 | 1.63e-12 | 2.305978e-11
[16 empty] | -2.62 | 8.14e-13 | 1.151574e-11
[16 empty] | -2.61 | 1.106e-12 | 1.56467e-11
[16 empty] | -2.6 | 6.7e-13 | 9.478561e-12
[16 empty] | -2.59 | 1.106e-12 | 1.56467e-11
[16 empty] | -2.58 | 2.6e-13 | 3.678248e-12
[16 empty] | -2.57 | 6.6e-14 | 9.33709e-13
[16 empty] | -2.56 | 8e-14 | 1.131768e-12
[16 empty] | -2.55 | 1.974e-12 | 2.792639e-11
[16 empty] | -2.54 | 2.86e-13 | 4.046072e-12
[16 empty] | -2.53 | 1.536e-12 | 2.172995e-11
[16 empty] | -2.52 | 7.44e-13 | 1.052545e-11
[16 empty] | -2.51 | 1.008e-12 | 1.426028e-11
[16 empty] | -2.5 | 1.134e-12 | 1.604282e-11
[16 empty] | -2.49 | 1.256e-12 | 1.776877e-11
[16 empty] | -2.48 | 5.6e-14 | 7.922379e-13
[16 empty] | -2.47 | 5.36e-13 | 7.582849e-12
[16 empty] | -2.46 | 2.78e-13 | 3.932895e-12
[16 empty] | -2.45 | 5.44e-13 | 7.696026e-12
[16 empty] | -2.44 | 4.34e-13 | 6.139844e-12
[16 empty] | -2.43 | 4.9e-13 | 6.932082e-12
[16 empty] | -2.42 | 8e-15 | 1.131768e-13
[16 empty] | -2.41 | 9.24e-13 | 1.307193e-11
[16 empty] | -2.4 | 3.64e-13 | 5.149547e-12
[16 empty] | -2.39 | 4.62e-13 | 6.535963e-12
[16 empty] | -2.38 | 1.502e-12 | 2.124895e-11
[16 empty] | -2.37 | 1.584e-12 | 2.240902e-11
[16 empty] | -2.36 | 1.48e-13 | 2.093772e-12
[16 empty] | -2.35 | 4.16e-13 | 5.885196e-12
[16 empty] | -2.34 | 6e-14 | 8.488264e-13
[16 empty] | -2.33 | 1.594e-12 | 2.255049e-11
[16 empty] | -2.32 | 1.398e-12 | 1.977765e-11
[16 empty] | -2.31 | 8.94e-13 | 1.264751e-11
[16 empty] | -2.3 | 7.84e-13 | 1.109133e-11
[16 empty] | -2.29 | 1.292e-12 | 1.827806e-11
[16 empty] | -2.28 | 1.758e-12 | 2.487061e-11
[16 empty] | -2.27 | 9.9e-13 | 1.400563e-11
[16 empty] | -2.26 | 4.16e-13 | 5.885196e-12
[16 empty] | -2.25 | 5.54e-13 | 7.837497e-12
[16 empty] | -2.24 | 8.24e-13 | 1.165722e-11
[16 empty] | -2.23 | 1.452e-12 | 2.05416e-11
[16 empty] | -2.22 | 1.084e-12 | 1.533546e-11
[16 empty] | -2.21 | 2.8e-14 | 3.96119e-13
[16 empty] | -2.2 | 1.17e-12 | 1.655211e-11
[16 empty] | -2.19 | 9.54e-13 | 1.349634e-11
[16 empty] | -2.18 | 9.84e-13 | 1.392075e-11
[16 empty] | -2.17 | 4.46e-13 | 6.309609e-12
[16 empty] | -2.16 | 5.4e-14 | 7.639437e-13
[16 empty] | -2.15 | 6.54e-13 | 9.252207e-12
[16 empty] | -2.14 | 5.46e-13 | 7.72432e-12
[16 empty] | -2.13 | 7.2e-13 | 1.018592e-11
[16 empty] | -2.12 | 2.54e-13 | 3.593365e-12
[16 empty] | -2.11 | 1.468e-12 | 2.076795e-11
[16 empty] | -2.1 | 5.46e-13 | 7.72432e-12
[16 empty] | -2.09 | 9.94e-13 | 1.406222e-11
[16 empty] | -2.08 | 2.16e-13 | 3.055775e-12
[16 empty] | -2.07 | 9e-13 | 1.27324e-11
[16 empty] | -2.06 | 3.12e-13 | 4.413897e-12
[16 empty] | -2.05 | 1.17e-12 | 1.655211e-11
[16 empty] | -2.04 | 1.384e-12 | 1.957959e-11
[16 empty] | -2.03 | 7.4e-14 | 1.046886e-12
[16 empty] | -2.02 | 2.92e-13 | 4.130955e-12
[16 empty] | -2.01 | 4.52e-13 | 6.394492e-12
[16 empty] | -2 | 1.412e-12 | 1.997571e-11
[16 empty] | -1.99 | 1.9e-13 | 2.68795e-12
[16 empty] | -1.98 | 6.22e-13 | 8.7995e-12
[16 empty] | -1.97 | 6.46e-13 | 9.139031e-12
[16 empty] | -1.96 | 9.72e-13 | 1.375099e-11
[16 empty] | -1.95 | 9.62e-13 | 1.360952e-11
[16 empty] | -1.94 | 4.3e-13 | 6.083256e-12
[16 empty] | -1.93 | 2.86e-13 | 4.046072e-12
[16 empty] | -1.92 | 9.96e-13 | 1.409052e-11
[16 empty] | -1.91 | 6.18e-13 | 8.742912e-12
[16 empty] | -1.9 | 1.106e-12 | 1.56467e-11
[16 empty] | -1.89 | 1.056e-12 | 1.493934e-11
[16 empty] | -1.88 | 1.362e-12 | 1.926836e-11
[16 empty] | -1.87 | 1.082e-12 | 1.530717e-11
[16 empty] | -1.86 | 2.36e-13 | 3.338717e-12
[16 empty] | -1.85 | 1.206e-12 | 1.706141e-11
[16 empty] | -1.84 | 1.456e-12 | 2.059819e-11
[16 empty] | -1.83 | 9.16e-13 | 1.295875e-11
[16 empty] | -1.82 | 2.12e-13 | 2.999186e-12
[16 empty] | -1.81 | 2.4e-14 | 3.395305e-13
[16 empty] | -1.8 | 1.226e-12 | 1.734435e-11
[16 empty] | -1.79 | 1.214e-12 | 1.717459e-11
[16 empty] | -1.78 | 9.98e-13 | 1.411881e-11
[16 empty] | -1.77 | 1.238e-12 | 1.751412e-11
[16 empty] | -1.76 | 1.68e-13 | 2.376714e-12
[16 empty] | -1.75 | 2.202e-12 | 3.115193e-11
[16 empty] | -1.74 | 1.374e-12 | 1.943812e-11
[16 empty] | -1.73 | 2e-14 | 2.829421e-13
[16 empty] | -1.72 | 7.68e-13 | 1.086498e-11
[16 empty] | -1.71 | 3.18e-13 | 4.49878e-12
[16 empty] | -1.7 | 1.656e-12 | 2.342761e-11
[16 empty] | -1.69 | 6e-14 | 8.488264e-13
[16 empty] | -1.68 | 8.08e-13 | 1.143086e-11
[16 empty] | -1.67 | 2.294e-12 | 3.245346e-11
[16 empty] | -1.66 | 6.06e-13 | 8.573146e-12
[16 empty] | -1.65 | 4.58e-13 | 6.479375e-12
[16 empty] | -1.64 | 1.114e-12 | 1.575988e-11
[16 empty] | -1.63 | 1.312e-12 | 1.8561e-11
[16 empty] | -1.62 | 9.12e-13 | 1.290216e-11
[16 empty] | -1.61 | 6.46e-13 | 9.139031e-12
[16 empty] | -1.6 | 9.4e-13 | 1.329828e-11
[16 empty] | -1.59 | 3.2e-14 | 4.527074e-13
[16 empty] | -1.58 | 3.98e-13 | 5.630548e-12
[16 empty] | -1.57 | 9.58e-13 | 1.355293e-11
[16 empty] | -1.56 | 8.2e-14 | 1.160063e-12
[16 empty] | -1.55 | 4.72e-13 | 6.677434e-12
[16 empty] | -1.54 | 1.26e-13 | 1.782535e-12
[16 empty] | -1.53 | 9.14e-13 | 1.293045e-11
[16 empty] | -1.52 | 2.1e-13 | 2.970892e-12
[16 empty] | -1.51 | 3.36e-13 | 4.753428e-12
[16 empty] | -1.5 | 6.42e-13 | 9.082442e-12
[16 empty] | -1.49 | 6.76e-13 | 9.563444e-12
[16 empty] | -1.48 | 1.882e-12 | 2.662485e-11
[16 empty] | -1.47 | 7.72e-13 | 1.092157e-11
[16 empty] | -1.46 | 1.278e-12 | 1.808e-11
[16 empty] | -1.45 | 6.4e-14 | 9.054148e-13
[16 empty] | -1.44 | 8.66e-13 | 1.225139e-11
[16 empty] | -1.43 | 1.5e-13 | 2.122066e-12
[16 empty] | -1.42 | 6.84e-13 | 9.676621e-12
[16 empty] | -1.41 | 5.76e-13 | 8.148733e-12
[16 empty] | -1.4 | 4.54e-13 | 6.422786e-12
[16 empty] | -1.39 | 1.424e-12 | 2.014548e-11
[16 empty] | -1.38 | 1.066e-12 | 1.508082e-11
[16 empty] | -1.37 | 1.094e-12 | 1.547693e-11
[16 empty] | -1.36 | 3.68e-13 | 5.206135e-12
[16 empty] | -1.35 | 1.448e-12 | 2.048501e-11
[16 empty] | -1.34 | 1.474e-12 | 2.085283e-11
[16 empty] | -1.33 | 2.11e-12 | 2.985039e-11
[16 empty] | -1.32 | 9.58e-13 | 1.355293e-11
[16 empty] | -1.31 | 3.14e-13 | 4.442191e-12
[16 empty] | -1.3 | 3e-13 | 4.244132e-12
[16 empty] | -1.29 | 4.46e-13 | 6.309609e-12
[16 empty] | -1.28 | 3.16e-13 | 4.470486e-12
[16 empty] | -1.27 | 7.58e-13 | 1.072351e-11
[16 empty] | -1.26 | 1.168e-12 | 1.652382e-11
[16 empty] | -1.25 | 1.552e-12 | 2.195631e-11
[16 empty] | -1.24 | 1.052e-12 | 1.488276e-11
[16 empty] | -1.23 | 2.24e-13 | 3.168952e-12
[16 empty] | -1.22 | 1.422e-12 | 2.011718e-11
[16 empty] | -1.21 | 2.194e-12 | 3.103875e-11
[16 empty] | -1.2 | 1.93e-12 | 2.730391e-11
[16 empty] | -1.19 | 4.72e-13 | 6.677434e-12
[16 empty] | -1.18 | 8.48e-13 | 1.199675e-11
[16 empty] | -1.17 | 1.05e-12 | 1.485446e-11
[16 empty] | -1.16 | 1.636e-12 | 2.314467e-11
[16 empty] | -1.15 | 3.2e-13 | 4.527074e-12
[16 empty] | -1.14 | 7.98e-13 | 1.128939e-11
[16 empty] | -1.13 | 6e-15 | 8.488264e-14
[16 empty] | -1.12 | 9.18e-13 | 1.298704e-11
[16 empty] | -1.11 | 1.41e-12 | 1.994742e-11
[16 empty] | -1.1 | 3.2e-14 | 4.527074e-13
[16 empty] | -1.09 | 8.5e-13 | 1.202504e-11
[16 empty] | -1.08 | 2.82e-13 | 3.989484e-12
[16 empty] | -1.07 | 7.4e-14 | 1.046886e-12
[16 empty] | -1.06 | 1.2e-13 | 1.697653e-12
[16 empty] | -1.05 | 1.608e-12 | 2.274855e-11
[16 empty] | -1.04 | 1.346e-12 | 1.9042e-11
[16 empty] | -1.03 | 9.12e-13 | 1.290216e-11
[16 empty] | -1.02 | 1.514e-12 | 2.141872e-11
[16 empty] | -1.01 | 2.6e-13 | 3.678248e-12
[16 empty] | -1 | 1.812e-12 | 2.563456e-11
[16 empty] | -0.99 | 3.94e-13 | 5.57396e-12
[16 empty] | -0.98 | 1.26e-13 | 1.782535e-12
[16 empty] | -0.97 | 4.88e-13 | 6.903788e-12
[16 empty] | -0.96 | 1.246e-12 | 1.762729e-11
[16 empty] | -0.95 | 9.88e-13 | 1.397734e-11
[16 empty] | -0.94 | 1.268e-12 | 1.793853e-11
[16 empty] | -0.93 | 2.32e-13 | 3.282129e-12
[16 empty] | -0.92 | 3.92e-13 | 5.545666e-12
[16 empty] | -0.91 | 1.86e-13 | 2.631362e-12
[16 empty] | -0.9 | 1.474e-12 | 2.085283e-11
[16 empty] | -0.89 | 3.6e-13 | 5.092958e-12
[16 empty] | -0.88 | 1.29e-12 | 1.824977e-11
[16 empty] | -0.87 | 1.154e-12 | 1.632576e-11
[16 empty] | -0.86 | 3.12e-13 | 4.413897e-12
[16 empty] | -0.85 | 8.44e-13 | 1.194016e-11
[16 empty] | -0.84 | 1.498e-12 | 2.119236e-11
[16 empty] | -0.83 | 1.108e-12 | 1.567499e-11
[16 empty] | -0.82 | 9.7e-13 | 1.372269e-11
[16 empty] | -0.81 | 1.24e-12 | 1.754241e-11
[16 empty] | -0.8 | 2.46e-13 | 3.480188e-12
[16 empty] | -0.79 | 1.076e-12 | 1.522229e-11
[16 empty] | -0.78 | 1.78e-12 | 2.518185e-11
[16 empty] | -0.77 | 6e-14 | 8.488264e-13
[16 empty] | -0.76 | 1.356e-12 | 1.918348e-11
[16 empty] | -0.75 | 1.608e-12 | 2.274855e-11
[16 empty] | -0.74 | 1.392e-12 | 1.969277e-11
[16 empty] | -0.73 | 4.8e-14 | 6.790611e-13
[16 empty] | -0.72 | 1.024e-12 | 1.448664e-11
[16 empty] | -0.71 | 1.7e-13 | 2.405008e-12
[16 empty] | -0.7 | 1.148e-12 | 1.624088e-11
[16 empty] | -0.69 | 8.78e-13 | 1.242116e-11
[16 empty] | -0.68 | 7.26e-13 | 1.02708e-11
[16 empty] | -0.67 | 3.16e-13 | 4.470486e-12
[16 empty] | -0.66 | 3e-13 | 4.244132e-12
[16 empty] | -0.65 | 1.18e-13 | 1.669359e-12
[16 empty] | -0.64 | 5.26e-13 | 7.441378e-12
[16 empty] | -0.63 | 1.46e-12 | 2.065477e-11
[16 empty] | -0.62 | 2.128e-12 | 3.010504e-11
[16 empty] | -0.61 | 2.17e-12 | 3.069922e-11
[16 empty] | -0.6 | 9.36e-13 | 1.324169e-11
[16 empty] | -0.59 | 5.56e-13 | 7.865791e-12
[16 empty] | -0.58 | 1.912e-12 | 2.704927e-11
[16 empty] | -0.57 | 1.742e-12 | 2.464426e-11
[16 empty] | -0.56 | 1.702e-12 | 2.407837e-11
[16 empty] | -0.55 | 1e-13 | 1.414711e-12
[16 empty] | -0.54 | 2.146e-12 | 3.035969e-11
[16 empty] | -0.53 | 7.2e-13 | 1.018592e-11
[16 empty] | -0.52 | 1.1e-12 | 1.556182e-11
[16 empty] | -0.51 | 8.42e-13 | 1.191186e-11
[16 empty] | -0.5 | 2.308e-12 | 3.265152e-11
[16 empty] | -0.49 | 4.4e-14 | 6.224727e-13
[16 empty] | -0.48 | 7.72e-13 | 1.092157e-11
[16 empty] | -0.47 | 1.18e-13 | 1.669359e-12
[16 empty] | -0.46 | 1.078e-12 | 1.525058e-11
[16 empty] | -0.45 | 1.56e-13 | 2.206949e-12
[16 empty] | -0.44 | 1.68e-13 | 2.376714e-12
[16 empty] | -0.43 | 2.838e-12 | 4.014949e-11
[16 empty] | -0.42 | 6.4e-13 | 9.054148e-12
[16 empty] | -0.41 | 8.9e-13 | 1.259092e-11
[16 empty] | -0.4 | 4.28e-13 | 6.054961e-12
[16 empty] | -0.39 | 1.732e-12 | 2.450279e-11
[16 empty] | -0.38 | 4.4e-14 | 6.224727e-13
[16 empty] | -0.37 | 6.6e-13 | 9.33709e-12
[16 empty] | -0.36 | 6.64e-13 | 9.393678e-12
[16 empty] | -0.35 | 9.74e-13 | 1.377928e-11
[16 empty] | -0.34 | 1.64e-12 | 2.320125e-11
[16 empty] | -0.33 | 1.58e-12 | 2.235243e-11
[16 empty] | -0.32 | 1.066e-12 | 1.508082e-11
[16 empty] | -0.31 | 7.5e-13 | 1.061033e-11
[16 empty] | -0.3 | 1.026e-12 | 1.451493e-11
[16 empty] | -0.29 | 1.45e-12 | 2.05133e-11
[16 empty] | -0.28 | 4e-13 | 5.658842e-12
[16 empty] | -0.27 | 1.396e-12 | 1.974936e-11
[16 empty] | -0.26 | 8.1e-13 | 1.145916e-11
[16 empty] | -0.25 | 3.058e-12 | 4.326185e-11
[16 empty] | -0.24 | 3.12e-13 | 4.413897e-12
[16 empty] | -0.23 | 1.69e-12 | 2.390861e-11
[16 empty] | -0.22 | 3.76e-13 | 5.319312e-12
[16 empty] | -0.21 | 6.12e-13 | 8.658029e-12
[16 empty] | -0.2 | 3.172e-12 | 4.487462e-11
[16 empty] | -0.19 | 1.254e-12 | 1.774047e-11
[16 empty] | -0.18 | 2.3e-13 | 3.253834e-12
[16 empty] | -0.17 | 1.018e-12 | 1.440175e-11
[16 empty] | -0.16 | 1.8e-13 | 2.546479e-12
[16 empty] | -0.15 | 1.25e-12 | 1.768388e-11
[16 empty] | -0.14 | 3.78e-13 | 5.347606e-12
[16 empty] | -0.13 | 9.42e-13 | 1.332657e-11
[16 empty] | -0.12 | 1.122e-12 | 1.587305e-11
[16 empty] | -0.11 | 7.28e-13 | 1.029909e-11
[16 empty] | -0.1 | 1.01e-12 | 1.428858e-11
[16 empty] | -0.09 | 2.06e-13 | 2.914304e-12
[16 empty] | -0.08 | 1.754e-12 | 2.481402e-11
[16 empty] | -0.07 | 1.38e-13 | 1.952301e-12
[16 empty] | -0.06 | 5.3e-13 | 7.497966e-12
[16 empty] | -0.05 | 1.316e-12 | 1.861759e-11
[16 empty] | -0.04 | 7.36e-13 | 1.041227e-11
[16 empty] | -0.03 | 1.412e-12 | 1.997571e-11
[16 empty] | -0.02 | 2.54e-13 | 3.593365e-12
[16 empty] | -0.01 | 1.04e-12 | 1.471299e-11
[16 empty] | 0 | 2.56e-13 | 3.621659e-12
Reverse Order

## ForNRevWOKL
|  |  | Column Rev | g | Column to Move to | q |  | D, um | 3000 | lnJ0 | -61.17358 | -38.342 | Slope | 3.361622 |  |  |  |  | lnJ0 | -61.24738 | -38.342 | Slope | 3.204602
|  |  | Start Row | 612 | Start Row | 612 |  |  | 1.3 | I0, A | 1.914184e-28 | 2.3e-17 | Intercept | -5.838431 |  |  |  |  | I0, A | 1.778013e-28 | 2.3e-17 | Intercept | -5.554046
|  |  | End Row | 1212 | End Row | 1212 |  | A, cm2 | 0.07068583 | J0, Acm-2 | 2.708017e-27 |  | Specific on resistance Ohm. cm2 | 0.2974754 |  |  |  |  | J0, Acm-2 | 2.515374e-27 |  | Specific on resistance Ohm.cm2 | 0.3120512
[5 empty] | 2.829421e-14 |  |  |  |  | q/hkT, V-1 | 37.43862 | 29.075 | Specific on resistance mOhm.cm3 | 297.4754 |  |  |  |  | q/hkT, V-1 | 37.47853 | 29.075 | Specific on resistance mOhm.cm3 | 312.0512
[5 empty] | 1.414739 |  |  |  |  | fBneff, eV | 1.941432 | Rectification ration | 184500000000 | Max current density Acm-2 | 1.414739 |  |  |  | fBneff, eV | 1.943311 | Rectification ration | 38490377213.2 | Max current density Acm-2 | 1.414739
[5 empty] | For Current density | Rev Current density |  |  |  | h | 1.049287 | I @ -3 V, A | 5.42e-13 | I @ 3 V, A | 0.099999 |  |  |  | h | 1.04817 | I @ -3 V, A | 2.598e-12 | I @ 3 V, A | 0.099998
602 | 602 | 602 | 602 |  | Acm-2 | Acm-2 |  | VG, V | ln(IGS) | [7 empty] | VG, V | ln(IGS) |  |  | I @ -2.5 V, A | 1.134e-12 | I @ 2.5 V, A | 0.099999
1 | 1 | 1 | 1 | [13 empty] | Find row when >=0.1 starts in both KL, WO, then select the min, find the last cell when I =0.1 in WO, from 0 to 0.1 start, WO, Next set to value of KL, set to "" in down turn, set to reverse when revese starts
Va | Ia_abs | Va | Ia_abs | [12 empty] | 0.1 START ROW | 211
V | A | V | A | [12 empty] | 0.1 LAST ROW | 397
0 | 5.32e-13 | 0 | 1.7e-13 |  | 7.52626e-12 | 2.405008e-12 | -2.97 | 1.4e-11 | -25.61262 | -61.17358 | -5.838431 |  |  |  |  | 0 | 5.32e-13 | 7.52626e-12 | -61.24738 | -5.554046
0.01 | 9.22e-13 | -0.01 | 9.7e-13 |  | 1.304363e-11 | 1.372269e-11 | -2.97 | 1.4e-11 | -25.06272 | -60.79919 | -5.804815 |  |  |  |  | 0.01 | 9.22e-13 | 1.304363e-11 | -60.87259 | -5.522
0.02 | 5.66e-13 | -0.02 | 1.494e-12 |  | 8.007262e-12 | 2.113578e-11 | -2.97 | 1.4e-11 | -25.55067 | -60.42481 | -5.771199 |  |  |  |  | 0.02 | 5.66e-13 | 8.007262e-12 | -60.49781 | -5.489954
0.03 | 1.3e-13 | -0.03 | 1.092e-12 |  | 1.839124e-12 | 1.544864e-11 | -2.97 | 1.4e-11 | -27.02173 | -60.05042 | -5.737582 |  |  |  |  | 0.03 | 1.3e-13 | 1.839124e-12 | -60.12302 | -5.457908
0.04 | 3.54e-13 | -0.04 | 1.006e-12 |  | 5.008076e-12 | 1.423199e-11 | -2.97 | 1.4e-11 | -26.01997 | -59.67604 | -5.703966 |  |  |  |  | 0.04 | 3.54e-13 | 5.008076e-12 | -59.74823 | -5.425862
0.05 | 3.7e-13 | -0.05 | 1.66e-12 |  | 5.234429e-12 | 2.34842e-11 | -2.97 | 1.4e-11 | -25.97576 | -59.30165 | -5.67035 |  |  |  |  | 0.05 | 3.7e-13 | 5.234429e-12 | -59.37345 | -5.393816
0.06 | 5.76e-13 | -0.06 | 1.504e-12 |  | 8.148733e-12 | 2.127725e-11 | -2.97 | 1.4e-11 | -25.53316 | -58.92726 | -5.636734 |  |  |  |  | 0.06 | 5.76e-13 | 8.148733e-12 | -58.99866 | -5.36177
0.07 | 6.42e-13 | -0.07 | 4.8e-14 |  | 9.082442e-12 | 6.790611e-13 | -2.97 | 1.4e-11 | -25.42468 | -58.55288 | -5.603117 |  |  |  |  | 0.07 | 6.42e-13 | 9.082442e-12 | -58.62388 | -5.329724
0.08 | 3e-13 | -0.08 | 1.106e-12 |  | 4.244132e-12 | 1.56467e-11 | -2.97 | 1.4e-11 | -26.18548 | -58.17849 | -5.569501 |  |  |  |  | 0.08 | 3e-13 | 4.244132e-12 | -58.24909 | -5.297678
0.09 | 3.7e-13 | -0.09 | 1.986e-12 |  | 5.234429e-12 | 2.809615e-11 | -2.97 | 1.4e-11 | -25.97576 | -57.80411 | -5.535885 |  |  |  |  | 0.09 | 3.7e-13 | 5.234429e-12 | -57.87431 | -5.265632
0.1 | 2.4e-13 | -0.1 | 1.11e-12 |  | 3.395305e-12 | 1.570329e-11 | -2.97 | 1.4e-11 | -26.40863 | -57.42972 | -5.502269 |  |  |  |  | 0.1 | 2.4e-13 | 3.395305e-12 | -57.49952 | -5.233586
0.11 | 1.9e-13 | -0.11 | 8e-14 |  | 2.68795e-12 | 1.131768e-12 | -2.97 | 1.4e-11 | -26.64224 | -57.05533 | -5.468653 |  |  |  |  | 0.11 | 1.9e-13 | 2.68795e-12 | -57.12474 | -5.20154
0.12 | 3.6e-13 | -0.12 | 6.22e-13 |  | 5.092958e-12 | 8.7995e-12 | -2.97 | 1.4e-11 | -26.00316 | -56.68095 | -5.435036 |  |  |  |  | 0.12 | 3.6e-13 | 5.092958e-12 | -56.74995 | -5.169494
0.13 | 5.58e-13 | -0.13 | 1.768e-12 |  | 7.894085e-12 | 2.501208e-11 | -2.97 | 1.4e-11 | -25.56491 | -56.30656 | -5.40142 |  |  |  |  | 0.13 | 5.58e-13 | 7.894085e-12 | -56.37517 | -5.137448
0.14 | 1.12e-13 | -0.14 | 1.524e-12 |  | 1.584476e-12 | 2.156019e-11 | -2.97 | 1.4e-11 | -27.17077 | -55.93217 | -5.367804 |  |  |  |  | 0.14 | 1.12e-13 | 1.584476e-12 | -56.00038 | -5.105402 |  |  | log | Start | 1.2 | 121
0.15 | 2.26e-13 | -0.15 | 7.26e-13 |  | 3.197246e-12 | 1.02708e-11 | -2.97 | 1.4e-11 | -26.46873 | -55.55779 | -5.334188 |  |  |  |  | 0.15 | 2.26e-13 | 3.197246e-12 | -55.6256 | -5.073356 |  |  |  | End | 1.3 | 131
0.16 | 4.08e-13 | -0.16 | 1.424e-12 |  | 5.772019e-12 | 2.014548e-11 | -2.97 | 1.4e-11 | -25.878 | -55.1834 | -5.300571 |  |  |  |  | 0.16 | 4.08e-13 | 5.772019e-12 | -55.25081 | -5.04131 |  |  |  | Start | 1.2 | 181
0.17 | 1.16e-13 | -0.17 | 6.54e-13 |  | 1.641064e-12 | 9.252207e-12 | -2.97 | 1.4e-11 | -27.13568 | -54.80902 | -5.266955 |  |  |  |  | 0.17 | 1.16e-13 | 1.641064e-12 | -54.87603 | -5.009264 |  |  |  | End | 1.3 | 171
0.18 | 5.52e-13 | -0.18 | 2.094e-12 |  | 7.809203e-12 | 2.962404e-11 | -2.97 | 1.4e-11 | -25.57572 | -54.43463 | -5.233339 |  |  |  |  | 0.18 | 5.52e-13 | 7.809203e-12 | -54.50124 | -4.977218
0.19 | 3.58e-13 | -0.19 | 1.034e-12 |  | 5.064664e-12 | 1.462811e-11 | -2.97 | 1.4e-11 | -26.00873 | -54.06024 | -5.199723 |  |  |  |  | 0.19 | 3.58e-13 | 5.064664e-12 | -54.12646 | -4.945172
0.2 | 4.5e-13 | -0.2 | 2.286e-12 |  | 6.366198e-12 | 3.234028e-11 | -2.97 | 1.4e-11 | -25.78002 | -53.68586 | -5.166107 |  |  |  |  | 0.2 | 4.5e-13 | 6.366198e-12 | -53.75167 | -4.913126
0.21 | 2.36e-13 | -0.21 | 2e-13 |  | 3.338717e-12 | 2.829421e-12 | -2.97 | 1.4e-11 | -26.42543 | -53.31147 | -5.13249 |  |  |  |  | 0.21 | 2.36e-13 | 3.338717e-12 | -53.37689 | -4.881079
0.22 | 2.1e-13 | -0.22 | 1.374e-12 |  | 2.970892e-12 | 1.943812e-11 | -2.97 | 1.4e-11 | -26.54216 | -52.93709 | -5.098874 |  |  |  |  | 0.22 | 2.1e-13 | 2.970892e-12 | -53.0021 | -4.849033
0.23 | 1.98e-13 | -0.23 | 2.418e-12 |  | 2.801127e-12 | 3.42077e-11 | -2.97 | 1.4e-11 | -26.601 | -52.5627 | -5.065258 |  |  |  |  | 0.23 | 1.98e-13 | 2.801127e-12 | -52.62731 | -4.816987
0.24 | 3.58e-13 | -0.24 | 1.006e-12 |  | 5.064664e-12 | 1.423199e-11 | -2.97 | 1.4e-11 | -26.00873 | -52.18831 | -5.031642 |  |  |  |  | 0.24 | 3.58e-13 | 5.064664e-12 | -52.25253 | -4.784941
0.25 | 4.16e-13 | -0.25 | 1.214e-12 |  | 5.885196e-12 | 1.717459e-11 | -2.97 | 1.4e-11 | -25.85858 | -51.81393 | -4.998025 |  |  |  |  | 0.25 | 4.16e-13 | 5.885196e-12 | -51.87774 | -4.752895
0.26 | 4.62e-13 | -0.26 | 1.524e-12 |  | 6.535963e-12 | 2.156019e-11 | -2.97 | 1.4e-11 | -25.7537 | -51.43954 | -4.964409 |  |  |  |  | 0.26 | 4.62e-13 | 6.535963e-12 | -51.50296 | -4.720849
0.27 | 4.28e-13 | -0.27 | 1.538e-12 |  | 6.054961e-12 | 2.175825e-11 | -2.97 | 1.4e-11 | -25.83014 | -51.06515 | -4.930793 |  |  |  |  | 0.27 | 4.28e-13 | 6.054961e-12 | -51.12817 | -4.688803
0.28 | 3.06e-13 | -0.28 | 9.88e-13 |  | 4.329014e-12 | 1.397734e-11 | -2.97 | 1.4e-11 | -26.16568 | -50.69077 | -4.897177 |  |  |  |  | 0.28 | 3.06e-13 | 4.329014e-12 | -50.75339 | -4.656757
0.29 | 3.2e-13 | -0.29 | 7.4e-13 |  | 4.527074e-12 | 1.046886e-11 | -2.97 | 1.4e-11 | -26.12095 | -50.31638 | -4.863561 |  |  |  |  | 0.29 | 3.2e-13 | 4.527074e-12 | -50.3786 | -4.624711
0.3 | 4.1e-13 | -0.3 | 1.286e-12 |  | 5.800313e-12 | 1.819318e-11 | -2.97 | 1.4e-11 | -25.87311 | -49.942 | -4.829944 |  |  |  |  | 0.3 | 4.1e-13 | 5.800313e-12 | -50.00382 | -4.592665
0.31 | 2e-15 | -0.31 | 7.86e-13 |  | 2.829421e-14 | 1.111963e-11 | -2.97 | 1.4e-11 | -31.19612 | -49.56761 | -4.796328 |  |  |  |  | 0.31 | 2e-15 | 2.829421e-14 | -49.62903 | -4.560619
0.32 | 1.48e-13 | -0.32 | 2.018e-12 |  | 2.093772e-12 | 2.854886e-11 | -2.97 | 1.4e-11 | -26.89205 | -49.19322 | -4.762712 |  |  |  |  | 0.32 | 1.48e-13 | 2.093772e-12 | -49.25425 | -4.528573
0.33 | 1.68e-13 | -0.33 | 4.48e-13 |  | 2.376714e-12 | 6.337904e-12 | -2.97 | 1.4e-11 | -26.7653 | -48.81884 | -4.729096 |  |  |  |  | 0.33 | 1.68e-13 | 2.376714e-12 | -48.87946 | -4.496527
0.34 | 4.58e-13 | -0.34 | 1.16e-13 |  | 6.479375e-12 | 1.641064e-12 | -2.97 | 1.4e-11 | -25.7624 | -48.44445 | -4.695479 |  |  |  |  | 0.34 | 4.58e-13 | 6.479375e-12 | -48.50468 | -4.464481
0.35 | 3.28e-13 | -0.35 | 2.484e-12 |  | 4.640251e-12 | 3.514141e-11 | -2.97 | 1.4e-11 | -26.09625 | -48.07007 | -4.661863 |  |  |  |  | 0.35 | 3.28e-13 | 4.640251e-12 | -48.12989 | -4.432435
0.36 | 5e-14 | -0.36 | 1.434e-12 |  | 7.073553e-13 | 2.028695e-11 | -2.97 | 1.4e-11 | -27.97724 | -47.69568 | -4.628247 |  |  |  |  | 0.36 | 5e-14 | 7.073553e-13 | -47.75511 | -4.400389
0.37 | 2.14e-13 | -0.37 | 1.24e-13 |  | 3.027481e-12 | 1.754241e-12 | -2.97 | 1.4e-11 | -26.52329 | -47.32129 | -4.594631 |  |  |  |  | 0.37 | 2.14e-13 | 3.027481e-12 | -47.38032 | -4.368343
0.38 | 3.8e-14 | -0.38 | 9.76e-13 |  | 5.3759e-13 | 1.380758e-11 | -2.97 | 1.4e-11 | -28.25168 | -46.94691 | -4.561015 |  |  |  |  | 0.38 | 3.8e-14 | 5.3759e-13 | -47.00554 | -4.336297
0.39 | 3.74e-13 | -0.39 | 3.4e-13 |  | 5.291018e-12 | 4.810016e-12 | -2.97 | 1.4e-11 | -25.96501 | -46.57252 | -4.527398 |  |  |  |  | 0.39 | 3.74e-13 | 5.291018e-12 | -46.63075 | -4.304251
0.4 | 3.58e-13 | -0.4 | 1.404e-12 |  | 5.064664e-12 | 1.986254e-11 | -2.97 | 1.4e-11 | -26.00873 | -46.19813 | -4.493782 |  |  |  |  | 0.4 | 3.58e-13 | 5.064664e-12 | -46.25596 | -4.272205
0.41 | 2e-15 | -0.41 | 2.98e-13 |  | 2.829421e-14 | 4.215838e-12 | -2.97 | 1.4e-11 | -31.19612 | -45.82375 | -4.460166 |  |  |  |  | 0.41 | 2e-15 | 2.829421e-14 | -45.88118 | -4.240159
0.42 | 3.94e-13 | -0.42 | 4.42e-13 |  | 5.57396e-12 | 6.253021e-12 | -2.97 | 1.4e-11 | -25.91292 | -45.44936 | -4.42655 |  |  |  |  | 0.42 | 3.94e-13 | 5.57396e-12 | -45.50639 | -4.208113
0.43 | 2.6e-13 | -0.43 | 1.882e-12 |  | 3.678248e-12 | 2.662485e-11 | -2.97 | 1.4e-11 | -26.32858 | -45.07498 | -4.392933 |  |  |  |  | 0.43 | 2.6e-13 | 3.678248e-12 | -45.13161 | -4.176067
0.44 | 2.26e-13 | -0.44 | 1.252e-12 |  | 3.197246e-12 | 1.771218e-11 | -2.97 | 1.4e-11 | -26.46873 | -44.70059 | -4.359317 |  |  |  |  | 0.44 | 2.26e-13 | 3.197246e-12 | -44.75682 | -4.144021
0.45 | 6e-14 | -0.45 | 6.4e-13 |  | 8.488264e-13 | 9.054148e-12 | -2.97 | 1.4e-11 | -27.79492 | -44.3262 | -4.325701 |  |  |  |  | 0.45 | 6e-14 | 8.488264e-13 | -44.38204 | -4.111975
0.46 | 2.66e-13 | -0.46 | 4.4e-13 |  | 3.76313e-12 | 6.224727e-12 | -2.97 | 1.4e-11 | -26.30577 | -43.95182 | -4.292085 |  |  |  |  | 0.46 | 2.66e-13 | 3.76313e-12 | -44.00725 | -4.079929
0.47 | 2.94e-13 | -0.47 | 6.46e-13 |  | 4.159249e-12 | 9.139031e-12 | -2.97 | 1.4e-11 | -26.20569 | -43.57743 | -4.258468 |  |  |  |  | 0.47 | 2.94e-13 | 4.159249e-12 | -43.63247 | -4.047883
0.48 | 2.64e-13 | -0.48 | 1.658e-12 |  | 3.734836e-12 | 2.34559e-11 | -2.97 | 1.4e-11 | -26.31332 | -43.20304 | -4.224852 |  |  |  |  | 0.48 | 2.64e-13 | 3.734836e-12 | -43.25768 | -4.015837 |  |  | log | Start | 1.85 | 186
0.49 | 2.58e-13 | -0.49 | 2.74e-13 |  | 3.649953e-12 | 3.876307e-12 | -2.97 | 1.4e-11 | -26.33631 | -42.82866 | -4.191236 |  |  |  |  | 0.49 | 2.58e-13 | 3.649953e-12 | -42.8829 | -3.983791 |  |  |  | End | 1.95 | 196
0.5 | 3.74e-13 | -0.5 | 4.94e-13 |  | 5.291018e-12 | 6.98867e-12 | -2.97 | 1.4e-11 | -25.96501 | -42.45427 | -4.15762 |  |  |  |  | 0.5 | 3.74e-13 | 5.291018e-12 | -42.50811 | -3.951745 |  |  |  | Start | 1.85 | 116
0.51 | 2.26e-13 | -0.51 | 1.326e-12 |  | 3.197246e-12 | 1.875906e-11 | -2.97 | 1.4e-11 | -26.46873 | -42.07989 | -4.124004 |  |  |  |  | 0.51 | 2.26e-13 | 3.197246e-12 | -42.13333 | -3.919699 |  |  |  | End | 1.95 | 106
0.52 | 8e-15 | -0.52 | 9.14e-13 |  | 1.131768e-13 | 1.293045e-11 | -2.97 | 1.4e-11 | -29.80982 | -41.7055 | -4.090387 |  |  |  |  | 0.52 | 8e-15 | 1.131768e-13 | -41.75854 | -3.887653
0.53 | 2e-13 | -0.53 | 2.11e-12 |  | 2.829421e-12 | 2.985039e-11 | -2.97 | 1.4e-11 | -26.59095 | -41.33111 | -4.056771 |  |  |  |  | 0.53 | 2e-13 | 2.829421e-12 | -41.38376 | -3.855607
0.54 | 3.66e-13 | -0.54 | 9.42e-13 |  | 5.177841e-12 | 1.332657e-11 | -2.97 | 1.4e-11 | -25.98663 | -40.95673 | -4.023155 |  |  |  |  | 0.54 | 3.66e-13 | 5.177841e-12 | -41.00897 | -3.823561
0.55 | 4.2e-14 | -0.55 | 8.38e-13 |  | 5.941785e-13 | 1.185527e-11 | -2.97 | 1.4e-11 | -28.1516 | -40.58234 | -3.989539 |  |  |  |  | 0.55 | 4.2e-14 | 5.941785e-13 | -40.63419 | -3.791515
0.56 | 2.38e-13 | -0.56 | 8.02e-13 |  | 3.367011e-12 | 1.134598e-11 | -2.97 | 1.4e-11 | -26.417 | -40.20796 | -3.955922 |  |  |  |  | 0.56 | 2.38e-13 | 3.367011e-12 | -40.2594 | -3.759469
0.57 | 1.5e-13 | -0.57 | 2.186e-12 |  | 2.122066e-12 | 3.092557e-11 | -2.97 | 1.4e-11 | -26.87863 | -39.83357 | -3.922306 |  |  |  |  | 0.57 | 1.5e-13 | 2.122066e-12 | -39.88461 | -3.727423
0.58 | 8e-15 | -0.58 | 1.46e-12 |  | 1.131768e-13 | 2.065477e-11 | -2.97 | 1.4e-11 | -29.80982 | -39.45918 | -3.88869 |  |  |  |  | 0.58 | 8e-15 | 1.131768e-13 | -39.50983 | -3.695377
0.59 | 2.86e-13 | -0.59 | 4.96e-13 |  | 4.046072e-12 | 7.016965e-12 | -2.97 | 1.4e-11 | -26.23327 | -39.0848 | -3.855074 |  |  |  |  | 0.59 | 2.86e-13 | 4.046072e-12 | -39.13504 | -3.663331
0.6 | 3.58e-13 | -0.6 | 5.86e-13 |  | 5.064664e-12 | 8.290204e-12 | -2.97 | 1.4e-11 | -26.00873 | -38.71041 | -3.821458 |  |  |  |  | 0.6 | 3.58e-13 | 5.064664e-12 | -38.76026 | -3.631285
0.61 | 1.88e-13 | -0.61 | 1.188e-12 |  | 2.659656e-12 | 1.680676e-11 | -2.97 | 1.4e-11 | -26.65282 | -38.33602 | -3.787841 |  |  |  |  | 0.61 | 1.88e-13 | 2.659656e-12 | -38.38547 | -3.599239
0.62 | 1.16e-13 | -0.62 | 7.86e-13 |  | 1.641064e-12 | 1.111963e-11 | -2.97 | 1.4e-11 | -27.13568 | -37.96164 | -3.754225 |  |  |  |  | 0.62 | 1.16e-13 | 1.641064e-12 | -38.01069 | -3.567192
0.63 | 1.38e-13 | -0.63 | 1.936e-12 |  | 1.952301e-12 | 2.73888e-11 | -2.97 | 1.4e-11 | -26.96201 | -37.58725 | -3.720609 |  |  |  |  | 0.63 | 1.38e-13 | 1.952301e-12 | -37.6359 | -3.535146
0.64 | 2.02e-13 | -0.64 | 1.548e-12 |  | 2.857715e-12 | 2.189972e-11 | -2.97 | 1.4e-11 | -26.581 | -37.21287 | -3.686993 |  |  |  |  | 0.64 | 2.02e-13 | 2.857715e-12 | -37.26112 | -3.5031
0.65 | 1.92e-13 | -0.65 | 4.22e-13 |  | 2.716244e-12 | 5.970079e-12 | -2.97 | 1.4e-11 | -26.63177 | -36.83848 | -3.653376 |  |  |  |  | 0.65 | 1.92e-13 | 2.716244e-12 | -36.88633 | -3.471054
0.66 | 1.58e-13 | -0.66 | 5.62e-13 |  | 2.235243e-12 | 7.950674e-12 | -2.97 | 1.4e-11 | -26.82667 | -36.46409389 | -3.61976 |  |  |  |  | 0.66 | 1.58e-13 | 2.235243e-12 | -36.51155 | -3.439008
0.67 | 2.04e-13 | -0.67 | 1.1e-13 |  | 2.88601e-12 | 1.556182e-12 | -2.97 | 1.4e-11 | -26.57115 | -36.08971 | -3.586144 |  |  |  |  | 0.67 | 2.04e-13 | 2.88601e-12 | -36.13676 | -3.406962
0.68 | 2.28e-13 | -0.68 | 1.788e-12 |  | 3.22554e-12 | 2.529503e-11 | -2.97 | 1.4e-11 | -26.45992 | -35.71532 | -3.552528 |  |  |  |  | 0.68 | 2.28e-13 | 3.22554e-12 | -35.76198 | -3.374916
0.69 | 3.4e-14 | -0.69 | 1.252e-12 |  | 4.810016e-13 | 1.771218e-11 | -2.97 | 1.4e-11 | -28.36291 | -35.34094 | -3.518912 |  |  |  |  | 0.69 | 3.4e-14 | 4.810016e-13 | -35.38719 | -3.34287
0.7 | 1.4e-13 | -0.7 | 7.68e-13 |  | 1.980595e-12 | 1.086498e-11 | -2.97 | 1.4e-11 | -26.94762 | -34.96655 | -3.485295 |  |  |  |  | 0.7 | 1.4e-13 | 1.980595e-12 | -35.01241 | -3.310824
0.71 | 4.2e-14 | -0.71 | 5.62e-13 |  | 5.941785e-13 | 7.950674e-12 | -2.97 | 1.4e-11 | -28.1516 | -34.59216 | -3.451679 |  |  |  |  | 0.71 | 4.2e-14 | 5.941785e-13 | -34.63762 | -3.278778
0.72 | 1.46e-13 | -0.72 | 8.8e-13 |  | 2.065477e-12 | 1.244945e-11 | -2.97 | 1.4e-11 | -26.90566 | -34.21778 | -3.418063 |  |  |  |  | 0.72 | 1.46e-13 | 2.065477e-12 | -34.26284 | -3.246732
0.73 | 8.8e-14 | -0.73 | 7.6e-14 |  | 1.244945e-12 | 1.07518e-12 | -2.97 | 1.4e-11 | -27.41193 | -33.84339 | -3.384447 |  |  |  |  | 0.73 | 8.8e-14 | 1.244945e-12 | -33.88805 | -3.214686
0.74 | 1.2e-13 | -0.74 | 7.84e-13 |  | 1.697653e-12 | 1.109133e-11 | -2.97 | 1.4e-11 | -27.10177 | -33.469 | -3.35083 |  |  |  |  | 0.74 | 1.2e-13 | 1.697653e-12 | -33.51326 | -3.18264
0.75 | 1.66e-13 | -0.75 | 1.17e-12 |  | 2.34842e-12 | 1.655211e-11 | -2.97 | 1.4e-11 | -26.77728 | -33.09462 | -3.317214 |  |  |  |  | 0.75 | 1.66e-13 | 2.34842e-12 | -33.13848 | -3.150594
0.76 | 2.34e-13 | -0.76 | 7.7e-13 |  | 3.310423e-12 | 1.089327e-11 | -2.97 | 1.4e-11 | -26.43395 | -32.72023 | -3.283598 |  |  |  |  | 0.76 | 2.34e-13 | 3.310423e-12 | -32.76369 | -3.118548
0.77 | 1.08e-13 | -0.77 | 1.48e-12 |  | 1.527887e-12 | 2.093772e-11 | -2.97 | 1.4e-11 | -27.20714 | -32.34585 | -3.249982 |  |  |  |  | 0.77 | 1.08e-13 | 1.527887e-12 | -32.38891 | -3.086502
0.78 | 7.4e-14 | -0.78 | 1.212e-12 |  | 1.046886e-12 | 1.714629e-11 | -2.97 | 1.4e-11 | -27.5852 | -31.97146 | -3.216366 |  |  |  |  | 0.78 | 7.4e-14 | 1.046886e-12 | -32.01412 | -3.054456
0.79 | 2.24e-13 | -0.79 | 9e-14 |  | 3.168952e-12 | 1.27324e-12 | -2.97 | 1.4e-11 | -26.47762 | -31.59707 | -3.182749 |  |  |  |  | 0.79 | 2.24e-13 | 3.168952e-12 | -31.63934 | -3.02241
0.8 | 7.4e-14 | -0.8 | 4.12e-13 |  | 1.046886e-12 | 5.828608e-12 | -2.97 | 1.4e-11 | -27.5852 | -31.22269 | -3.149133 |  |  |  |  | 0.8 | 7.4e-14 | 1.046886e-12 | -31.26455 | -2.990364
0.81 | 1e-13 | -0.81 | 2.072e-12 |  | 1.414711e-12 | 2.93128e-11 | -2.97 | 1.4e-11 | -27.2841 | -30.8483 | -3.115517 |  |  |  |  | 0.81 | 1e-13 | 1.414711e-12 | -30.88977 | -2.958318
0.82 | 7.8e-14 | -0.82 | 1.782e-12 |  | 1.103474e-12 | 2.521014e-11 | -2.97 | 1.4e-11 | -27.53256 | -30.47392 | -3.081901 |  |  |  |  | 0.82 | 7.8e-14 | 1.103474e-12 | -30.51498 | -2.926272
0.83 | 1.46e-13 | -0.83 | 3.52e-13 |  | 2.065477e-12 | 4.979781e-12 | -2.97 | 1.4e-11 | -26.90566 | -30.09953 | -3.048284 |  |  |  |  | 0.83 | 1.46e-13 | 2.065477e-12 | -30.1402 | -2.894226
0.84 | 2.2e-13 | -0.84 | 3.08e-13 |  | 3.112363e-12 | 4.357309e-12 | -2.97 | 1.4e-11 | -26.49564 | -29.72514 | -3.014668 |  |  |  |  | 0.84 | 2.2e-13 | 3.112363e-12 | -29.76541 | -2.86218
0.85 | 4.8e-14 | -0.85 | 3.238e-12 |  | 6.790611e-13 | 4.580833e-11 | -2.97 | 1.4e-11 | -28.01807 | -29.35076 | -2.981052 |  |  |  |  | 0.85 | 4.8e-14 | 6.790611e-13 | -29.39063 | -2.830134
0.86 | 2.42e-13 | -0.86 | 2.6e-13 |  | 3.4236e-12 | 3.678248e-12 | -2.97 | 1.4e-11 | -26.40033 | -28.97637 | -2.947436 |  |  |  |  | 0.86 | 2.42e-13 | 3.4236e-12 | -29.01584 | -2.798088
0.87 | 1.82e-13 | -0.87 | 3.06e-13 |  | 2.574773e-12 | 4.329014e-12 | -2.97 | 1.4e-11 | -26.68526 | -28.60198 | -2.91382 |  |  |  |  | 0.87 | 1.82e-13 | 2.574773e-12 | -28.64106 | -2.766042
0.88 | 3.36e-13 | -0.88 | 9.1e-13 |  | 4.753428e-12 | 1.287387e-11 | -2.97 | 1.4e-11 | -26.07216 | -28.2276 | -2.880203 |  |  |  |  | 0.88 | 3.36e-13 | 4.753428e-12 | -28.26627 | -2.733996
0.89 | 1.2e-13 | -0.89 | 2.502e-12 |  | 1.697653e-12 | 3.539606e-11 | -2.97 | 1.4e-11 | -27.10177 | -27.85321 | -2.846587 |  |  |  |  | 0.89 | 1.2e-13 | 1.697653e-12 | -27.89149 | -2.70195
0.9 | 1.62e-13 | -0.9 | 1.15e-12 |  | 2.291831e-12 | 1.626917e-11 | -2.97 | 1.4e-11 | -26.80167 | -27.47883 | -2.812971 |  |  |  |  | 0.9 | 1.62e-13 | 2.291831e-12 | -27.5167 | -2.669904
0.91 | 1.66e-13 | -0.91 | 4.04e-13 |  | 2.34842e-12 | 5.715431e-12 | -2.97 | 1.4e-11 | -26.77728 | -27.10444 | -2.779355 |  |  |  |  | 0.91 | 1.66e-13 | 2.34842e-12 | -27.14191 | -2.637858
0.92 | 2.86e-13 | -0.92 | 6.76e-13 |  | 4.046072e-12 | 9.563444e-12 | -2.97 | 1.4e-11 | -26.23327 | -26.73005 | -2.745738 |  |  |  |  | 0.92 | 2.86e-13 | 4.046072e-12 | -26.76713 | -2.605812
0.93 | 6.34e-13 | -0.93 | 6.66e-13 |  | 8.969265e-12 | 9.421973e-12 | -2.97 | 1.4e-11 | -25.43722 | -26.35567 | -2.712122 |  |  |  |  | 0.93 | 6.34e-13 | 8.969265e-12 | -26.39234 | -2.573766
0.94 | 1.8e-13 | -0.94 | 2.06e-13 |  | 2.546479e-12 | 2.914304e-12 | -2.97 | 1.4e-11 | -26.69631 | -25.98128 | -2.678506 |  |  |  |  | 0.94 | 1.8e-13 | 2.546479e-12 | -26.01756 | -2.54172
0.95 | 8.86e-13 | -0.95 | 1.894e-12 |  | 1.253434e-11 | 2.679462e-11 | -2.97 | 1.4e-11 | -25.10255 | -25.6069 | -2.64489 |  |  |  |  | 0.95 | 8.86e-13 | 1.253434e-11 | -25.64277 | -2.509674
0.96 | 1.052e-12 | -0.96 | 1.744e-12 |  | 1.488276e-11 | 2.467255e-11 | -2.97 | 1.4e-11 | -24.93082 | -25.23251 | -2.611273 |  |  |  |  | 0.96 | 1.052e-12 | 1.488276e-11 | -25.26799 | -2.477628
0.97 | 1.68e-12 | -0.97 | 2.16e-13 |  | 2.376714e-11 | 3.055775e-12 | -2.97 | 1.4e-11 | -24.46272 | -24.85812 | -2.577657 |  |  |  |  | 0.97 | 1.68e-12 | 2.376714e-11 | -24.8932 | -2.445582
0.98 | 2.456e-12 | -0.98 | 7.06e-13 |  | 3.474529e-11 | 9.987857e-12 | -2.97 | 1.4e-11 | -24.08298 | -24.48374 | -2.544041 |  |  |  |  | 0.98 | 2.456e-12 | 3.474529e-11 | -24.51842 | -2.413536
0.99 | 3.006e-12 | -0.99 | 1.178e-12 |  | 4.25262e-11 | 1.666529e-11 | -2.97 | 1.4e-11 | -23.8809 | -24.10935 | -2.510425 |  |  |  |  | 0.99 | 3.006e-12 | 4.25262e-11 | -24.14363 | -2.38149
1 | 4.77e-12 | -1 | 1.18e-13 |  | 6.74817e-11 | 1.669359e-12 | -2.97 | 1.4e-11 | -23.41916 | -23.73496 | -2.476809 |  |  |  |  | 1 | 4.77e-12 | 6.74817e-11 | -23.76885 | -2.349444
1.01 | 5.942e-12 | -1.01 | 1.062e-12 |  | 8.40621e-11 | 1.502423e-11 | -2.97 | 1.4e-11 | -23.19947 | -23.36058 | -2.443192 |  |  |  |  | 1.01 | 5.942e-12 | 8.40621e-11 | -23.39406 | -2.317398
1.02 | 8.99e-12 | -1.02 | 1.68e-12 |  | 1.271825e-10 | 2.376714e-11 | -2.97 | 1.4e-11 | -22.7854 | -22.98619 | -2.409576 |  |  |  |  | 1.02 | 8.99e-12 | 1.271825e-10 | -23.01928 | -2.285351
1.03 | 1.2476e-11 | -1.03 | 1.836e-12 |  | 1.764993e-10 | 2.597409e-11 | -2.97 | 1.4e-11 | -22.4577 | -22.61181 | -2.37596 |  |  |  |  | 1.03 | 1.2476e-11 | 1.764993e-10 | -22.64449 | -2.253305
1.04 | 1.7648e-11 | -1.04 | 5.36e-13 |  | 2.496681e-10 | 7.582849e-12 | -2.97 | 1.4e-11 | -22.11089 | -22.23742 | -2.342344 |  |  |  |  | 1.04 | 1.7648e-11 | 2.496681e-10 | -22.26971 | -2.221259
1.05 | 2.5522e-11 | -1.05 | 1.052e-12 |  | 3.610624e-10 | 1.488276e-11 | -2.97 | 1.4e-11 | -21.74197 | -21.86303 | -2.308727 |  |  |  |  | 1.05 | 2.5522e-11 | 3.610624e-10 | -21.89492 | -2.189213
1.06 | 3.6104e-11 | -1.06 | 1.942e-12 |  | 5.107671e-10 | 2.747368e-11 | -2.97 | 1.4e-11 | -21.39511 | -21.48865 | -2.275111 |  |  |  |  | 1.06 | 3.6104e-11 | 5.107671e-10 | -21.52014 | -2.157167
1.07 | 5.1686e-11 | -1.07 | 1.478e-12 |  | 7.312073e-10 | 2.090942e-11 | -2.97 | 1.4e-11 | -21.03632 | -21.11426 | -2.241495 |  |  |  |  | 1.07 | 5.1686e-11 | 7.312073e-10 | -21.14535 | -2.125121
1.08 | 7.4168e-11 | -1.08 | 9.3e-13 |  | 1.049263e-09 | 1.315681e-11 | -2.97 | 1.4e-11 | -20.67518 | -20.73987 | -2.207879 |  |  |  |  | 1.08 | 7.4168e-11 | 1.049263e-09 | -20.77057 | -2.093075
1.09 | 1.06542e-10 | -1.09 | 7.76e-13 |  | 1.507261e-09 | 1.097815e-11 | -2.97 | 1.4e-11 | -20.31297 | -20.36549 | -2.174263 |  |  |  |  | 1.09 | 1.06542e-10 | 1.507261e-09 | -20.39578 | -2.061029
1.1 | 1.53932e-10 | -1.1 | 1.36e-12 |  | 2.177692e-09 | 1.924006e-11 | -2.97 | 1.4e-11 | -19.945 | -19.9911 | -2.140646 |  |  |  |  | 1.1 | 1.53932e-10 | 2.177692e-09 | -20.02099 | -2.028983
1.11 | 2.20774e-10 | -1.11 | 1.252e-12 |  | 3.123313e-09 | 1.771218e-11 | -2.97 | 1.4e-11 | -19.58437 | -19.61672 | -2.10703 |  |  |  |  | 1.11 | 2.20774e-10 | 3.123313e-09 | -19.64621 | -1.996937
1.12 | 3.199e-10 | -1.12 | 4.82e-13 |  | 4.525659e-09 | 6.818905e-12 | -2.97 | 1.4e-11 | -19.2135 | -19.24233 | -2.073414 |  |  |  |  | 1.12 | 3.199e-10 | 4.525659e-09 | -19.27142 | -1.964891
1.13 | 4.6077e-10 | -1.13 | 1.088e-12 |  | 6.518562e-09 | 1.539205e-11 | -2.97 | 1.4e-11 | -18.84861 | -18.86794 | -2.039798 |  |  |  |  | 1.13 | 4.6077e-10 | 6.518562e-09 | -18.89664 | -1.932845
1.14 | 6.69416e-10 | -1.14 | 2.18e-13 |  | 9.470299e-09 | 3.084069e-12 | -2.97 | 1.4e-11 | -18.47511 | -18.49356 | -2.006181 |  |  |  |  | 1.14 | 6.69416e-10 | 9.470299e-09 | -18.52185 | -1.900799
1.15 | 9.65832e-10 | -1.15 | 2.732e-12 |  | 1.366373e-08 | 3.864989e-11 | -2.97 | 1.4e-11 | -18.10852 | -18.11917 | -1.972565 |  |  |  |  | 1.15 | 9.65832e-10 | 1.366373e-08 | -18.14707 | -1.868753
1.16 | 1.40394e-09 | -1.16 | 1.954e-12 |  | 1.986169e-08 | 2.764345e-11 | -2.97 | 1.4e-11 | -17.73447 | -17.74479 | -1.938949 |  |  |  |  | 1.16 | 1.40394e-09 | 1.986169e-08 | -17.77228 | -1.836707
1.17 | 2.02364e-09 | -1.17 | 5.06e-13 |  | 2.862865e-08 | 7.158436e-12 | -2.97 | 1.4e-11 | -17.36886 | -17.3704 | -1.905333 |  |  |  |  | 1.17 | 2.02364e-09 | 2.862865e-08 | -17.3975 | -1.804661
1.18 | 2.9463e-09 | -1.18 | 6.98e-13 |  | 4.168162e-08 | 9.87468e-12 | -2.97 | 1.4e-11 | -16.99321 | -16.99601 | -1.871717 |  |  |  |  | 1.18 | 2.9463e-09 | 4.168162e-08 | -17.02271 | -1.772615
1.19 | 4.2612e-09 | -1.19 | 1.816e-12 |  | 6.028365e-08 | 2.569114e-11 | -2.97 | 1.4e-11 | -16.6242 | -16.62163 | -1.8381 |  |  |  |  | 1.19 | 4.2612e-09 | 6.028365e-08 | -16.64793 | -1.740569
1.2 | 6.20444e-09 | -1.2 | 1.224e-12 |  | 8.777487e-08 | 1.731606e-11 | -2.97 | 1.4e-11 | -16.24849 | -16.24724 | -1.804484 |  |  |  |  | 1.2 | 6.20444e-09 | 8.777487e-08 | -16.27314 | -1.708523
1.21 | 8.97764e-09 | -1.21 | 2.8e-13 |  | 1.270076e-07 | 3.96119e-12 | -2.97 | 1.4e-11 | -15.87902 | -15.87285 | -1.770868 |  |  |  |  | 1.21 | 8.97764e-09 | 1.270076e-07 | -15.89836 | -1.676477
1.22 | 1.32011e-08 | -1.22 | 5.76e-13 |  | 1.867574e-07 | 8.148733e-12 | -2.97 | 1.4e-11 | -15.49346 | -15.49847 | -1.737252 |  |  |  |  | 1.22 | 1.32011e-08 | 1.867574e-07 | -15.52357 | -1.644431
1.23 | 1.91118e-08 | -1.23 | 2.62e-13 |  | 2.703767e-07 | 3.706542e-12 | -2.97 | 1.4e-11 | -15.12345 | -15.12408 | -1.703635 |  |  |  |  | 1.23 | 1.91118e-08 | 2.703767e-07 | -15.14879 | -1.612385
1.24 | 2.78778e-08 | -1.24 | 1.62e-13 |  | 3.943902e-07 | 2.291831e-12 | -2.97 | 1.4e-11 | -14.74593 | -14.7497 | -1.670019 |  |  |  |  | 1.24 | 2.78778e-08 | 3.943902e-07 | -14.774 | -1.580339
1.25 | 4.03533e-08 | -1.25 | 2.46e-13 |  | 5.708824e-07 | 3.480188e-12 | -2.97 | 1.4e-11 | -14.37608 | -14.37531 | -1.636403 |  |  |  |  | 1.25 | 4.03533e-08 | 5.708824e-07 | -14.39922 | -1.548293
1.26 | 5.88683e-08 | -1.26 | 1.08e-13 |  | 8.328161e-07 | 1.527887e-12 | -2.97 | 1.4e-11 | -13.99845 | -14.00092 | -1.602787 |  |  |  |  | 1.26 | 5.88683e-08 | 8.328161e-07 | -14.02443 | -1.516247
1.27 | 8.52722e-08 | -1.27 | 1.696e-12 |  | 1.206355e-06 | 2.399349e-11 | -2.97 | 1.4e-11 | -13.62791 | -13.62654 | -1.569171 |  |  |  |  | 1.27 | 8.52722e-08 | 1.206355e-06 | -13.64964 | -1.484201
1.28 | 1.2425e-07 | -1.28 | 2.8e-12 |  | 1.757778e-06 | 3.96119e-11 | -2.97 | 1.4e-11 | -13.25146 | -13.25215 | -1.535554 |  |  |  |  | 1.28 | 1.2425e-07 | 1.757778e-06 | -13.27486 | -1.452155
1.29 | 1.801e-07 | -1.29 | 7.28e-13 |  | 2.547894e-06 | 1.029909e-11 | -2.97 | 1.4e-11 | -12.88024 | -12.87777 | -1.501938 |  |  |  |  | 1.29 | 1.801e-07 | 2.547894e-06 | -12.90007 | -1.420109
1.3 | 2.6239e-07 | -1.3 | 1.1e-13 |  | 3.712059e-06 | 1.556182e-12 | -2.97 | 1.4e-11 | -12.50392 | -12.50338 | -1.468322 |  |  |  |  | 1.3 | 2.6239e-07 | 3.712059e-06 | -12.52529 | -1.388063
1.31 | 3.7962e-07 | -1.31 | 1.22e-13 |  | 5.370524e-06 | 1.725947e-12 | -2.97 | 1.4e-11 | -12.13459 | -12.12899 | -1.434706 |  |  |  |  | 1.31 | 3.7962e-07 | 5.370524e-06 | -12.1505 | -1.356017
1.32 | 5.5301e-07 | -1.32 | 6.72e-13 |  | 7.823491e-06 | 9.506855e-12 | -2.97 | 1.4e-11 | -11.75838 | -11.75461 | -1.401089 |  |  |  |  | 1.32 | 5.5301e-07 | 7.823491e-06 | -11.77572 | -1.323971
1.33 | 7.9909e-07 | -1.33 | 1.2e-13 |  | 1.130481e-05 | 1.697653e-12 | -2.97 | 1.4e-11 | -11.39028 | -11.38022 | -1.367473 |  |  |  |  | 1.33 | 7.9909e-07 | 1.130481e-05 | -11.40093 | -1.291925
1.34 | 1.1509e-06 | -1.34 | 1.118e-12 |  | 1.62819e-05 | 1.581646e-11 | -2.97 | 1.4e-11 | -11.02546 | -11.00583 | -1.333857 |  |  |  |  | 1.34 | 1.1509e-06 | 1.62819e-05 | -11.02615 | -1.259879
1.35 | 1.6622e-06 | -1.35 | 8.38e-13 |  | 2.351532e-05 | 1.185527e-11 | -2.97 | 1.4e-11 | -10.65786 | -10.63145 | -1.300241 |  |  |  |  | 1.35 | 1.6622e-06 | 2.351532e-05 | -10.65136 | -1.227833
1.36 | 2.4143e-06 | -1.36 | 5.34e-13 |  | 3.415536e-05 | 7.554555e-12 | -2.97 | 1.4e-11 | -10.28459 | -10.25706 | -1.266624 |  |  |  |  | 1.36 | 2.4143e-06 | 3.415536e-05 | -10.27658 | -1.195787
1.37 | 3.4758e-06 | -1.37 | 6.66e-13 |  | 4.917251e-05 | 9.421973e-12 | -2.97 | 1.4e-11 | -9.920176 | -9.882676 | -1.233008 |  |  |  |  | 1.37 | 3.4758e-06 | 4.917251e-05 | -9.901792 | -1.163741
1.38 | 5.0331e-06 | -1.38 | 1.6e-13 |  | 7.12038e-05 | 2.263537e-12 | -2.97 | 1.4e-11 | -9.549964 | -9.50829 | -1.199392 |  |  |  |  | 1.38 | 5.0331e-06 | 7.12038e-05 | -9.527007 | -1.131695
1.39 | 7.2253e-06 | -1.39 | 2.18e-13 |  | 0.0001022171 | 3.084069e-12 | -2.97 | 1.4e-11 | -9.188412 | -9.133904 | -1.165776 |  |  |  |  | 1.39 | 7.2253e-06 | 0.0001022171 | -9.152221 | -1.099649
1.4 | 1.04168e-05 | -1.4 | 1.304e-12 |  | 0.0001473676 | 1.844783e-11 | -2.97 | 1.4e-11 | -8.822581 | -8.759517 | -1.13216 |  |  |  |  | 1.4 | 1.04168e-05 | 0.0001473676 | -8.777436 | -1.067603
1.41 | 1.4865e-05 | -1.41 | 3.6e-13 |  | 0.0002102967 | 5.092958e-12 | -2.97 | 1.4e-11 | -8.466991 | -8.385131 | -1.098543 |  |  |  |  | 1.41 | 1.4865e-05 | 0.0002102967 | -8.402651 | -1.035557
1.42 | 2.1266e-05 | -1.42 | 6.36e-13 |  | 0.0003008524 | 8.997559e-12 | -2.97 | 1.4e-11 | -8.108891 | -8.010745 | -1.064927 |  |  |  |  | 1.42 | 2.1266e-05 | 0.0003008524 | -8.027865 | -1.003511
1.43 | 3.0079e-05 | -1.43 | 1.82e-13 |  | 0.0004255308 | 2.574773e-12 | -2.97 | 1.4e-11 | -7.762173 | -7.636359 | -1.031311 |  |  |  |  | 1.43 | 3.0079e-05 | 0.0004255308 | -7.65308 | -0.9714645
1.44 | 4.2327e-05 | -1.44 | 3.4e-13 |  | 0.0005988046 | 4.810016e-12 | -2.97 | 1.4e-11 | -7.420575 | -7.261973 | -0.9976947 |  |  |  |  | 1.44 | 4.2327e-05 | 0.0005988046 | -7.278295 | -0.9394185
1.45 | 5.9459e-05 | -1.45 | 2.44e-13 |  | 0.0008411728 | 3.451894e-12 | -2.97 | 1.4e-11 | -7.080713 | -6.887587 | -0.9640785 |  |  |  |  | 1.45 | 5.9459e-05 | 0.0008411728 | -6.903509 | -0.9073724
1.46 | 8.2319e-05 | -1.46 | 1.948e-12 |  | 0.001164576 | 2.755856e-11 | -2.97 | 1.4e-11 | -6.755399 | -6.5132 | -0.9304622 |  |  |  |  | 1.46 | 8.2319e-05 | 0.001164576 | -6.528724 | -0.8753264
1.47 | 0.000113307 | -1.47 | 1.44e-12 |  | 0.001602966 | 2.037183e-11 | -2.97 | 1.4e-11 | -6.4359 | -6.138814 | -0.896846 |  |  |  |  | 1.47 | 0.000113307 | 0.001602966 | -6.153939 | -0.8432804
1.48 | 0.00015316 | -1.48 | 3.86e-13 |  | 0.002166771 | 5.460783e-12 | -2.97 | 1.4e-11 | -6.134517 | -5.764428 | -0.8632298 |  |  |  |  | 1.48 | 0.00015316 | 0.002166771 | -5.779154 | -0.8112344
1.49 | 0.00020566 | -1.49 | 1.018e-12 |  | 0.002909494 | 1.440175e-11 | -2.97 | 1.4e-11 | -5.839776 | -5.390042 | -0.8296136 |  |  |  |  | 1.49 | 0.00020566 | 0.002909494 | -5.404368 | -0.7791883
1.5 | 0.00027055 | -1.5 | 2.134e-12 |  | 0.0038275 | 3.018992e-11 | -2.97 | 1.4e-11 | -5.565544 | -5.015656 | -0.7959973 |  |  |  |  | 1.5 | 0.00027055 | 0.0038275 | -5.029583 | -0.7471423
1.51 | 0.00035228 | -1.51 | 2.442e-12 |  | 0.004983743 | 3.454723e-11 | -2.97 | 1.4e-11 | -5.301574 | -4.64127 | -0.7623811 |  |  |  |  | 1.51 | 0.00035228 | 0.004983743 | -4.654798 | -0.7150963
1.52 | 0.000449 | -1.52 | 1.574e-12 |  | 0.006352051 | 2.226754e-11 | -2.97 | 1.4e-11 | -5.058978 | -4.266883 | -0.7287649 |  |  |  |  | 1.52 | 0.000449 | 0.006352051 | -4.280012 | -0.6830503
1.53 | 0.00056592 | -1.53 | 1.71e-12 |  | 0.00800613 | 2.419155e-11 | -2.97 | 1.4e-11 | -4.827548 | -3.892497 | -0.6951487 |  |  |  |  | 1.53 | 0.00056592 | 0.00800613 | -3.905227 | -0.6510042
1.54 | 0.00069943 | -1.54 | 6.02e-13 |  | 0.00989491 | 8.516558e-12 | -2.97 | 1.4e-11 | -4.615735 | -3.518111 | -0.6615324 |  |  |  |  | 1.54 | 0.00069943 | 0.00989491 | -3.530442 | -0.6189582
1.55 | 0.00085491 | -1.55 | 6.06e-13 |  | 0.0120945 | 8.573146e-12 | -2.97 | 1.4e-11 | -4.415004 | -3.143725 | -0.6279162 |  |  |  |  | 1.55 | 0.00085491 | 0.0120945 | -3.155657 | -0.5869122
1.56 | 0.0010269 | -1.56 | 1.706e-12 |  | 0.01452766 | 2.413496e-11 | -2.97 | 1.4e-11 | -4.231701 | -2.769339 | -0.5943 |  |  |  |  | 1.56 | 0.0010269 | 0.01452766 | -2.780871 | -0.5548662
1.57 | 0.0012207 | -1.57 | 4.68e-13 |  | 0.01726937 | 6.620846e-12 | -2.97 | 1.4e-11 | -4.058821 | -2.394953 | -0.5606838 |  |  |  |  | 1.57 | 0.0012207 | 0.01726937 | -2.406086 | -0.5228201
1.58 | 0.0014319 | -1.58 | 1.272e-12 |  | 0.02025724 | 1.799512e-11 | -2.97 | 1.4e-11 | -3.899243 | -2.020566 | -0.5270675 |  |  |  |  | 1.58 | 0.0014319 | 0.02025724 | -2.031301 | -0.4907741
1.59 | 0.0016673 | -1.59 | 1.166e-12 |  | 0.02358747 | 1.649553e-11 | -2.97 | 1.4e-11 | -3.74704 | -1.64618 | -0.4934513 |  |  |  |  | 1.59 | 0.0016673 | 0.02358747 | -1.656515 | -0.4587281
1.6 | 0.0019186 | -1.6 | 4.04e-13 |  | 0.02714264 | 5.715431e-12 | -2.97 | 1.4e-11 | -3.606649 | -1.271794 | -0.4598351 |  |  |  |  | 1.6 | 0.0019186 | 0.02714264 | -1.28173 | -0.4266821
1.61 | 0.0021968 | -1.61 | 2.46e-13 |  | 0.03107836 | 3.480188e-12 | -2.97 | 1.4e-11 | -3.471243 | -0.897408 | -0.4262189 |  |  |  |  | 1.61 | 0.0021968 | 0.03107836 | -0.9069449 | -0.394636
1.62 | 0.0024988 | -1.62 | 4.04e-13 |  | 0.03535079 | 5.715431e-12 | -2.97 | 1.4e-11 | -3.342435 | -0.5230218 | -0.3926026 |  |  |  |  | 1.62 | 0.0024988 | 0.03535079 | -0.5321596 | -0.36259
1.63 | 0.002821 | -1.63 | 6.88e-13 |  | 0.03990899 | 9.733209e-12 | -2.97 | 1.4e-11 | -3.221154 | -0.1486356 | -0.3589864 |  |  |  |  | 1.63 | 0.002821 | 0.03990899 | -0.1573743 | -0.330544
1.64 | 0.0031789 | -1.64 | 2.16e-13 |  | 0.04497224 | 3.055775e-12 | -2.97 | 1.4e-11 | -3.10171 | 0.2257505 | -0.3253702 |  |  |  |  | 1.64 | 0.0031789 | 0.04497224 | 0.217411 | -0.298498
1.65 | 0.003563 | -1.65 | 1.92e-13 |  | 0.05040614 | 2.716244e-12 | -2.97 | 1.4e-11 | -2.987642 | 0.6001367 | -0.291754 |  |  |  |  | 1.65 | 0.003563 | 0.05040614 | 0.5921962 | -0.2664519
1.66 | 0.0039934 | -1.66 | 1.212e-12 |  | 0.05649505 | 1.714629e-11 | -2.97 | 1.4e-11 | -2.873602 | 0.9745229 | -0.2581377 |  |  |  |  | 1.66 | 0.0039934 | 0.05649505 | 0.9669815 | -0.2344059
1.67 | 0.0044583 | -1.67 | 1.87e-12 |  | 0.06307204 | 2.645509e-11 | -2.97 | 1.4e-11 | -2.763478 | 1.348909 | -0.2245215 |  |  |  |  | 1.67 | 0.0044583 | 0.06307204 | 1.341767 | -0.2023599
1.68 | 0.004986 | -1.68 | 3.4e-14 |  | 0.07053747 | 4.810016e-13 | -2.97 | 1.4e-11 | -2.651611 | 1.723295 | -0.1909053 |  |  |  |  | 1.68 | 0.004986 | 0.07053747 | 1.716552 | -0.1703139
1.69 | 0.0055626 | -1.69 | 1.316e-12 |  | 0.07869469 | 1.861759e-11 | -2.97 | 1.4e-11 | -2.54218 | 2.097681 | -0.1572891 |  |  |  |  | 1.69 | 0.0055626 | 0.07869469 | 2.091337 | -0.1382678
1.7 | 0.0062203 | -1.7 | 9.2e-13 |  | 0.08799924 | 1.301534e-11 | -2.97 | 1.4e-11 | -2.430427 | 2.472068 | -0.1236728 |  |  |  |  | 1.7 | 0.0062203 | 0.08799924 | 2.466123 | -0.1062218
1.71 | 0.0069411 | -1.71 | 1.502e-12 |  | 0.09819648 | 2.124895e-11 | -2.97 | 1.4e-11 | -2.320785 | 2.846454 | -0.09005662 |  |  |  |  | 1.71 | 0.0069411 | 0.09819648 | 2.840908 | -0.07417579
1.72 | 0.0077643 | -1.72 | 3.98e-13 |  | 0.1098424 | 5.630548e-12 | -2.97 | 1.4e-11 | -2.208709 | 3.22084 | -0.05644039 |  |  |  |  | 1.72 | 0.0077643 | 0.1098424 | 3.215693 | -0.04212977
1.73 | 0.0086656 | -1.73 | 3.48e-13 |  | 0.1225932 | 4.923193e-12 | -2.97 | 1.4e-11 | -2.098884 | 3.595226 | -0.02282417 |  |  |  |  | 1.73 | 0.0086656 | 0.1225932 | 3.590479 | -0.01008374
1.74 | 0.0096845 | -1.74 | 6.44e-13 |  | 0.1370076 | 9.110736e-12 | -2.97 | 1.4e-11 | -1.987719 | 3.969612 | 0.01079206 |  |  |  |  | 1.74 | 0.0096845 | 0.1370076 | 3.965264 | 0.02196228
1.75 | 0.0103207 | -1.75 | 7.66e-13 |  | 0.146008 | 1.083668e-11 | -2.97 | 1.4e-11 | -1.924094 | 4.343998 | 0.04440828 |  |  |  |  | 1.75 | 0.0103207 | 0.146008 | 4.340049 | 0.05400831
1.76 | 0.0105504 | -1.76 | 7.18e-13 |  | 0.1492576 | 1.015762e-11 | -2.97 | 1.4e-11 | -1.902081 | 4.718385 | 0.07802451 |  |  |  |  | 1.76 | 0.0105504 | 0.1492576 | 4.714834 | 0.08605433
1.77 | 0.01073 | -1.77 | 2.62e-13 |  | 0.1517984 | 3.706542e-12 | -2.97 | 1.4e-11 | -1.885202 | 5.092771 | 0.1116407 |  |  |  |  | 1.77 | 0.01073 | 0.1517984 | 5.08962 | 0.1181004
1.78 | 0.0108917 | -1.78 | 6e-15 |  | 0.154086 | 8.488264e-14 | -2.97 | 1.4e-11 | -1.870244 | 5.467157 | 0.145257 |  |  |  |  | 1.78 | 0.0108917 | 0.154086 | 5.464405 | 0.1501464
1.79 | 0.0110512 | -1.79 | 3e-14 |  | 0.1563425 | 4.244132e-13 | -2.97 | 1.4e-11 | -1.855706 | 5.841543 | 0.1788732 |  |  |  |  | 1.79 | 0.0110512 | 0.1563425 | 5.83919 | 0.1821924
1.8 | 0.0112069 | -1.8 | 4.5e-13 |  | 0.1585452 | 6.366198e-12 | -2.97 | 1.4e-11 | -1.841716 | 6.215929 | 0.2124894 |  |  |  |  | 1.8 | 0.0112069 | 0.1585452 | 6.213976 | 0.2142384
1.81 | 0.0113667 | -1.81 | 4.42e-13 |  | 0.1608059 | 6.253021e-12 | -2.97 | 1.4e-11 | -1.827557 | 6.590315 | 0.2461056 |  |  |  |  | 1.81 | 0.0113667 | 0.1608059 | 6.588761 | 0.2462845
1.82 | 0.021517 | -1.82 | 5.38e-13 |  | 0.3044033 | 7.611143e-12 | -2.97 | 1.4e-11 | -1.189402 | 6.964702 | 0.2797219 |  |  |  |  | 1.82 | 0.021517 | 0.3044033 | 6.963546 | 0.2783305
1.83 | 0.023445 | -1.83 | 1.282e-12 |  | 0.3316789 | 1.813659e-11 | -2.97 | 1.4e-11 | -1.103588 | 7.339088 | 0.3133381 |  |  |  |  | 1.83 | 0.023445 | 0.3316789 | 7.338331 | 0.3103765
1.84 | 0.025409 | -1.84 | 1.38e-12 |  | 0.3594638 | 1.952301e-11 | -2.97 | 1.4e-11 | -1.023142 | 7.713474 | 0.3469543 |  |  |  |  | 1.84 | 0.025409 | 0.3594638 | 7.713117 | 0.3424225
1.85 | 0.027483 | -1.85 | 1.252e-12 |  | 0.3888049 | 1.771218e-11 | -2.97 | 1.4e-11 | -0.9446776 | 8.08786 | 0.3805705 |  |  |  |  | 1.85 | 0.027483 | 0.3888049 | 8.087902 | 0.3744686
1.86 | 0.029579 | -1.86 | 3.52e-13 |  | 0.4184572 | 4.979781e-12 | -2.97 | 1.4e-11 | -0.8711805 | 8.462246 | 0.4141868 |  |  |  |  | 1.86 | 0.029579 | 0.4184572 | 8.462687 | 0.4065146
1.87 | 0.031775 | -1.87 | 5.5e-13 |  | 0.4495243 | 7.780908e-12 | -2.97 | 1.4e-11 | -0.7995654 | 8.836632 | 0.447803 |  |  |  |  | 1.87 | 0.031775 | 0.4495243 | 8.837473 | 0.4385606
1.88 | 0.033982 | -1.88 | 4.92e-13 |  | 0.480747 | 6.960376e-12 | -2.97 | 1.4e-11 | -0.7324142 | 9.211019 | 0.4814192 |  |  |  |  | 1.88 | 0.033982 | 0.480747 | 9.212258 | 0.4706066
1.89 | 0.036283 | -1.89 | 1.072e-12 |  | 0.5132994 | 1.51657e-11 | -2.97 | 1.4e-11 | -0.6668959 | 9.585405 | 0.5150354 |  |  |  |  | 1.89 | 0.036283 | 0.5132994 | 9.587043 | 0.5026527
1.9 | 0.038581 | -1.9 | 8.26e-13 |  | 0.5458095 | 1.168551e-11 | -2.97 | 1.4e-11 | -0.6054853 | 9.959791 | 0.5486517 |  |  |  |  | 1.9 | 0.038581 | 0.5458095 | 9.961828 | 0.5346987
1.91 | 0.04097 | -1.91 | 9.1e-13 |  | 0.5796069 | 1.287387e-11 | -2.97 | 1.4e-11 | -0.5454051 | 10.33418 | 0.5822679 |  |  |  |  | 1.91 | 0.04097 | 0.5796069 | 10.33661 | 0.5667447
1.92 | 0.043395 | -1.92 | 2.246e-12 |  | 0.6139137 | 3.17744e-11 | -2.97 | 1.4e-11 | -0.487901 | 10.70856 | 0.6158841 |  |  |  |  | 1.92 | 0.043395 | 0.6139137 | 10.7114 | 0.5987907
1.93 | 0.04581 | -1.93 | 9.84e-13 |  | 0.6480789 | 1.392075e-11 | -2.97 | 1.4e-11 | -0.4337428 | 11.08295 | 0.6495003 |  |  |  |  | 1.93 | 0.04581 | 0.6480789 | 11.08618 | 0.6308367
1.94 | 0.048304 | -1.94 | 3.48e-13 |  | 0.6833618 | 4.923193e-12 | -2.97 | 1.4e-11 | -0.3807308 | 11.45734 | 0.6831166 |  |  |  |  | 1.94 | 0.048304 | 0.6833618 | 11.46097 | 0.6628828
1.95 | 0.050758 | -1.95 | 1.1e-12 |  | 0.7180788 | 1.556182e-11 | -2.97 | 1.4e-11 | -0.331176 | 11.83172 | 0.7167328 |  |  |  |  | 1.95 | 0.050758 | 0.7180788 | 11.83575 | 0.6949288
1.96 | 0.053302 | -1.96 | 1.152e-12 |  | 0.754069 | 1.629747e-11 | -2.97 | 1.4e-11 | -0.2822713 | 12.20611 | 0.750349 |  |  |  |  | 1.96 | 0.053302 | 0.754069 | 12.21054 | 0.7269748
1.97 | 0.055826 | -1.97 | 6.42e-13 |  | 0.7897763 | 9.082442e-12 | -2.97 | 1.4e-11 | -0.2360055 | 12.58049 | 0.7839652 |  |  |  |  | 1.97 | 0.055826 | 0.7897763 | 12.58533 | 0.7590208
1.98 | 0.058419 | -1.98 | 3.2e-13 |  | 0.8264598 | 4.527074e-12 | -2.97 | 1.4e-11 | -0.190604 | 12.95488 | 0.8175815 |  |  |  |  | 1.98 | 0.058419 | 0.8264598 | 12.96011 | 0.7910669
1.99 | 0.060981 | -1.99 | 1.116e-12 |  | 0.8627047 | 1.578817e-11 | -2.97 | 1.4e-11 | -0.1476829 | 13.32927 | 0.8511977 |  |  |  |  | 1.99 | 0.060981 | 0.8627047 | 13.3349 | 0.8231129
2 | 0.063615 | -2 | 1e-12 |  | 0.8999682 | 1.414711e-11 | -2.97 | 1.4e-11 | -0.1053959 | 13.70365 | 0.8848139 |  |  |  |  | 2 | 0.07190418 | 1.017236 | 13.70968 | 0.8551589
2.01 | 0.066213 | -2.01 | 8.24e-13 |  | 0.9367223 | 1.165722e-11 | -2.97 | 1.4e-11 | -0.06536838 | 14.07804 | 0.9184301 |  |  |  |  | 2.01 | 0.07492729 | 1.060004 | 14.08447 | 0.8872049
2.02 | 0.068876 | -2.02 | 6.28e-13 |  | 0.9743961 | 8.884383e-12 | -2.97 | 1.4e-11 | -0.02593741 | 14.45242 | 0.9520463 |  |  |  |  | 2.02 | 0.07797428 | 1.10311 | 14.45925 | 0.919251
2.03 | 0.071509 | -2.03 | 5.5e-13 |  | 1.011645 | 7.780908e-12 | -2.97 | 1.4e-11 | 0.01157812 | 14.82681 | 0.9856626 |  |  |  |  | 2.03 | 0.08103619 | 1.146428 | 14.83404 | 0.951297
2.04 | 0.074203 | -2.04 | 8.94e-13 |  | 1.049758 | 1.264751e-11 | -2.97 | 1.4e-11 | 0.04855939 | 15.2012 | 1.019279 |  |  |  |  | 2.04 | 0.08411081 | 1.189925 | 15.20882 | 0.983343
2.05 | 0.076858 | -2.05 | 3.96e-13 |  | 1.087318 | 5.602254e-12 | -2.97 | 1.4e-11 | 0.08371437 | 15.57558 | 1.052895 |  |  |  |  | 2.05 | 0.08719873 | 1.23361 | 15.58361 | 1.015389
2.06 | 0.07957 | -2.06 | 5.86e-13 |  | 1.125685 | 8.290204e-12 | -2.97 | 1.4e-11 | 0.1183919 | 15.94997 | 1.086511 |  |  |  |  | 2.06 | 0.09029888 | 1.277468 | 15.95839 | 1.047435
2.07 | 0.082301 | -2.07 | 5.58e-13 |  | 1.164321 | 7.894085e-12 | -2.97 | 1.4e-11 | 0.1521381 | 16.32436 | 1.120127 |  |  |  |  | 2.07 | 0.09340838 | 1.321458 | 16.33318 | 1.079481
2.08 | 0.084987 | -2.08 | 1.46e-13 |  | 1.20232 | 2.065477e-12 | -2.97 | 1.4e-11 | 0.1842531 | 16.69874 | 1.153744 |  |  |  |  | 2.08 | 0.09652662 | 1.365572 | 16.70796 | 1.111527
2.09 | 0.087732 | -2.09 | 6.5e-13 |  | 1.241154 | 9.195619e-12 | -2.97 | 1.4e-11 | 0.2160415 | 17.07313 | 1.18736 |  |  |  |  | 2.09 | 0.09965707 | 1.409859 | 17.08275 | 1.143573
2.1 | 0.090433 | -2.1 | 8.66e-13 |  | 1.279365 | 1.225139e-11 | -2.97 | 1.4e-11 | 0.246364 | 17.44751 | 1.220976 |  |  |  |  | 2.1 | 0.102793 | 1.454223 | 17.45753 | 1.175619
2.11 | 0.093191 | -2.11 | 1.084e-12 |  | 1.318383 | 1.533546e-11 | -2.97 | 1.4e-11 | 0.276406 | 17.8219 | 1.254592 |  |  |  |  | 2.11 | 0.1060555 | 1.500378 | 17.83232 | 1.207665
2.12 | 0.095913 | -2.12 | 1.6e-13 |  | 1.356891 | 2.263537e-12 | -2.97 | 1.4e-11 | 0.3051963 | 18.19629 | 1.288209 |  |  |  |  | 2.12 | 0.1091546 | 1.544222 | 18.2071 | 1.239711
2.13 | 0.098698 | -2.13 | 3.76e-13 |  | 1.396291 | 5.319312e-12 | -2.97 | 1.4e-11 | 0.3338195 | 18.57067 | 1.321825 |  |  |  |  | 2.13 | 0.112357 | 1.589526 | 18.58189 | 1.271757
2.14 | 0.100001 | -2.14 | 1.76e-12 |  | 1.414725 | 2.489891e-11 | -2.97 | 1.4e-11 | 0.346935 | 18.94506 | 1.355441 |  |  |  |  | 2.14 | 0.1154627 | 1.633463 | 18.95668 | 1.303803
2.15 | 0.099999 | -2.15 | 1.502e-12 |  | 1.414696 | 2.124895e-11 | -2.97 | 1.4e-11 | 0.346915 | 19.31945 | 1.389057 |  |  |  |  | 2.15 | 0.1186728 | 1.678877 | 19.33146 | 1.335849
2.16 | 0.100001 | -2.16 | 1.16e-13 |  | 1.414725 | 1.641064e-12 | -2.97 | 1.4e-11 | 0.346935 | 19.69383 | 1.422673 |  |  |  |  | 2.16 | 0.1217965 | 1.723068 | 19.70625 | 1.367895
2.17 | 0.1 | -2.17 | 2.176e-12 |  | 1.414711 | 3.07841e-11 | -2.97 | 1.4e-11 | 0.346925 | 20.06822 | 1.45629 |  |  |  |  | 2.17 | 0.1250136 | 1.768581 | 20.08103 | 1.399941
2.18 | 0.1 | -2.18 | 1.242e-12 |  | 1.414711 | 1.757071e-11 | -2.97 | 1.4e-11 | 0.346925 | 20.4426 | 1.489906 |  |  |  |  | 2.18 | 0.1281318 | 1.812694 | 20.45582 | 1.431987
2.19 | 0.1 | -2.19 | 6.6e-14 |  | 1.414711 | 9.33709e-13 | -2.97 | 1.4e-11 | 0.346925 | 20.81699 | 1.523522 |  |  |  |  | 2.19 | 0.1313482 | 1.858197 | 20.8306 | 1.464033
2.2 | 0.100002 | -2.2 | 1.654e-12 |  | 1.414739 | 2.339931e-11 | -2.97 | 1.4e-11 | 0.346945 | 21.19138 | 1.557138 |  |  |  |  | 2.2 | 0.1344815 | 1.902524 | 21.20539 | 1.496079
2.21 | 0.099999 | -2.21 | 1.39e-12 |  | 1.414696 | 1.966448e-11 | -2.97 | 1.4e-11 | 0.346915 | 21.56576 | 1.590755 |  |  |  |  | 2.21 | 0.137718 | 1.948311 | 21.58017 | 1.528125
2.22 | 0.1 | -2.22 | 5.1e-13 |  | 1.414711 | 7.215024e-12 | -2.97 | 1.4e-11 | 0.346925 | 21.94015 | 1.624371 |  |  |  |  | 2.22 | 0.1408614 | 1.992781 | 21.95496 | 1.560171
2.23 | 0.099999 | -2.23 | 1.394e-12 |  | 1.414696 | 1.972107e-11 | -2.97 | 1.4e-11 | 0.346915 | 22.31453 | 1.657987 |  |  |  |  | 2.23 | 0.1441033 | 2.038645 | 22.32974 | 1.592217
2.24 | 0.099998 | -2.24 | 1.596e-12 |  | 1.414682 | 2.257878e-11 | -2.97 | 1.4e-11 | 0.346905 | 22.68892 | 1.691603 |  |  |  |  | 2.24 | 0.1472366 | 2.082972 | 22.70453 | 1.624264
2.25 | 0.099999 | -2.25 | 2.082e-12 |  | 1.414696 | 2.945427e-11 | -2.97 | 1.4e-11 | 0.346915 | 23.06331 | 1.72522 |  |  |  |  | 2.25 | 0.1504755 | 2.128793 | 23.07931 | 1.65631
2.26 | 0.099999 | -2.26 | 1.228e-12 |  | 1.414696 | 1.737265e-11 | -2.97 | 1.4e-11 | 0.346915 | 23.43769 | 1.758836 |  |  |  |  | 2.26 | 0.1535908 | 2.172865 | 23.4541 | 1.688356
2.27 | 0.099999 | -2.27 | 4.12e-13 |  | 1.414696 | 5.828608e-12 | -2.97 | 1.4e-11 | 0.346915 | 23.81208 | 1.792452 |  |  |  |  | 2.27 | 0.1567337 | 2.217328 | 23.82888 | 1.720402
2.28 | 0.1 | -2.28 | 3.46e-13 |  | 1.414711 | 4.894899e-12 | -2.97 | 1.4e-11 | 0.346925 | 24.18647 | 1.826068 |  |  |  |  | 2.28 | 0.1597997 | 2.260703 | 24.20367 | 1.752448
2.29 | 0.100002 | -2.29 | 1.522e-12 |  | 1.414739 | 2.15319e-11 | -2.97 | 1.4e-11 | 0.346945 | 24.56085 | 1.859684 |  |  |  |  | 2.29 | 0.1629942 | 2.305896 | 24.57845 | 1.784494
2.3 | 0.099999 | -2.3 | 5.36e-13 |  | 1.414696 | 7.582849e-12 | -2.97 | 1.4e-11 | 0.346915 | 24.93524 | 1.893301 |  |  |  |  | 2.3 | 0.1660826 | 2.349588 | 24.95324 | 1.81654
2.31 | 0.099999 | -2.31 | 2.06e-13 |  | 1.414696 | 2.914304e-12 | -2.97 | 1.4e-11 | 0.346915 | 25.30962 | 1.926917 |  |  |  |  | 2.31 | 0.169311 | 2.395261 | 25.32803 | 1.848586
2.32 | 0.100001 | -2.32 | 2.62e-13 |  | 1.414725 | 3.706542e-12 | -2.97 | 1.4e-11 | 0.346935 | 25.68401 | 1.960533 |  |  |  |  | 2.32 | 0.1724264 | 2.439335 | 25.70281 | 1.880632
2.33 | 0.099999 | -2.33 | 2.772e-12 |  | 1.414696 | 3.921578e-11 | -2.97 | 1.4e-11 | 0.346915 | 26.0584 | 1.994149 |  |  |  |  | 2.33 | 0.1756038 | 2.484286 | 26.0776 | 1.912678
2.34 | 0.099998 | -2.34 | 1.386e-12 |  | 1.414682 | 1.960789e-11 | -2.97 | 1.4e-11 | 0.346905 | 26.43278 | 2.027766 |  |  |  |  | 2.34 | 0.1787337 | 2.528565 | 26.45238 | 1.944724
2.35 | 0.100001 | -2.35 | 1.9e-13 |  | 1.414725 | 2.68795e-12 | -2.97 | 1.4e-11 | 0.346935 | 26.80717 | 2.061382 |  |  |  |  | 2.35 | 0.1819865 | 2.574582 | 26.82717 | 1.97677
2.36 | 0.1 | -2.36 | 4.24e-13 |  | 1.414711 | 5.998373e-12 | -2.97 | 1.4e-11 | 0.346925 | 27.18155 | 2.094998 |  |  |  |  | 2.36 | 0.1850529 | 2.617963 | 27.20195 | 2.008816
2.37 | 0.100001 | -2.37 | 1.254e-12 |  | 1.414725 | 1.774047e-11 | -2.97 | 1.4e-11 | 0.346935 | 27.55594 | 2.128614 |  |  |  |  | 2.37 | 0.1882307 | 2.66292 | 27.57674 | 2.040862
2.38 | 0.1 | -2.38 | 3.2e-14 |  | 1.414711 | 4.527074e-13 | -2.97 | 1.4e-11 | 0.346925 | 27.93033 | 2.16223 |  |  |  |  | 2.38 | 0.1912805 | 2.706066 | 27.95152 | 2.072908
2.39 | 0.099999 | -2.39 | 1.2e-13 |  | 1.414696 | 1.697653e-12 | -2.97 | 1.4e-11 | 0.346915 | 28.30471 | 2.195847 |  |  |  |  | 2.39 | 0.1945022 | 2.751643 | 28.32631 | 2.104954
2.4 | 0.1 | -2.4 | 1.108e-12 |  | 1.414711 | 1.567499e-11 | -2.97 | 1.4e-11 | 0.346925 | 28.6791 | 2.229463 |  |  |  |  | 2.4 | 0.1976188 | 2.795734 | 28.70109 | 2.137
2.41 | 0.100001 | -2.41 | 4.52e-13 |  | 1.414725 | 6.394492e-12 | -2.97 | 1.4e-11 | 0.346935 | 29.05349 | 2.263079 |  |  |  |  | 2.41 | 0.2008126 | 2.840917 | 29.07588 | 2.169046
2.42 | 0.100002 | -2.42 | 1.234e-12 |  | 1.414739 | 1.745753e-11 | -2.97 | 1.4e-11 | 0.346945 | 29.42787 | 2.296695 |  |  |  |  | 2.42 | 0.2038704 | 2.884176 | 29.45066 | 2.201092
2.43 | 0.099999 | -2.43 | 1.67e-12 |  | 1.414696 | 2.362567e-11 | -2.97 | 1.4e-11 | 0.346915 | 29.80226 | 2.330312 |  |  |  |  | 2.43 | 0.2070205 | 2.928741 | 29.82545 | 2.233138
2.44 | 0.099999 | -2.44 | 4.16e-13 |  | 1.414696 | 5.885196e-12 | -2.97 | 1.4e-11 | 0.346915 | 30.17664 | 2.363928 |  |  |  |  | 2.44 | 0.210166 | 2.973241 | 30.20023 | 2.265184
2.45 | 0.1 | -2.45 | 1.98e-13 |  | 1.414711 | 2.801127e-12 | -2.97 | 1.4e-11 | 0.346925 | 30.55103 | 2.397544 |  |  |  |  | 2.45 | 0.2133466 | 3.018237 | 30.57502 | 2.29723
2.46 | 0.100001 | -2.46 | 1.298e-12 |  | 1.414725 | 1.836294e-11 | -2.97 | 1.4e-11 | 0.346935 | 30.92542 | 2.43116 |  |  |  |  | 2.46 | 0.2163928 | 3.061332 | 30.9498 | 2.329276
2.47 | 0.100001 | -2.47 | 1.192e-12 |  | 1.414725 | 1.686335e-11 | -2.97 | 1.4e-11 | 0.346935 | 31.2998 | 2.464776 |  |  |  |  | 2.47 | 0.2195919 | 3.10659 | 31.32459 | 2.361322
2.48 | 0.1 | -2.48 | 5.4e-13 |  | 1.414711 | 7.639437e-12 | -2.97 | 1.4e-11 | 0.346925 | 31.67419 | 2.498393 |  |  |  |  | 2.48 | 0.2226536 | 3.149904 | 31.69938 | 2.393368
2.49 | 0.100002 | -2.49 | 9.4e-14 |  | 1.414739 | 1.329828e-12 | -2.97 | 1.4e-11 | 0.346945 | 32.04857 | 2.532009 |  |  |  |  | 2.49 | 0.2257902 | 3.194278 | 32.07416 | 2.425414
2.5 | 0.100002 | -2.5 | 3e-14 |  | 1.414739 | 4.244132e-13 | -2.97 | 1.4e-11 | 0.346945 | 32.42296 | 2.565625 |  |  |  |  | 2.5 | 0.2288862 | 3.238077 | 32.44895 | 2.45746
2.51 | 0.1 | -2.51 | 7.84e-13 |  | 1.414711 | 1.109133e-11 | -2.97 | 1.4e-11 | 0.346925 | 32.79735 | 2.599241 |  |  |  |  | 2.51 | 0.2320866 | 3.283354 | 32.82373 | 2.489506
2.52 | 0.1 | -2.52 | 8.6e-14 |  | 1.414711 | 1.216651e-12 | -2.97 | 1.4e-11 | 0.346925 | 33.17173 | 2.632858 |  |  |  |  | 2.52 | 0.2351658 | 3.326916 | 33.19852 | 2.521552
2.53 | 0.1 | -2.53 | 4.62e-13 |  | 1.414711 | 6.535963e-12 | -2.97 | 1.4e-11 | 0.346925 | 33.54612 | 2.666474 |  |  |  |  | 2.53 | 0.2383197 | 3.371534 | 33.5733 | 2.553598
2.54 | 0.1 | -2.54 | 3.62e-13 |  | 1.414711 | 5.121252e-12 | -2.97 | 1.4e-11 | 0.346925 | 33.92051 | 2.70009 |  |  |  |  | 2.54 | 0.2413747 | 3.414753 | 33.94809 | 2.585644
2.55 | 0.099999 | -2.55 | 1.12e-13 |  | 1.414696 | 1.584476e-12 | -2.97 | 1.4e-11 | 0.346915 | 34.29489 | 2.733706 |  |  |  |  | 2.55 | 0.2445264 | 3.459341 | 34.32287 | 2.61769
2.56 | 0.099999 | -2.56 | 2.024e-12 |  | 1.414696 | 2.863374e-11 | -2.97 | 1.4e-11 | 0.346915 | 34.66928 | 2.767322 |  |  |  |  | 2.56 | 0.2475487 | 3.502098 | 34.69766 | 2.649736
2.57 | 0.099999 | -2.57 | 4.24e-13 |  | 1.414696 | 5.998373e-12 | -2.97 | 1.4e-11 | 0.346915 | 35.04366 | 2.800939 |  |  |  |  | 2.57 | 0.2506892 | 3.546527 | 35.07244 | 2.681782
2.58 | 0.099999 | -2.58 | 5.48e-13 |  | 1.414696 | 7.752614e-12 | -2.97 | 1.4e-11 | 0.346915 | 35.41805 | 2.834555 |  |  |  |  | 2.58 | 0.253747 | 3.589786 | 35.44723 | 2.713828
2.59 | 0.099998 | -2.59 | 2.088e-12 |  | 1.414682 | 2.953916e-11 | -2.97 | 1.4e-11 | 0.346905 | 35.79244 | 2.868171 |  |  |  |  | 2.59 | 0.2568901 | 3.634251 | 35.82201 | 2.745874
2.6 | 0.099999 | -2.6 | 1.8e-13 |  | 1.414696 | 2.546479e-12 | -2.97 | 1.4e-11 | 0.346915 | 36.16682 | 2.901787 |  |  |  |  | 2.6 | 0.2598992 | 3.676822 | 36.1968 | 2.77792
2.61 | 0.099999 | -2.61 | 6.36e-13 |  | 1.414696 | 8.997559e-12 | -2.97 | 1.4e-11 | 0.346915 | 36.54121 | 2.935404 |  |  |  |  | 2.61 | 0.2629818 | 3.720431 | 36.57158 | 2.809966
2.62 | 0.099999 | -2.62 | 1.752e-12 |  | 1.414696 | 2.478573e-11 | -2.97 | 1.4e-11 | 0.346915 | 36.91559 | 2.96902 |  |  |  |  | 2.62 | 0.265945 | 3.762352 | 36.94637 | 2.842012
2.63 | 0.100002 | -2.63 | 1.014e-12 |  | 1.414739 | 1.434517e-11 | -2.97 | 1.4e-11 | 0.346945 | 37.28998 | 3.002636 |  |  |  |  | 2.63 | 0.2689734 | 3.805195 | 37.32115 | 2.874058
2.64 | 0.099999 | -2.64 | 6e-14 |  | 1.414696 | 8.488264e-13 | -2.97 | 1.4e-11 | 0.346915 | 37.66437 | 3.036252 |  |  |  |  | 2.64 | 0.2719927 | 3.84791 | 37.69594 | 2.906104
2.65 | 0.1 | -2.65 | 1.262e-12 |  | 1.414711 | 1.785365e-11 | -2.97 | 1.4e-11 | 0.346925 | 38.03875 | 3.069869 |  |  |  |  | 2.65 | 0.2750858 | 3.891668 | 38.07072 | 2.938151
2.66 | 0.100002 | -2.66 | 8.1e-13 |  | 1.414739 | 1.145916e-11 | -2.97 | 1.4e-11 | 0.346945 | 38.41314 | 3.103485 |  |  |  |  | 2.66 | 0.278121 | 3.934607 | 38.44551 | 2.970197
2.67 | 0.100001 | -2.67 | 8.62e-13 |  | 1.414725 | 1.219481e-11 | -2.97 | 1.4e-11 | 0.346935 | 38.78753 | 3.137101 |  |  |  |  | 2.67 | 0.2811337 | 3.977228 | 38.8203 | 3.002243
2.68 | 0.100001 | -2.68 | 2.3e-13 |  | 1.414725 | 3.253834e-12 | -2.97 | 1.4e-11 | 0.346935 | 39.16191 | 3.170717 |  |  |  |  | 2.68 | 0.2840878 | 4.01902 | 39.19508 | 3.034289
2.69 | 0.1 | -2.69 | 8.42e-13 |  | 1.414711 | 1.191186e-11 | -2.97 | 1.4e-11 | 0.346925 | 39.5363 | 3.204333 |  |  |  |  | 2.69 | 0.2871056 | 4.061713 | 39.56987 | 3.066335
2.7 | 0.1 | -2.7 | 5.4e-13 |  | 1.414711 | 7.639437e-12 | -2.97 | 1.4e-11 | 0.346925 | 39.91068 | 3.23795 |  |  |  |  | 2.7 | 0.2900597 | 4.103505 | 39.94465 | 3.098381
2.71 | 0.100002 | -2.71 | 1.16e-13 |  | 1.414739 | 1.641064e-12 | -2.97 | 1.4e-11 | 0.346945 | 40.28507 | 3.271566 |  |  |  |  | 2.71 | 0.2931219 | 4.146827 | 40.31944 | 3.130427
2.72 | 0.099999 | -2.72 | 1.158e-12 |  | 1.414696 | 1.638235e-11 | -2.97 | 1.4e-11 | 0.346915 | 40.65946 | 3.305182 |  |  |  |  | 2.72 | 0.2959995 | 4.187536 | 40.69422 | 3.162473
2.73 | 0.1 | -2.73 | 1.658e-12 |  | 1.414711 | 2.34559e-11 | -2.97 | 1.4e-11 | 0.346925 | 41.03384 | 3.338798 |  |  |  |  | 2.73 | 0.2990821 | 4.231146 | 41.06901 | 3.194519
2.74 | 0.099999 | -2.74 | 2.6e-14 |  | 1.414696 | 3.678248e-13 | -2.97 | 1.4e-11 | 0.346915 | 41.40823 | 3.372415 |  |  |  |  | 2.74 | 0.3020074 | 4.272531 | 41.44379 | 3.226565
2.75 | 0.100001 | -2.75 | 4.76e-13 |  | 1.414725 | 6.734022e-12 | -2.97 | 1.4e-11 | 0.346935 | 41.78262 | 3.406031 |  |  |  |  | 2.75 | 0.3051659 | 4.317214 | 41.81858 | 3.258611
2.76 | 0.099999 | -2.76 | 8.96e-13 |  | 1.414696 | 1.267581e-11 | -2.97 | 1.4e-11 | 0.346915 | 42.157 | 3.439647 |  |  |  |  | 2.76 | 0.3079757 | 4.356965 | 42.19336 | 3.290657
2.77 | 0.100001 | -2.77 | 2.36e-13 |  | 1.414725 | 3.338717e-12 | -2.97 | 1.4e-11 | 0.346935 | 42.53139 | 3.473263 |  |  |  |  | 2.77 | 0.3109525 | 4.399078 | 42.56815 | 3.322703
2.78 | 0.099999 | -2.78 | 2e-15 |  | 1.414696 | 2.829421e-14 | -2.97 | 1.4e-11 | 0.346915 | 42.90577 | 3.506879 |  |  |  |  | 2.78 | 0.3140591 | 4.443027 | 42.94293 | 3.354749
2.79 | 0.100001 | -2.79 | 2.32e-13 |  | 1.414725 | 3.282129e-12 | -2.97 | 1.4e-11 | 0.346935 | 43.28016 | 3.540496 |  |  |  |  | 2.79 | 0.3170375 | 4.485163 | 43.31772 | 3.386795
2.8 | 0.100001 | -2.8 | 9.5e-13 |  | 1.414725 | 1.343975e-11 | -2.97 | 1.4e-11 | 0.346935 | 43.65455 | 3.574112 |  |  |  |  | 2.8 | 0.319922 | 4.52597 | 43.6925 | 3.418841
2.81 | 0.099999 | -2.81 | 9.8e-13 |  | 1.414696 | 1.386416e-11 | -2.97 | 1.4e-11 | 0.346915 | 44.02893 | 3.607728 |  |  |  |  | 2.81 | 0.3229726 | 4.569128 | 44.06729 | 3.450887
2.82 | 0.099999 | -2.82 | 5.68e-13 |  | 1.414696 | 8.035556e-12 | -2.97 | 1.4e-11 | 0.346915 | 44.40332 | 3.641344 |  |  |  |  | 2.82 | 0.3258528 | 4.609874 | 44.44207 | 3.482933
2.83 | 0.099999 | -2.83 | 3.52e-13 |  | 1.414696 | 4.979781e-12 | -2.97 | 1.4e-11 | 0.346915 | 44.7777 | 3.674961 |  |  |  |  | 2.83 | 0.3286675 | 4.649694 | 44.81686 | 3.514979
2.84 | 0.100001 | -2.84 | 4.86e-13 |  | 1.414725 | 6.875494e-12 | -2.97 | 1.4e-11 | 0.346935 | 45.15209 | 3.708577 |  |  |  |  | 2.84 | 0.3315514 | 4.690493 | 45.19165 | 3.547025
2.85 | 0.099999 | -2.85 | 1.6e-12 |  | 1.414696 | 2.263537e-11 | -2.97 | 1.4e-11 | 0.346915 | 45.52648 | 3.742193 |  |  |  |  | 2.85 | 0.3344067 | 4.730887 | 45.56643 | 3.579071
2.86 | 0.099999 | -2.86 | 4.66e-13 |  | 1.414696 | 6.592551e-12 | -2.97 | 1.4e-11 | 0.346915 | 45.90086 | 3.775809 |  |  |  |  | 2.86 | 0.3373704 | 4.772815 | 45.94122 | 3.611117
2.87 | 0.099999 | -2.87 | 3.82e-13 |  | 1.414696 | 5.404195e-12 | -2.97 | 1.4e-11 | 0.346915 | 46.27525 | 3.809425 |  |  |  |  | 2.87 | 0.3402922 | 4.81415 | 46.316 | 3.643163
2.88 | 0.099999 | -2.88 | 3.062e-12 |  | 1.414696 | 4.331844e-11 | -2.97 | 1.4e-11 | 0.346915 | 46.64964 | 3.843042 |  |  |  |  | 2.88 | 0.343045 | 4.853094 | 46.69079 | 3.675209
2.89 | 0.099999 | -2.89 | 7.54e-13 |  | 1.414696 | 1.066692e-11 | -2.97 | 1.4e-11 | 0.346915 | 47.02402 | 3.876658 |  |  |  |  | 2.89 | 0.3459317 | 4.893932 | 47.06557 | 3.707255
2.9 | 0.099999 | -2.9 | 2.44e-13 |  | 1.414696 | 3.451894e-12 | -2.97 | 1.4e-11 | 0.346915 | 47.39841 | 3.910274 |  |  |  |  | 2.9 | 0.3487855 | 4.934305 | 47.44036 | 3.739301
2.91 | 0.100001 | -2.91 | 2.8e-13 |  | 1.414725 | 3.96119e-12 | -2.97 | 1.4e-11 | 0.346935 | 47.77279 | 3.94389 |  |  |  |  | 2.91 | 0.3518325 | 4.977412 | 47.81514 | 3.771347
2.92 | 0.1 | -2.92 | 2.202e-12 |  | 1.414711 | 3.115193e-11 | -2.97 | 1.4e-11 | 0.346925 | 48.14718 | 3.977507 |  |  |  |  | 2.92 | 0.354614 | 5.016762 | 48.18993 | 3.803393
2.93 | 0.1 | -2.93 | 1.2e-14 |  | 1.414711 | 1.697653e-13 | -2.97 | 1.4e-11 | 0.346925 | 48.52157 | 4.011123 |  |  |  |  | 2.93 | 0.3576589 | 5.059838 | 48.56471 | 3.835439
2.94 | 0.100001 | -2.94 | 1.08e-13 |  | 1.414725 | 1.527887e-12 | -2.97 | 1.4e-11 | 0.346935 | 48.89595 | 4.044739 |  |  |  |  | 2.94 | 0.3604942 | 5.09995 | 48.9395 | 3.867485
2.95 | 0.1 | -2.95 | 8.66e-13 |  | 1.414711 | 1.225139e-11 | -2.97 | 1.4e-11 | 0.346925 | 49.27034 | 4.078355 |  |  |  |  | 2.95 | 0.3634749 | 5.142118 | 49.31428 | 3.899531
2.96 | 0.1 | -2.96 | 1.006e-12 |  | 1.414711 | 1.423199e-11 | -2.97 | 1.4e-11 | 0.346925 | 49.64472 | 4.111971 |  |  |  |  | 2.96 | 0.3661349 | 5.179749 | 49.68907 | 3.931577
2.97 | 0.100001 | -2.97 | 3.4e-14 |  | 1.414725 | 4.810016e-13 | -2.97 | 1.4e-11 | 0.346935 | 50.01911 | 4.145588 |  |  |  |  | 2.97 | 0.3688813 | 5.218603 | 50.06385 | 3.963623
2.98 | 0.100001 | -2.98 | 2.02e-13 |  | 1.414725 | 2.857715e-12 | -2.97 | 1.4e-11 | 0.346935 | 50.3935 | 4.179204 |  |  |  |  | 2.98 | 0.3715552 | 5.256431 | 50.43864 | 3.995669
2.99 | 0.099999 | -2.99 | 1.206e-12 |  | 1.414696 | 1.706141e-11 | -2.97 | 1.4e-11 | 0.346915 | 50.76788 | 4.21282 |  |  |  |  | 2.99 | 0.3745394 | 5.298649 | 50.81342 | 4.027715
3 | 0.099999 | -3 | 5.42e-13 |  | 1.414696 | 7.667731e-12 | -2.97 | 1.4e-11 | 0.346915 | 51.14227 | 4.246436 |  |  |  |  | 3 | 0.3772768 | 5.337375 | 51.18821 | 4.059761
3 | 0.099998 | -3 | 2.598e-12 |  | 1.414682 | 3.675418e-11 | -2.97 | 1.4e-11 | 0.346905 | 51.14227 | 4.246436 |  |  |  |  | 3 |  |  | 51.18821 | 4.059761
2.99 | 0.1 | -2.99 | 5.72e-13 |  | 1.414711 | 8.092145e-12 | -2.97 | 1.4e-11 | 0.346925 | 50.76788 | 4.21282 |  |  |  |  | 2.99 |  |  | 50.81342 | 4.027715
2.98 | 0.1 | -2.98 | 3.22e-13 |  | 1.414711 | 4.555368e-12 | -2.97 | 1.4e-11 | 0.346925 | 50.3935 | 4.179204 |  |  |  |  | 2.98 |  |  | 50.43864 | 3.995669
2.97 | 0.1 | -2.97 | 1.666e-12 |  | 1.414711 | 2.356908e-11 | -2.97 | 1.4e-11 | 0.346925 | 50.01911 | 4.145588 |  |  |  |  | 2.97 |  |  | 50.06385 | 3.963623
2.96 | 0.099999 | -2.96 | 9.06e-13 |  | 1.414696 | 1.281728e-11 | -2.97 | 1.4e-11 | 0.346915 | 49.64472 | 4.111971 |  |  |  |  | 2.96 |  |  | 49.68907 | 3.931577
2.95 | 0.099999 | -2.95 | 3.86e-13 |  | 1.414696 | 5.460783e-12 | -2.97 | 1.4e-11 | 0.346915 | 49.27034 | 4.078355 |  |  |  |  | 2.95 |  |  | 49.31428 | 3.899531
2.94 | 0.099999 | -2.94 | 7.26e-13 |  | 1.414696 | 1.02708e-11 | -2.97 | 1.4e-11 | 0.346915 | 48.89595 | 4.044739 |  |  |  |  | 2.94 |  |  | 48.9395 | 3.867485
2.93 | 0.100002 | -2.93 | 8.9e-13 |  | 1.414739 | 1.259092e-11 | -2.97 | 1.4e-11 | 0.346945 | 48.52157 | 4.011123 |  |  |  |  | 2.93 |  |  | 48.56471 | 3.835439
2.92 | 0.100001 | -2.92 | 2.06e-13 |  | 1.414725 | 2.914304e-12 | -2.97 | 1.4e-11 | 0.346935 | 48.14718 | 3.977507 |  |  |  |  | 2.92 |  |  | 48.18993 | 3.803393
2.91 | 0.100001 | -2.91 | 3.92e-13 |  | 1.414725 | 5.545666e-12 | -2.97 | 1.4e-11 | 0.346935 | 47.77279 | 3.94389 |  |  |  |  | 2.91 |  |  | 47.81514 | 3.771347
2.9 | 0.1 | -2.9 | 7.4e-13 |  | 1.414711 | 1.046886e-11 | -2.97 | 1.4e-11 | 0.346925 | 47.39841 | 3.910274 |  |  |  |  | 2.9 |  |  | 47.44036 | 3.739301
2.89 | 0.099999 | -2.89 | 6.2e-14 |  | 1.414696 | 8.771206e-13 | -2.97 | 1.4e-11 | 0.346915 | 47.02402 | 3.876658 |  |  |  |  | 2.89 |  |  | 47.06557 | 3.707255
2.88 | 0.099999 | -2.88 | 9.7e-13 |  | 1.414696 | 1.372269e-11 | -2.97 | 1.4e-11 | 0.346915 | 46.64964 | 3.843042 |  |  |  |  | 2.88 |  |  | 46.69079 | 3.675209
2.87 | 0.100001 | -2.87 | 9.7e-13 |  | 1.414725 | 1.372269e-11 | -2.97 | 1.4e-11 | 0.346935 | 46.27525 | 3.809425 |  |  |  |  | 2.87 |  |  | 46.316 | 3.643163
2.86 | 0.099999 | -2.86 | 4.1e-13 |  | 1.414696 | 5.800313e-12 | -2.97 | 1.4e-11 | 0.346915 | 45.90086 | 3.775809 |  |  |  |  | 2.86 |  |  | 45.94122 | 3.611117
2.85 | 0.099999 | -2.85 | 1.16e-13 |  | 1.414696 | 1.641064e-12 | -2.97 | 1.4e-11 | 0.346915 | 45.52648 | 3.742193 |  |  |  |  | 2.85 |  |  | 45.56643 | 3.579071
2.84 | 0.099999 | -2.84 | 3.84e-13 |  | 1.414696 | 5.432489e-12 | -2.97 | 1.4e-11 | 0.346915 | 45.15209 | 3.708577 |  |  |  |  | 2.84 |  |  | 45.19165 | 3.547025
2.83 | 0.1 | -2.83 | 5.66e-13 |  | 1.414711 | 8.007262e-12 | -2.97 | 1.4e-11 | 0.346925 | 44.7777 | 3.674961 |  |  |  |  | 2.83 |  |  | 44.81686 | 3.514979
2.82 | 0.1 | -2.82 | 3.9e-13 |  | 1.414711 | 5.517371e-12 | -2.97 | 1.4e-11 | 0.346925 | 44.40332 | 3.641344 |  |  |  |  | 2.82 |  |  | 44.44207 | 3.482933
2.81 | 0.099999 | -2.81 | 1.008e-12 |  | 1.414696 | 1.426028e-11 | -2.97 | 1.4e-11 | 0.346915 | 44.02893 | 3.607728 |  |  |  |  | 2.81 |  |  | 44.06729 | 3.450887
2.8 | 0.099999 | -2.8 | 2.26e-13 |  | 1.414696 | 3.197246e-12 | -2.97 | 1.4e-11 | 0.346915 | 43.65455 | 3.574112 |  |  |  |  | 2.8 |  |  | 43.6925 | 3.418841
2.79 | 0.099999 | -2.79 | 1.914e-12 |  | 1.414696 | 2.707756e-11 | -2.97 | 1.4e-11 | 0.346915 | 43.28016 | 3.540496 |  |  |  |  | 2.79 |  |  | 43.31772 | 3.386795
2.78 | 0.099999 | -2.78 | 2.84e-13 |  | 1.414696 | 4.017778e-12 | -2.97 | 1.4e-11 | 0.346915 | 42.90577 | 3.506879 |  |  |  |  | 2.78 |  |  | 42.94293 | 3.354749
2.77 | 0.099999 | -2.77 | 3.18e-13 |  | 1.414696 | 4.49878e-12 | -2.97 | 1.4e-11 | 0.346915 | 42.53139 | 3.473263 |  |  |  |  | 2.77 |  |  | 42.56815 | 3.322703
2.76 | 0.100001 | -2.76 | 1.512e-12 |  | 1.414725 | 2.139042e-11 | -2.97 | 1.4e-11 | 0.346935 | 42.157 | 3.439647 |  |  |  |  | 2.76 |  |  | 42.19336 | 3.290657
2.75 | 0.1 | -2.75 | 1.118e-12 |  | 1.414711 | 1.581646e-11 | -2.97 | 1.4e-11 | 0.346925 | 41.78262 | 3.406031 |  |  |  |  | 2.75 |  |  | 41.81858 | 3.258611
2.74 | 0.1 | -2.74 | 1.498e-12 |  | 1.414711 | 2.119236e-11 | -2.97 | 1.4e-11 | 0.346925 | 41.40823 | 3.372415 |  |  |  |  | 2.74 |  |  | 41.44379 | 3.226565
2.73 | 0.100002 | -2.73 | 1.24e-13 |  | 1.414739 | 1.754241e-12 | -2.97 | 1.4e-11 | 0.346945 | 41.03384 | 3.338798 |  |  |  |  | 2.73 |  |  | 41.06901 | 3.194519
2.72 | 0.100001 | -2.72 | 9.2e-14 |  | 1.414725 | 1.301534e-12 | -2.97 | 1.4e-11 | 0.346935 | 40.65946 | 3.305182 |  |  |  |  | 2.72 |  |  | 40.69422 | 3.162473
2.71 | 0.1 | -2.71 | 1.166e-12 |  | 1.414711 | 1.649553e-11 | -2.97 | 1.4e-11 | 0.346925 | 40.28507 | 3.271566 |  |  |  |  | 2.71 |  |  | 40.31944 | 3.130427
2.7 | 0.100001 | -2.7 | 1.92e-13 |  | 1.414725 | 2.716244e-12 | -2.97 | 1.4e-11 | 0.346935 | 39.91068 | 3.23795 |  |  |  |  | 2.7 |  |  | 39.94465 | 3.098381
2.69 | 0.099999 | -2.69 | 7.32e-13 |  | 1.414696 | 1.035568e-11 | -2.97 | 1.4e-11 | 0.346915 | 39.5363 | 3.204333 |  |  |  |  | 2.69 |  |  | 39.56987 | 3.066335
2.68 | 0.1 | -2.68 | 2.12e-13 |  | 1.414711 | 2.999186e-12 | -2.97 | 1.4e-11 | 0.346925 | 39.16191 | 3.170717 |  |  |  |  | 2.68 |  |  | 39.19508 | 3.034289
2.67 | 0.099999 | -2.67 | 1.596e-12 |  | 1.414696 | 2.257878e-11 | -2.97 | 1.4e-11 | 0.346915 | 38.78753 | 3.137101 |  |  |  |  | 2.67 |  |  | 38.8203 | 3.002243
2.66 | 0.100001 | -2.66 | 1.148e-12 |  | 1.414725 | 1.624088e-11 | -2.97 | 1.4e-11 | 0.346935 | 38.41314 | 3.103485 |  |  |  |  | 2.66 |  |  | 38.44551 | 2.970197
2.65 | 0.099999 | -2.65 | 3.66e-13 |  | 1.414696 | 5.177841e-12 | -2.97 | 1.4e-11 | 0.346915 | 38.03875 | 3.069869 |  |  |  |  | 2.65 |  |  | 38.07072 | 2.938151
2.64 | 0.1 | -2.64 | 9.4e-13 |  | 1.414711 | 1.329828e-11 | -2.97 | 1.4e-11 | 0.346925 | 37.66437 | 3.036252 |  |  |  |  | 2.64 |  |  | 37.69594 | 2.906104
2.63 | 0.099999 | -2.63 | 1.63e-12 |  | 1.414696 | 2.305978e-11 | -2.97 | 1.4e-11 | 0.346915 | 37.28998 | 3.002636 |  |  |  |  | 2.63 |  |  | 37.32115 | 2.874058
2.62 | 0.099999 | -2.62 | 8.14e-13 |  | 1.414696 | 1.151574e-11 | -2.97 | 1.4e-11 | 0.346915 | 36.91559 | 2.96902 |  |  |  |  | 2.62 |  |  | 36.94637 | 2.842012
2.61 | 0.099998 | -2.61 | 1.106e-12 |  | 1.414682 | 1.56467e-11 | -2.97 | 1.4e-11 | 0.346905 | 36.54121 | 2.935404 |  |  |  |  | 2.61 |  |  | 36.57158 | 2.809966
2.6 | 0.099999 | -2.6 | 6.7e-13 |  | 1.414696 | 9.478561e-12 | -2.97 | 1.4e-11 | 0.346915 | 36.16682 | 2.901787 |  |  |  |  | 2.6 |  |  | 36.1968 | 2.77792
2.59 | 0.1 | -2.59 | 1.106e-12 |  | 1.414711 | 1.56467e-11 | -2.97 | 1.4e-11 | 0.346925 | 35.79244 | 2.868171 |  |  |  |  | 2.59 |  |  | 35.82201 | 2.745874
2.58 | 0.1 | -2.58 | 2.6e-13 |  | 1.414711 | 3.678248e-12 | -2.97 | 1.4e-11 | 0.346925 | 35.41805 | 2.834555 |  |  |  |  | 2.58 |  |  | 35.44723 | 2.713828
2.57 | 0.100001 | -2.57 | 6.6e-14 |  | 1.414725 | 9.33709e-13 | -2.97 | 1.4e-11 | 0.346935 | 35.04366 | 2.800939 |  |  |  |  | 2.57 |  |  | 35.07244 | 2.681782
2.56 | 0.099999 | -2.56 | 8e-14 |  | 1.414696 | 1.131768e-12 | -2.97 | 1.4e-11 | 0.346915 | 34.66928 | 2.767322 |  |  |  |  | 2.56 |  |  | 34.69766 | 2.649736
2.55 | 0.099999 | -2.55 | 1.974e-12 |  | 1.414696 | 2.792639e-11 | -2.97 | 1.4e-11 | 0.346915 | 34.29489 | 2.733706 |  |  |  |  | 2.55 |  |  | 34.32287 | 2.61769
2.54 | 0.099999 | -2.54 | 2.86e-13 |  | 1.414696 | 4.046072e-12 | -2.97 | 1.4e-11 | 0.346915 | 33.92051 | 2.70009 |  |  |  |  | 2.54 |  |  | 33.94809 | 2.585644
2.53 | 0.099999 | -2.53 | 1.536e-12 |  | 1.414696 | 2.172995e-11 | -2.97 | 1.4e-11 | 0.346915 | 33.54612 | 2.666474 |  |  |  |  | 2.53 |  |  | 33.5733 | 2.553598
2.52 | 0.099999 | -2.52 | 7.44e-13 |  | 1.414696 | 1.052545e-11 | -2.97 | 1.4e-11 | 0.346915 | 33.17173 | 2.632858 |  |  |  |  | 2.52 |  |  | 33.19852 | 2.521552
2.51 | 0.100002 | -2.51 | 1.008e-12 |  | 1.414739 | 1.426028e-11 | -2.97 | 1.4e-11 | 0.346945 | 32.79735 | 2.599241 |  |  |  |  | 2.51 |  |  | 32.82373 | 2.489506
2.5 | 0.099999 | -2.5 | 1.134e-12 |  | 1.414696 | 1.604282e-11 | -2.97 | 1.4e-11 | 0.346915 | 32.42296 | 2.565625 |  |  |  |  | 2.5 |  |  | 32.44895 | 2.45746
2.49 | 0.099999 | -2.49 | 1.256e-12 |  | 1.414696 | 1.776877e-11 | -2.97 | 1.4e-11 | 0.346915 | 32.04857 | 2.532009 |  |  |  |  | 2.49 |  |  | 32.07416 | 2.425414
2.48 | 0.100002 | -2.48 | 5.6e-14 |  | 1.414739 | 7.922379e-13 | -2.97 | 1.4e-11 | 0.346945 | 31.67419 | 2.498393 |  |  |  |  | 2.48 |  |  | 31.69938 | 2.393368
2.47 | 0.099999 | -2.47 | 5.36e-13 |  | 1.414696 | 7.582849e-12 | -2.97 | 1.4e-11 | 0.346915 | 31.2998 | 2.464776 |  |  |  |  | 2.47 |  |  | 31.32459 | 2.361322
2.46 | 0.1 | -2.46 | 2.78e-13 |  | 1.414711 | 3.932895e-12 | -2.97 | 1.4e-11 | 0.346925 | 30.92542 | 2.43116 |  |  |  |  | 2.46 |  |  | 30.9498 | 2.329276
2.45 | 0.099999 | -2.45 | 5.44e-13 |  | 1.414696 | 7.696026e-12 | -2.97 | 1.4e-11 | 0.346915 | 30.55103 | 2.397544 |  |  |  |  | 2.45 |  |  | 30.57502 | 2.29723
2.44 | 0.1 | -2.44 | 4.34e-13 |  | 1.414711 | 6.139844e-12 | -2.97 | 1.4e-11 | 0.346925 | 30.17664 | 2.363928 |  |  |  |  | 2.44 |  |  | 30.20023 | 2.265184
2.43 | 0.1 | -2.43 | 4.9e-13 |  | 1.414711 | 6.932082e-12 | -2.97 | 1.4e-11 | 0.346925 | 29.80226 | 2.330312 |  |  |  |  | 2.43 |  |  | 29.82545 | 2.233138
2.42 | 0.100002 | -2.42 | 8e-15 |  | 1.414739 | 1.131768e-13 | -2.97 | 1.4e-11 | 0.346945 | 29.42787 | 2.296695 |  |  |  |  | 2.42 |  |  | 29.45066 | 2.201092
2.41 | 0.099999 | -2.41 | 9.24e-13 |  | 1.414696 | 1.307193e-11 | -2.97 | 1.4e-11 | 0.346915 | 29.05349 | 2.263079 |  |  |  |  | 2.41 |  |  | 29.07588 | 2.169046
2.4 | 0.099999 | -2.4 | 3.64e-13 |  | 1.414696 | 5.149547e-12 | -2.97 | 1.4e-11 | 0.346915 | 28.6791 | 2.229463 |  |  |  |  | 2.4 |  |  | 28.70109 | 2.137
2.39 | 0.099999 | -2.39 | 4.62e-13 |  | 1.414696 | 6.535963e-12 | -2.97 | 1.4e-11 | 0.346915 | 28.30471 | 2.195847 |  |  |  |  | 2.39 |  |  | 28.32631 | 2.104954
2.38 | 0.099999 | -2.38 | 1.502e-12 |  | 1.414696 | 2.124895e-11 | -2.97 | 1.4e-11 | 0.346915 | 27.93033 | 2.16223 |  |  |  |  | 2.38 |  |  | 27.95152 | 2.072908
2.37 | 0.099999 | -2.37 | 1.584e-12 |  | 1.414696 | 2.240902e-11 | -2.97 | 1.4e-11 | 0.346915 | 27.55594 | 2.128614 |  |  |  |  | 2.37 |  |  | 27.57674 | 2.040862
2.36 | 0.099999 | -2.36 | 1.48e-13 |  | 1.414696 | 2.093772e-12 | -2.97 | 1.4e-11 | 0.346915 | 27.18155 | 2.094998 |  |  |  |  | 2.36 |  |  | 27.20195 | 2.008816
2.35 | 0.099999 | -2.35 | 4.16e-13 |  | 1.414696 | 5.885196e-12 | -2.97 | 1.4e-11 | 0.346915 | 26.80717 | 2.061382 |  |  |  |  | 2.35 |  |  | 26.82717 | 1.97677
2.34 | 0.1 | -2.34 | 6e-14 |  | 1.414711 | 8.488264e-13 | -2.97 | 1.4e-11 | 0.346925 | 26.43278 | 2.027766 |  |  |  |  | 2.34 |  |  | 26.45238 | 1.944724
2.33 | 0.099999 | -2.33 | 1.594e-12 |  | 1.414696 | 2.255049e-11 | -2.97 | 1.4e-11 | 0.346915 | 26.0584 | 1.994149 |  |  |  |  | 2.33 |  |  | 26.0776 | 1.912678
2.32 | 0.099999 | -2.32 | 1.398e-12 |  | 1.414696 | 1.977765e-11 | -2.97 | 1.4e-11 | 0.346915 | 25.68401 | 1.960533 |  |  |  |  | 2.32 |  |  | 25.70281 | 1.880632
2.31 | 0.1 | -2.31 | 8.94e-13 |  | 1.414711 | 1.264751e-11 | -2.97 | 1.4e-11 | 0.346925 | 25.30962 | 1.926917 |  |  |  |  | 2.31 |  |  | 25.32803 | 1.848586
2.3 | 0.099998 | -2.3 | 7.84e-13 |  | 1.414682 | 1.109133e-11 | -2.97 | 1.4e-11 | 0.346905 | 24.93524 | 1.893301 |  |  |  |  | 2.3 |  |  | 24.95324 | 1.81654
2.29 | 0.099999 | -2.29 | 1.292e-12 |  | 1.414696 | 1.827806e-11 | -2.97 | 1.4e-11 | 0.346915 | 24.56085 | 1.859684 |  |  |  |  | 2.29 |  |  | 24.57845 | 1.784494
2.28 | 0.099999 | -2.28 | 1.758e-12 |  | 1.414696 | 2.487061e-11 | -2.97 | 1.4e-11 | 0.346915 | 24.18647 | 1.826068 |  |  |  |  | 2.28 |  |  | 24.20367 | 1.752448
2.27 | 0.1 | -2.27 | 9.9e-13 |  | 1.414711 | 1.400563e-11 | -2.97 | 1.4e-11 | 0.346925 | 23.81208 | 1.792452 |  |  |  |  | 2.27 |  |  | 23.82888 | 1.720402
2.26 | 0.1 | -2.26 | 4.16e-13 |  | 1.414711 | 5.885196e-12 | -2.97 | 1.4e-11 | 0.346925 | 23.43769 | 1.758836 |  |  |  |  | 2.26 |  |  | 23.4541 | 1.688356
2.25 | 0.100001 | -2.25 | 5.54e-13 |  | 1.414725 | 7.837497e-12 | -2.97 | 1.4e-11 | 0.346935 | 23.06331 | 1.72522 |  |  |  |  | 2.25 |  |  | 23.07931 | 1.65631
2.24 | 0.099999 | -2.24 | 8.24e-13 |  | 1.414696 | 1.165722e-11 | -2.97 | 1.4e-11 | 0.346915 | 22.68892 | 1.691603 |  |  |  |  | 2.24 |  |  | 22.70453 | 1.624264
2.23 | 0.099999 | -2.23 | 1.452e-12 |  | 1.414696 | 2.05416e-11 | -2.97 | 1.4e-11 | 0.346915 | 22.31453 | 1.657987 |  |  |  |  | 2.23 |  |  | 22.32974 | 1.592217
2.22 | 0.1 | -2.22 | 1.084e-12 |  | 1.414711 | 1.533546e-11 | -2.97 | 1.4e-11 | 0.346925 | 21.94015 | 1.624371 |  |  |  |  | 2.22 |  |  | 21.95496 | 1.560171
2.21 | 0.099999 | -2.21 | 2.8e-14 |  | 1.414696 | 3.96119e-13 | -2.97 | 1.4e-11 | 0.346915 | 21.56576 | 1.590755 |  |  |  |  | 2.21 |  |  | 21.58017 | 1.528125
2.2 | 0.100001 | -2.2 | 1.17e-12 |  | 1.414725 | 1.655211e-11 | -2.97 | 1.4e-11 | 0.346935 | 21.19138 | 1.557138 |  |  |  |  | 2.2 |  |  | 21.20539 | 1.496079
2.19 | 0.099999 | -2.19 | 9.54e-13 |  | 1.414696 | 1.349634e-11 | -2.97 | 1.4e-11 | 0.346915 | 20.81699 | 1.523522 |  |  |  |  | 2.19 |  |  | 20.8306 | 1.464033
2.18 | 0.100001 | -2.18 | 9.84e-13 |  | 1.414725 | 1.392075e-11 | -2.97 | 1.4e-11 | 0.346935 | 20.4426 | 1.489906 |  |  |  |  | 2.18 |  |  | 20.45582 | 1.431987
2.17 | 0.099999 | -2.17 | 4.46e-13 |  | 1.414696 | 6.309609e-12 | -2.97 | 1.4e-11 | 0.346915 | 20.06822 | 1.45629 |  |  |  |  | 2.17 |  |  | 20.08103 | 1.399941
2.16 | 0.099999 | -2.16 | 5.4e-14 |  | 1.414696 | 7.639437e-13 | -2.97 | 1.4e-11 | 0.346915 | 19.69383 | 1.422673 |  |  |  |  | 2.16 |  |  | 19.70625 | 1.367895
2.15 | 0.099999 | -2.15 | 6.54e-13 |  | 1.414696 | 9.252207e-12 | -2.97 | 1.4e-11 | 0.346915 | 19.31945 | 1.389057 |  |  |  |  | 2.15 |  |  | 19.33146 | 1.335849
2.14 | 0.099999 | -2.14 | 5.46e-13 |  | 1.414696 | 7.72432e-12 | -2.97 | 1.4e-11 | 0.346915 | 18.94506 | 1.355441 |  |  |  |  | 2.14 | 0.099999 | 1.414696 | 18.95668 | 1.303803
2.13 | 0.098242 | -2.13 | 7.2e-13 |  | 1.38984 | 1.018592e-11 | -2.97 | 1.4e-11 | 0.3291886 | 18.57067 | 1.321825 |  |  |  |  | 2.13 | 0.098242 | 1.38984 | 18.58189 | 1.271757
2.12 | 0.095459 | -2.12 | 2.54e-13 |  | 1.350469 | 3.593365e-12 | -2.97 | 1.4e-11 | 0.3004516 | 18.19629 | 1.288209 |  |  |  |  | 2.12 | 0.095459 | 1.350469 | 18.2071 | 1.239711
2.11 | 0.09273 | -2.11 | 1.468e-12 |  | 1.311861 | 2.076795e-11 | -2.97 | 1.4e-11 | 0.2714468 | 17.8219 | 1.254592 |  |  |  |  | 2.11 | 0.09273 | 1.311861 | 17.83232 | 1.207665
2.1 | 0.08996 | -2.1 | 5.46e-13 |  | 1.272674 | 7.72432e-12 | -2.97 | 1.4e-11 | 0.2411199 | 17.44751 | 1.220976 |  |  |  |  | 2.1 | 0.08996 | 1.272674 | 17.45753 | 1.175619
2.09 | 0.087243 | -2.09 | 9.94e-13 |  | 1.234236 | 1.406222e-11 | -2.97 | 1.4e-11 | 0.2104521 | 17.07313 | 1.18736 |  |  |  |  | 2.09 | 0.087243 | 1.234236 | 17.08275 | 1.143573
2.08 | 0.084484 | -2.08 | 2.16e-13 |  | 1.195204 | 3.055775e-12 | -2.97 | 1.4e-11 | 0.178317 | 16.69874 | 1.153744 |  |  |  |  | 2.08 | 0.084484 | 1.195204 | 16.70796 | 1.111527
2.07 | 0.081784 | -2.07 | 9e-13 |  | 1.157007 | 1.27324e-11 | -2.97 | 1.4e-11 | 0.1458364 | 16.32436 | 1.120127 |  |  |  |  | 2.07 | 0.081784 | 1.157007 | 16.33318 | 1.079481
2.06 | 0.079033 | -2.06 | 3.12e-13 |  | 1.118088 | 4.413897e-12 | -2.97 | 1.4e-11 | 0.1116203 | 15.94997 | 1.086511 |  |  |  |  | 2.06 | 0.079033 | 1.118088 | 15.95839 | 1.047435
2.05 | 0.076306 | -2.05 | 1.17e-12 |  | 1.079509 | 1.655211e-11 | -2.97 | 1.4e-11 | 0.07650638 | 15.57558 | 1.052895 |  |  |  |  | 2.05 | 0.076306 | 1.079509 | 15.58361 | 1.015389
2.04 | 0.073631 | -2.04 | 1.384e-12 |  | 1.041666 | 1.957959e-11 | -2.97 | 1.4e-11 | 0.04082094 | 15.2012 | 1.019279 |  |  |  |  | 2.04 | 0.073631 | 1.041666 | 15.20882 | 0.983343
2.03 | 0.070918 | -2.03 | 7.4e-14 |  | 1.003284 | 1.046886e-12 | -2.97 | 1.4e-11 | 0.003279085 | 14.82681 | 0.9856626 |  |  |  |  | 2.03 | 0.070918 | 1.003284 | 14.83404 | 0.951297
2.02 | 0.068272 | -2.02 | 2.92e-13 |  | 0.9658512 | 4.130955e-12 | -2.97 | 1.4e-11 | -0.03474547 | 14.45242 | 0.9520463 |  |  |  |  | 2.02 | 0.068272 | 0.9658512 | 14.45925 | 0.919251
2.01 | 0.065586 | -2.01 | 4.52e-13 |  | 0.9278521 | 6.394492e-12 | -2.97 | 1.4e-11 | -0.07488294 | 14.07804 | 0.9184301 |  |  |  |  | 2.01 | 0.065586 | 0.9278521 | 14.08447 | 0.8872049
2 | 0.062967 | -2 | 1.412e-12 |  | 0.8908008 | 1.997571e-11 | -2.97 | 1.4e-11 | -0.1156344 | 13.70365 | 0.8848139 |  |  |  |  | 2 | 0.062967 | 0.8908008 | 13.70968 | 0.8551589
1.99 | 0.060313 | -1.99 | 1.9e-13 |  | 0.8532544 | 2.68795e-12 | -2.97 | 1.4e-11 | -0.1586975 | 13.32927 | 0.8511977 |  |  |  |  | 1.99 | 0.060313 | 0.8532544 | 13.3349 | 0.8231129
1.98 | 0.057731 | -1.98 | 6.22e-13 |  | 0.8167266 | 8.7995e-12 | -2.97 | 1.4e-11 | -0.2024509 | 12.95488 | 0.8175815 |  |  |  |  | 1.98 | 0.057731 | 0.8167266 | 12.96011 | 0.7910669
1.97 | 0.055113 | -1.97 | 6.46e-13 |  | 0.7796895 | 9.139031e-12 | -2.97 | 1.4e-11 | -0.2488596 | 12.58049 | 0.7839652 |  |  |  |  | 1.97 | 0.055113 | 0.7796895 | 12.58533 | 0.7590208
1.96 | 0.052569 | -1.96 | 9.72e-13 |  | 0.7436992 | 1.375099e-11 | -2.97 | 1.4e-11 | -0.2961186 | 12.20611 | 0.750349 |  |  |  |  | 1.96 | 0.052569 | 0.7436992 | 12.21054 | 0.7269748
1.95 | 0.050005 | -1.95 | 9.62e-13 |  | 0.707426 | 1.360952e-11 | -2.97 | 1.4e-11 | -0.3461222 | 11.83172 | 0.7167328 |  |  |  |  | 1.95 | 0.050005 | 0.707426 | 11.83575 | 0.6949288
1.94 | 0.047526 | -1.94 | 4.3e-13 |  | 0.6723554 | 6.083256e-12 | -2.97 | 1.4e-11 | -0.3969683 | 11.45734 | 0.6831166 |  |  |  |  | 1.94 | 0.047526 | 0.6723554 | 11.46097 | 0.6628828
1.93 | 0.04501 | -1.93 | 2.86e-13 |  | 0.6367612 | 4.046072e-12 | -2.97 | 1.4e-11 | -0.4513605 | 11.08295 | 0.6495003 |  |  |  |  | 1.93 | 0.04501 | 0.6367612 | 11.08618 | 0.6308367
1.92 | 0.042571 | -1.92 | 9.96e-13 |  | 0.6022565 | 1.409052e-11 | -2.97 | 1.4e-11 | -0.5070719 | 10.70856 | 0.6158841 |  |  |  |  | 1.92 | 0.042571 | 0.6022565 | 10.7114 | 0.5987907
1.91 | 0.040128 | -1.91 | 6.18e-13 |  | 0.5676951 | 8.742912e-12 | -2.97 | 1.4e-11 | -0.5661709 | 10.33418 | 0.5822679 |  |  |  |  | 1.91 | 0.040128 | 0.5676951 | 10.33661 | 0.5667447
1.9 | 0.037718 | -1.9 | 1.106e-12 |  | 0.5336005 | 1.56467e-11 | -2.97 | 1.4e-11 | -0.6281078 | 9.959791 | 0.5486517 |  |  |  |  | 1.9 | 0.037718 | 0.5336005 | 9.961828 | 0.5346987
1.89 | 0.035398 | -1.89 | 1.056e-12 |  | 0.5007793 | 1.493934e-11 | -2.97 | 1.4e-11 | -0.6915899 | 9.585405 | 0.5150354 |  |  |  |  | 1.89 | 0.035398 | 0.5007793 | 9.587043 | 0.5026527
1.88 | 0.033078 | -1.88 | 1.362e-12 |  | 0.467958 | 1.926836e-11 | -2.97 | 1.4e-11 | -0.7593768 | 9.211019 | 0.4814192 |  |  |  |  | 1.88 | 0.033078 | 0.467958 | 9.212258 | 0.4706066
1.87 | 0.030853 | -1.87 | 1.082e-12 |  | 0.4364807 | 1.530717e-11 | -2.97 | 1.4e-11 | -0.8290112 | 8.836632 | 0.447803 |  |  |  |  | 1.87 | 0.030853 | 0.4364807 | 8.837473 | 0.4385606
1.86 | 0.028644 | -1.86 | 2.36e-13 |  | 0.4052297 | 3.338717e-12 | -2.97 | 1.4e-11 | -0.9033012 | 8.462246 | 0.4141868 |  |  |  |  | 1.86 | 0.028644 | 0.4052297 | 8.462687 | 0.4065146
1.85 | 0.026539 | -1.85 | 1.206e-12 |  | 0.37545 | 1.706141e-11 | -2.97 | 1.4e-11 | -0.9796298 | 8.08786 | 0.3805705 |  |  |  |  | 1.85 | 0.026539 | 0.37545 | 8.087902 | 0.3744686
1.84 | 0.024458 | -1.84 | 1.456e-12 |  | 0.3460099 | 2.059819e-11 | -2.97 | 1.4e-11 | -1.061288 | 7.713474 | 0.3469543 |  |  |  |  | 1.84 | 0.024458 | 0.3460099 | 7.713117 | 0.3424225
1.83 | 0.022491 | -1.83 | 9.16e-13 |  | 0.3181826 | 1.295875e-11 | -2.97 | 1.4e-11 | -1.14513 | 7.339088 | 0.3133381 |  |  |  |  | 1.83 | 0.022491 | 0.3181826 | 7.338331 | 0.3103765
1.82 | 0.020574 | -1.82 | 2.12e-13 |  | 0.2910626 | 2.999186e-12 | -2.97 | 1.4e-11 | -1.234217 | 6.964702 | 0.2797219 |  |  |  |  | 1.82 | 0.020574 | 0.2910626 | 6.963546 | 0.2783305
1.81 | 0.018774 | -1.81 | 2.4e-14 |  | 0.2655978 | 3.395305e-13 | -2.97 | 1.4e-11 | -1.325772 | 6.590315 | 0.2461056 |  |  |  |  | 1.81 | 0.018774 | 0.2655978 | 6.588761 | 0.2462845
1.8 | 0.017044 | -1.8 | 1.226e-12 |  | 0.2411233 | 1.734435e-11 | -2.97 | 1.4e-11 | -1.422447 | 6.215929 | 0.2124894 |  |  |  |  | 1.8 | 0.017044 | 0.2411233 | 6.213976 | 0.2142384
1.79 | 0.015439 | -1.79 | 1.214e-12 |  | 0.2184172 | 1.717459e-11 | -2.97 | 1.4e-11 | -1.521348 | 5.841543 | 0.1788732 |  |  |  |  | 1.79 | 0.015439 | 0.2184172 | 5.83919 | 0.1821924
1.78 | 0.013919 | -1.78 | 9.98e-13 |  | 0.1969136 | 1.411881e-11 | -2.97 | 1.4e-11 | -1.62499 | 5.467157 | 0.145257 |  |  |  |  | 1.78 | 0.013919 | 0.1969136 | 5.464405 | 0.1501464
1.77 | 0.012535 | -1.77 | 1.238e-12 |  | 0.177334 | 1.751412e-11 | -2.97 | 1.4e-11 | -1.72972 | 5.092771 | 0.1116407 |  |  |  |  | 1.77 | 0.012535 | 0.177334 | 5.08962 | 0.1181004
1.76 | 0.011242 | -1.76 | 1.68e-13 |  | 0.1590418 | 2.376714e-12 | -2.97 | 1.4e-11 | -1.838588 | 4.718385 | 0.07802451 |  |  |  |  | 1.76 | 0.011242 | 0.1590418 | 4.714834 | 0.08605433
1.75 | 0.010065 | -1.75 | 2.202e-12 |  | 0.1423906 | 3.115193e-11 | -2.97 | 1.4e-11 | -1.949181 | 4.343998 | 0.04440828 |  |  |  |  | 1.75 | 0.010065 | 0.1423906 | 4.340049 | 0.05400831
1.74 | 0.0090256 | -1.74 | 1.374e-12 |  | 0.1276861 | 1.943812e-11 | -2.97 | 1.4e-11 | -2.05818 | 3.969612 | 0.01079206 |  |  |  |  | 1.74 | 0.0090256 | 0.1276861 | 3.965264 | 0.02196228
1.73 | 0.0080718 | -1.73 | 2e-14 |  | 0.1141926 | 2.829421e-13 | -2.97 | 1.4e-11 | -2.169869 | 3.595226 | -0.02282417 |  |  |  |  | 1.73 | 0.0080718 | 0.1141926 | 3.590479 | -0.01008374
1.72 | 0.0072356 | -1.72 | 7.68e-13 |  | 0.1023628 | 1.086498e-11 | -2.97 | 1.4e-11 | -2.279232 | 3.22084 | -0.05644039 |  |  |  |  | 1.72 | 0.0072356 | 0.1023628 | 3.215693 | -0.04212977
1.71 | 0.0064778 | -1.71 | 3.18e-13 |  | 0.09164212 | 4.49878e-12 | -2.97 | 1.4e-11 | -2.389864 | 2.846454 | -0.09005662 |  |  |  |  | 1.71 | 0.0064778 | 0.09164212 | 2.840908 | -0.07417579
1.7 | 0.0058173 | -1.7 | 1.656e-12 |  | 0.08229796 | 2.342761e-11 | -2.97 | 1.4e-11 | -2.497409 | 2.472068 | -0.1236728 |  |  |  |  | 1.7 | 0.0058173 | 0.08229796 | 2.466123 | -0.1062218
1.69 | 0.0052164 | -1.69 | 6e-14 |  | 0.07379696 | 8.488264e-13 | -2.97 | 1.4e-11 | -2.606438 | 2.097681 | -0.1572891 |  |  |  |  | 1.69 | 0.0052164 | 0.07379696 | 2.091337 | -0.1382678
1.68 | 0.0046897 | -1.68 | 8.08e-13 |  | 0.06634568 | 1.143086e-11 | -2.97 | 1.4e-11 | -2.712877 | 1.723295 | -0.1909053 |  |  |  |  | 1.68 | 0.0046897 | 0.06634568 | 1.716552 | -0.1703139
1.67 | 0.0042065 | -1.67 | 2.294e-12 |  | 0.0595098 | 3.245346e-11 | -2.97 | 1.4e-11 | -2.821614 | 1.348909 | -0.2245215 |  |  |  |  | 1.67 | 0.0042065 | 0.0595098 | 1.341767 | -0.2023599
1.66 | 0.0037788 | -1.66 | 6.06e-13 |  | 0.05345908 | 8.573146e-12 | -2.97 | 1.4e-11 | -2.928839 | 0.9745229 | -0.2581377 |  |  |  |  | 1.66 | 0.0037788 | 0.05345908 | 0.9669815 | -0.2344059
1.65 | 0.0033812 | -1.65 | 4.58e-13 |  | 0.04783419 | 6.479375e-12 | -2.97 | 1.4e-11 | -3.040015 | 0.6001367 | -0.291754 |  |  |  |  | 1.65 | 0.0033812 | 0.04783419 | 0.5921962 | -0.2664519
1.64 | 0.0030241 | -1.64 | 1.114e-12 |  | 0.04278226 | 1.575988e-11 | -2.97 | 1.4e-11 | -3.151632 | 0.2257505 | -0.3253702 |  |  |  |  | 1.64 | 0.0030241 | 0.04278226 | 0.217411 | -0.298498
1.63 | 0.0026887 | -1.63 | 1.312e-12 |  | 0.03803732 | 1.8561e-11 | -2.97 | 1.4e-11 | -3.269187 | -0.1486356 | -0.3589864 |  |  |  |  | 1.63 | 0.0026887 | 0.03803732 | -0.1573743 | -0.330544
1.62 | 0.0023851 | -1.62 | 9.12e-13 |  | 0.03374226 | 1.290216e-11 | -2.97 | 1.4e-11 | -3.389004 | -0.5230218 | -0.3926026 |  |  |  |  | 1.62 | 0.0023851 | 0.03374226 | -0.5321596 | -0.36259
1.61 | 0.0020988 | -1.61 | 6.46e-13 |  | 0.02969195 | 9.139031e-12 | -2.97 | 1.4e-11 | -3.516879 | -0.897408 | -0.4262189 |  |  |  |  | 1.61 | 0.0020988 | 0.02969195 | -0.9069449 | -0.394636
1.6 | 0.0018335 | -1.6 | 9.4e-13 |  | 0.02593872 | 1.329828e-11 | -2.97 | 1.4e-11 | -3.652018 | -1.271794 | -0.4598351 |  |  |  |  | 1.6 | 0.0018335 | 0.02593872 | -1.28173 | -0.4266821
1.59 | 0.0015933 | -1.59 | 3.2e-14 |  | 0.02254058 | 4.527074e-13 | -2.97 | 1.4e-11 | -3.792438 | -1.64618 | -0.4934513 |  |  |  |  | 1.59 | 0.0015933 | 0.02254058 | -1.656515 | -0.4587281
1.58 | 0.0013674 | -1.58 | 3.98e-13 |  | 0.01934475 | 5.630548e-12 | -2.97 | 1.4e-11 | -3.945334 | -2.020566 | -0.5270675 |  |  |  |  | 1.58 | 0.0013674 | 0.01934475 | -2.031301 | -0.4907741
1.57 | 0.0011651 | -1.57 | 9.58e-13 |  | 0.01648279 | 1.355293e-11 | -2.97 | 1.4e-11 | -4.105438 | -2.394953 | -0.5606838 |  |  |  |  | 1.57 | 0.0011651 | 0.01648279 | -2.406086 | -0.5228201
1.56 | 0.00097794 | -1.56 | 8.2e-14 |  | 0.01383502 | 1.160063e-12 | -2.97 | 1.4e-11 | -4.280552 | -2.769339 | -0.5943 |  |  |  |  | 1.56 | 0.00097794 | 0.01383502 | -2.780871 | -0.5548662
1.55 | 0.00081271 | -1.55 | 4.72e-13 |  | 0.01149749 | 6.677434e-12 | -2.97 | 1.4e-11 | -4.465626 | -3.143725 | -0.6279162 |  |  |  |  | 1.55 | 0.00081271 | 0.01149749 | -3.155657 | -0.5869122
1.54 | 0.00066358 | -1.54 | 1.26e-13 |  | 0.009387737 | 1.782535e-12 | -2.97 | 1.4e-11 | -4.668351 | -3.518111 | -0.6615324 |  |  |  |  | 1.54 | 0.00066358 | 0.009387737 | -3.530442 | -0.6189582
1.53 | 0.00053597 | -1.53 | 9.14e-13 |  | 0.007582424 | 1.293045e-11 | -2.97 | 1.4e-11 | -4.881922 | -3.892497 | -0.6951487 |  |  |  |  | 1.53 | 0.00053597 | 0.007582424 | -3.905227 | -0.6510042
1.52 | 0.00042441 | -1.52 | 2.1e-13 |  | 0.006004173 | 2.970892e-12 | -2.97 | 1.4e-11 | -5.115301 | -4.266883 | -0.7287649 |  |  |  |  | 1.52 | 0.00042441 | 0.006004173 | -4.280012 | -0.6830503
1.51 | 0.00033239 | -1.51 | 3.36e-13 |  | 0.004702357 | 4.753428e-12 | -2.97 | 1.4e-11 | -5.359691 | -4.64127 | -0.7623811 |  |  |  |  | 1.51 | 0.00033239 | 0.004702357 | -4.654798 | -0.7150963
1.5 | 0.00025486 | -1.5 | 6.42e-13 |  | 0.003605531 | 9.082442e-12 | -2.97 | 1.4e-11 | -5.625286 | -5.015656 | -0.7959973 |  |  |  |  | 1.5 | 0.00025486 | 0.003605531 | -5.029583 | -0.7471423
1.49 | 0.00019354 | -1.49 | 6.76e-13 |  | 0.002738031 | 9.563444e-12 | -2.97 | 1.4e-11 | -5.900516 | -5.390042 | -0.8296136 |  |  |  |  | 1.49 | 0.00019354 | 0.002738031 | -5.404368 | -0.7791883
1.48 | 0.000144 | -1.48 | 1.882e-12 |  | 0.002037183 | 2.662485e-11 | -2.97 | 1.4e-11 | -6.196187 | -5.764428 | -0.8632298 |  |  |  |  | 1.48 | 0.000144 | 0.002037183 | -5.779154 | -0.8112344
1.47 | 0.00010645 | -1.47 | 7.72e-13 |  | 0.001505959 | 1.092157e-11 | -2.97 | 1.4e-11 | -6.498325 | -6.138814 | -0.896846 |  |  |  |  | 1.47 | 0.00010645 | 0.001505959 | -6.153939 | -0.8432804
1.46 | 7.7356e-05 | -1.46 | 1.278e-12 |  | 0.001094364 | 1.808e-11 | -2.97 | 1.4e-11 | -6.817582 | -6.5132 | -0.9304622 |  |  |  |  | 1.46 | 7.7356e-05 | 0.001094364 | -6.528724 | -0.8753264
1.45 | 5.5942e-05 | -1.45 | 6.4e-14 |  | 0.0007914174 | 9.054148e-13 | -2.97 | 1.4e-11 | -7.141685 | -6.887587 | -0.9640785 |  |  |  |  | 1.45 | 5.5942e-05 | 0.0007914174 | -6.903509 | -0.9073724
1.44 | 3.9864e-05 | -1.44 | 8.66e-13 |  | 0.0005639602 | 1.225139e-11 | -2.97 | 1.4e-11 | -7.480527 | -7.261973 | -0.9976947 |  |  |  |  | 1.44 | 3.9864e-05 | 0.0005639602 | -7.278295 | -0.9394185
1.43 | 2.8371e-05 | -1.43 | 1.5e-13 |  | 0.0004013675 | 2.122066e-12 | -2.97 | 1.4e-11 | -7.820633 | -7.636359 | -1.031311 |  |  |  |  | 1.43 | 2.8371e-05 | 0.0004013675 | -7.65308 | -0.9714645
1.42 | 2.0101e-05 | -1.42 | 6.84e-13 |  | 0.000284371 | 9.676621e-12 | -2.97 | 1.4e-11 | -8.165231 | -8.010745 | -1.064927 |  |  |  |  | 1.42 | 2.0101e-05 | 0.000284371 | -8.027865 | -1.003511
1.41 | 1.4082e-05 | -1.41 | 5.76e-13 |  | 0.0001992195 | 8.148733e-12 | -2.97 | 1.4e-11 | -8.521103 | -8.385131 | -1.098543 |  |  |  |  | 1.41 | 1.4082e-05 | 0.0001992195 | -8.402651 | -1.035557
1.4 | 9.8955e-06 | -1.4 | 4.54e-13 |  | 0.0001399927 | 6.422786e-12 | -2.97 | 1.4e-11 | -8.87392 | -8.759517 | -1.13216 |  |  |  |  | 1.4 | 9.8955e-06 | 0.0001399927 | -8.777436 | -1.067603
1.39 | 6.8838e-06 | -1.39 | 1.424e-12 |  | 9.738585e-05 | 2.014548e-11 | -2.97 | 1.4e-11 | -9.23683 | -9.133904 | -1.165776 |  |  |  |  | 1.39 | 6.8838e-06 | 9.738585e-05 | -9.152221 | -1.099649
1.38 | 4.8071e-06 | -1.38 | 1.066e-12 |  | 6.800655e-05 | 1.508082e-11 | -2.97 | 1.4e-11 | -9.595906 | -9.50829 | -1.199392 |  |  |  |  | 1.38 | 4.8071e-06 | 6.800655e-05 | -9.527007 | -1.131695
1.37 | 3.3312e-06 | -1.37 | 1.094e-12 |  | 4.712684e-05 | 1.547693e-11 | -2.97 | 1.4e-11 | -9.962668 | -9.882676 | -1.233008 |  |  |  |  | 1.37 | 3.3312e-06 | 4.712684e-05 | -9.901792 | -1.163741
1.36 | 2.319e-06 | -1.36 | 3.68e-13 |  | 3.280714e-05 | 5.206135e-12 | -2.97 | 1.4e-11 | -10.32486 | -10.25706 | -1.266624 |  |  |  |  | 1.36 | 2.319e-06 | 3.280714e-05 | -10.27658 | -1.195787
1.35 | 1.6006e-06 | -1.35 | 1.448e-12 |  | 2.264386e-05 | 2.048501e-11 | -2.97 | 1.4e-11 | -10.69562 | -10.63145 | -1.300241 |  |  |  |  | 1.35 | 1.6006e-06 | 2.264386e-05 | -10.65136 | -1.227833
1.34 | 1.1115e-06 | -1.34 | 1.474e-12 |  | 1.572451e-05 | 2.085283e-11 | -2.97 | 1.4e-11 | -11.06029 | -11.00583 | -1.333857 |  |  |  |  | 1.34 | 1.1115e-06 | 1.572451e-05 | -11.02615 | -1.259879
1.33 | 7.7309e-07 | -1.33 | 2.11e-12 |  | 1.093699e-05 | 2.985039e-11 | -2.97 | 1.4e-11 | -11.42336 | -11.38022 | -1.367473 |  |  |  |  | 1.33 | 7.7309e-07 | 1.093699e-05 | -11.40093 | -1.291925
1.32 | 5.3603e-07 | -1.32 | 9.58e-13 |  | 7.583273e-06 | 1.355293e-11 | -2.97 | 1.4e-11 | -11.78957 | -11.75461 | -1.401089 |  |  |  |  | 1.32 | 5.3603e-07 | 7.583273e-06 | -11.77572 | -1.323971
1.31 | 3.6878e-07 | -1.31 | 3.14e-13 |  | 5.21717e-06 | 4.442191e-12 | -2.97 | 1.4e-11 | -12.16356 | -12.12899 | -1.434706 |  |  |  |  | 1.31 | 3.6878e-07 | 5.21717e-06 | -12.1505 | -1.356017
1.3 | 2.5524e-07 | -1.3 | 3e-13 |  | 3.610907e-06 | 4.244132e-12 | -2.97 | 1.4e-11 | -12.53155 | -12.50338 | -1.468322 |  |  |  |  | 1.3 | 2.5524e-07 | 3.610907e-06 | -12.52529 | -1.388063
1.29 | 1.7536e-07 | -1.29 | 4.46e-13 |  | 2.480837e-06 | 6.309609e-12 | -2.97 | 1.4e-11 | -12.90691 | -12.87777 | -1.501938 |  |  |  |  | 1.29 | 1.7536e-07 | 2.480837e-06 | -12.90007 | -1.420109
1.28 | 1.2123e-07 | -1.28 | 3.16e-13 |  | 1.715054e-06 | 4.470486e-12 | -2.97 | 1.4e-11 | -13.27607 | -13.25215 | -1.535554 |  |  |  |  | 1.28 | 1.2123e-07 | 1.715054e-06 | -13.27486 | -1.452155
1.27 | 8.31818e-08 | -1.27 | 7.58e-13 |  | 1.176782e-06 | 1.072351e-11 | -2.97 | 1.4e-11 | -13.65273 | -13.62654 | -1.569171 |  |  |  |  | 1.27 | 8.31818e-08 | 1.176782e-06 | -13.64964 | -1.484201
1.26 | 5.74827e-08 | -1.26 | 1.168e-12 |  | 8.132139e-07 | 1.652382e-11 | -2.97 | 1.4e-11 | -14.02227 | -14.00092 | -1.602787 |  |  |  |  | 1.26 | 5.74827e-08 | 8.132139e-07 | -14.02443 | -1.516247
1.25 | 3.9405e-08 | -1.25 | 1.552e-12 |  | 5.574667e-07 | 2.195631e-11 | -2.97 | 1.4e-11 | -14.39986 | -14.37531 | -1.636403 |  |  |  |  | 1.25 | 3.9405e-08 | 5.574667e-07 | -14.39922 | -1.548293
1.24 | 2.7211e-08 | -1.24 | 1.052e-12 |  | 3.849569e-07 | 1.488276e-11 | -2.97 | 1.4e-11 | -14.77013 | -14.7497 | -1.670019 |  |  |  |  | 1.24 | 2.7211e-08 | 3.849569e-07 | -14.774 | -1.580339
1.23 | 1.86488e-08 | -1.23 | 2.24e-13 |  | 2.638266e-07 | 3.168952e-12 | -2.97 | 1.4e-11 | -15.14797 | -15.12408 | -1.703635 |  |  |  |  | 1.23 | 1.86488e-08 | 2.638266e-07 | -15.14879 | -1.612385
1.22 | 1.28711e-08 | -1.22 | 1.422e-12 |  | 1.820888e-07 | 2.011718e-11 | -2.97 | 1.4e-11 | -15.51877 | -15.49847 | -1.737252 |  |  |  |  | 1.22 | 1.28711e-08 | 1.820888e-07 | -15.52357 | -1.644431
1.21 | 8.75322e-09 | -1.21 | 2.194e-12 |  | 1.238327e-07 | 3.103875e-11 | -2.97 | 1.4e-11 | -15.90433 | -15.87285 | -1.770868 |  |  |  |  | 1.21 | 8.75322e-09 | 1.238327e-07 | -15.89836 | -1.676477
1.2 | 6.049e-09 | -1.2 | 1.93e-12 |  | 8.557584e-08 | 2.730391e-11 | -2.97 | 1.4e-11 | -16.27386 | -16.24724 | -1.804484 |  |  |  |  | 1.2 | 6.049e-09 | 8.557584e-08 | -16.27314 | -1.708523
1.19 | 4.14792e-09 | -1.19 | 4.72e-13 |  | 5.868106e-08 | 6.677434e-12 | -2.97 | 1.4e-11 | -16.65115 | -16.62163 | -1.8381 |  |  |  |  | 1.19 | 4.14792e-09 | 5.868106e-08 | -16.64793 | -1.740569
1.18 | 2.86542e-09 | -1.18 | 8.48e-13 |  | 4.05374e-08 | 1.199675e-11 | -2.97 | 1.4e-11 | -17.02104 | -16.99601 | -1.871717 |  |  |  |  | 1.18 | 2.86542e-09 | 4.05374e-08 | -17.02271 | -1.772615
1.17 | 1.96558e-09 | -1.17 | 1.05e-12 |  | 2.780727e-08 | 1.485446e-11 | -2.97 | 1.4e-11 | -17.39797 | -17.3704 | -1.905333 |  |  |  |  | 1.17 | 1.96558e-09 | 2.780727e-08 | -17.3975 | -1.804661
1.16 | 1.36096e-09 | -1.16 | 1.636e-12 |  | 1.925365e-08 | 2.314467e-11 | -2.97 | 1.4e-11 | -17.76557 | -17.74479 | -1.938949 |  |  |  |  | 1.16 | 1.36096e-09 | 1.925365e-08 | -17.77228 | -1.836707
1.15 | 9.34092e-10 | -1.15 | 3.2e-13 |  | 1.32147e-08 | 4.527074e-12 | -2.97 | 1.4e-11 | -18.14194 | -18.11917 | -1.972565 |  |  |  |  | 1.15 | 9.34092e-10 | 1.32147e-08 | -18.14707 | -1.868753
1.14 | 6.4499e-10 | -1.14 | 7.98e-13 |  | 9.124742e-09 | 1.128939e-11 | -2.97 | 1.4e-11 | -18.51228 | -18.49356 | -2.006181 |  |  |  |  | 1.14 | 6.4499e-10 | 9.124742e-09 | -18.52185 | -1.900799
1.13 | 4.42562e-10 | -1.13 | 6e-15 |  | 6.260972e-09 | 8.488264e-14 | -2.97 | 1.4e-11 | -18.88893 | -18.86794 | -2.039798 |  |  |  |  | 1.13 | 4.42562e-10 | 6.260972e-09 | -18.89664 | -1.932845
1.12 | 3.06436e-10 | -1.12 | 9.18e-13 |  | 4.335183e-09 | 1.298704e-11 | -2.97 | 1.4e-11 | -19.2565 | -19.24233 | -2.073414 |  |  |  |  | 1.12 | 3.06436e-10 | 4.335183e-09 | -19.27142 | -1.964891
1.11 | 2.10468e-10 | -1.11 | 1.41e-12 |  | 2.977513e-09 | 1.994742e-11 | -2.97 | 1.4e-11 | -19.63218 | -19.61672 | -2.10703 |  |  |  |  | 1.11 | 2.10468e-10 | 2.977513e-09 | -19.64621 | -1.996937
1.1 | 1.4592e-10 | -1.1 | 3.2e-14 |  | 2.064346e-09 | 4.527074e-13 | -2.97 | 1.4e-11 | -19.99845 | -19.9911 | -2.140646 |  |  |  |  | 1.1 | 1.4592e-10 | 2.064346e-09 | -20.02099 | -2.028983
1.09 | 1.00826e-10 | -1.09 | 8.5e-13 |  | 1.426396e-09 | 1.202504e-11 | -2.97 | 1.4e-11 | -20.36811 | -20.36549 | -2.174263 |  |  |  |  | 1.09 | 1.00826e-10 | 1.426396e-09 | -20.39578 | -2.061029
1.08 | 6.9774e-11 | -1.08 | 2.82e-13 |  | 9.871002e-10 | 3.989484e-12 | -2.97 | 1.4e-11 | -20.73625 | -20.73987 | -2.207879 |  |  |  |  | 1.08 | 6.9774e-11 | 9.871002e-10 | -20.77057 | -2.093075
1.07 | 4.8088e-11 | -1.07 | 7.4e-14 |  | 6.80306e-10 | 1.046886e-12 | -2.97 | 1.4e-11 | -21.10848 | -21.11426 | -2.241495 |  |  |  |  | 1.07 | 4.8088e-11 | 6.80306e-10 | -21.14535 | -2.125121
1.06 | 3.35e-11 | -1.06 | 1.2e-13 |  | 4.739281e-10 | 1.697653e-12 | -2.97 | 1.4e-11 | -21.46997 | -21.48865 | -2.275111 |  |  |  |  | 1.06 | 3.35e-11 | 4.739281e-10 | -21.52014 | -2.157167
1.05 | 2.3182e-11 | -1.05 | 1.608e-12 |  | 3.279582e-10 | 2.274855e-11 | -2.97 | 1.4e-11 | -21.83813 | -21.86303 | -2.308727 |  |  |  |  | 1.05 | 2.3182e-11 | 3.279582e-10 | -21.89492 | -2.189213
1.04 | 1.6152e-11 | -1.04 | 1.346e-12 |  | 2.285041e-10 | 1.9042e-11 | -2.97 | 1.4e-11 | -22.19947 | -22.23742 | -2.342344 |  |  |  |  | 1.04 | 1.6152e-11 | 2.285041e-10 | -22.26971 | -2.221259
1.03 | 1.077e-11 | -1.03 | 9.12e-13 |  | 1.523643e-10 | 1.290216e-11 | -2.97 | 1.4e-11 | -22.60475 | -22.61181 | -2.37596 |  |  |  |  | 1.03 | 1.077e-11 | 1.523643e-10 | -22.64449 | -2.253305
1.02 | 7.87e-12 | -1.02 | 1.514e-12 |  | 1.113377e-10 | 2.141872e-11 | -2.97 | 1.4e-11 | -22.91845 | -22.98619 | -2.409576 |  |  |  |  | 1.02 | 7.87e-12 | 1.113377e-10 | -23.01928 | -2.285351
1.01 | 5.002e-12 | -1.01 | 2.6e-13 |  | 7.076382e-11 | 3.678248e-12 | -2.97 | 1.4e-11 | -23.37167 | -23.36058 | -2.443192 |  |  |  |  | 1.01 | 5.002e-12 | 7.076382e-11 | -23.39406 | -2.317398
1 | 3.38e-12 | -1 | 1.812e-12 |  | 4.781722e-11 | 2.563456e-11 | -2.97 | 1.4e-11 | -23.76364 | -23.73496 | -2.476809 |  |  |  |  | 1 | 3.38e-12 | 4.781722e-11 | -23.76885 | -2.349444
0.99 | 2.334e-12 | -0.99 | 3.94e-13 |  | 3.301935e-11 | 5.57396e-12 | -2.97 | 1.4e-11 | -24.13393 | -24.10935 | -2.510425 |  |  |  |  | 0.99 | 2.334e-12 | 3.301935e-11 | -24.14363 | -2.38149
0.98 | 1.716e-12 | -0.98 | 1.26e-13 |  | 2.427643e-11 | 1.782535e-12 | -2.97 | 1.4e-11 | -24.44152 | -24.48374 | -2.544041 |  |  |  |  | 0.98 | 1.716e-12 | 2.427643e-11 | -24.51842 | -2.413536
0.97 | 1.28e-12 | -0.97 | 4.88e-13 |  | 1.81083e-11 | 6.903788e-12 | -2.97 | 1.4e-11 | -24.73465 | -24.85812 | -2.577657 |  |  |  |  | 0.97 | 1.28e-12 | 1.81083e-11 | -24.8932 | -2.445582
0.96 | 5.6e-13 | -0.96 | 1.246e-12 |  | 7.922379e-12 | 1.762729e-11 | -2.97 | 1.4e-11 | -25.56133 | -25.23251 | -2.611273 |  |  |  |  | 0.96 | 5.6e-13 | 7.922379e-12 | -25.26799 | -2.477628
0.95 | 4.28e-13 | -0.95 | 9.88e-13 |  | 6.054961e-12 | 1.397734e-11 | -2.97 | 1.4e-11 | -25.83014 | -25.6069 | -2.64489 |  |  |  |  | 0.95 | 4.28e-13 | 6.054961e-12 | -25.64277 | -2.509674
0.94 | 2e-13 | -0.94 | 1.268e-12 |  | 2.829421e-12 | 1.793853e-11 | -2.97 | 1.4e-11 | -26.59095 | -25.98128 | -2.678506 |  |  |  |  | 0.94 | 2e-13 | 2.829421e-12 | -26.01756 | -2.54172
0.93 | 1.8e-14 | -0.93 | 2.32e-13 |  | 2.546479e-13 | 3.282129e-12 | -2.97 | 1.4e-11 | -28.99889 | -26.35567 | -2.712122 |  |  |  |  | 0.93 | 1.8e-14 | 2.546479e-13 | -26.39234 | -2.573766
0.92 | 2.5e-13 | -0.92 | 3.92e-13 |  | 3.536777e-12 | 5.545666e-12 | -2.97 | 1.4e-11 | -26.36781 | -26.73005 | -2.745738 |  |  |  |  | 0.92 | 2.5e-13 | 3.536777e-12 | -26.76713 | -2.605812
0.91 | 2.62e-13 | -0.91 | 1.86e-13 |  | 3.706542e-12 | 2.631362e-12 | -2.97 | 1.4e-11 | -26.32092 | -27.10444 | -2.779355 |  |  |  |  | 0.91 | 2.62e-13 | 3.706542e-12 | -27.14191 | -2.637858
0.9 | 1.02e-13 | -0.9 | 1.474e-12 |  | 1.443005e-12 | 2.085283e-11 | -2.97 | 1.4e-11 | -27.26429 | -27.47883 | -2.812971 |  |  |  |  | 0.9 | 1.02e-13 | 1.443005e-12 | -27.5167 | -2.669904
0.89 | 6.64e-13 | -0.89 | 3.6e-13 |  | 9.393678e-12 | 5.092958e-12 | -2.97 | 1.4e-11 | -25.39098 | -27.85321 | -2.846587 |  |  |  |  | 0.89 | 6.64e-13 | 9.393678e-12 | -27.89149 | -2.70195
0.88 | 5.88e-13 | -0.88 | 1.29e-12 |  | 8.318498e-12 | 1.824977e-11 | -2.97 | 1.4e-11 | -25.51254 | -28.2276 | -2.880203 |  |  |  |  | 0.88 | 5.88e-13 | 8.318498e-12 | -28.26627 | -2.733996
0.87 | 4.06e-13 | -0.87 | 1.154e-12 |  | 5.743725e-12 | 1.632576e-11 | -2.97 | 1.4e-11 | -25.88291 | -28.60198 | -2.91382 |  |  |  |  | 0.87 | 4.06e-13 | 5.743725e-12 | -28.64106 | -2.766042
0.86 | 4.76e-13 | -0.86 | 3.12e-13 |  | 6.734022e-12 | 4.413897e-12 | -2.97 | 1.4e-11 | -25.72385 | -28.97637 | -2.947436 |  |  |  |  | 0.86 | 4.76e-13 | 6.734022e-12 | -29.01584 | -2.798088
0.85 | 5.4e-13 | -0.85 | 8.44e-13 |  | 7.639437e-12 | 1.194016e-11 | -2.97 | 1.4e-11 | -25.5977 | -29.35076 | -2.981052 |  |  |  |  | 0.85 | 5.4e-13 | 7.639437e-12 | -29.39063 | -2.830134
0.84 | 4.16e-13 | -0.84 | 1.498e-12 |  | 5.885196e-12 | 2.119236e-11 | -2.97 | 1.4e-11 | -25.85858 | -29.72514 | -3.014668 |  |  |  |  | 0.84 | 4.16e-13 | 5.885196e-12 | -29.76541 | -2.86218
0.83 | 3.32e-13 | -0.83 | 1.108e-12 |  | 4.696839e-12 | 1.567499e-11 | -2.97 | 1.4e-11 | -26.08413 | -30.09953 | -3.048284 |  |  |  |  | 0.83 | 3.32e-13 | 4.696839e-12 | -30.1402 | -2.894226
0.82 | 6e-13 | -0.82 | 9.7e-13 |  | 8.488264e-12 | 1.372269e-11 | -2.97 | 1.4e-11 | -25.49234 | -30.47392 | -3.081901 |  |  |  |  | 0.82 | 6e-13 | 8.488264e-12 | -30.51498 | -2.926272
0.81 | 2.76e-13 | -0.81 | 1.24e-12 |  | 3.904601e-12 | 1.754241e-11 | -2.97 | 1.4e-11 | -26.26887 | -30.8483 | -3.115517 |  |  |  |  | 0.81 | 2.76e-13 | 3.904601e-12 | -30.88977 | -2.958318
0.8 | 1.72e-13 | -0.8 | 2.46e-13 |  | 2.433302e-12 | 3.480188e-12 | -2.97 | 1.4e-11 | -26.74177 | -31.22269 | -3.149133 |  |  |  |  | 0.8 | 1.72e-13 | 2.433302e-12 | -31.26455 | -2.990364
0.79 | 4.74e-13 | -0.79 | 1.076e-12 |  | 6.705728e-12 | 1.522229e-11 | -2.97 | 1.4e-11 | -25.72806 | -31.59707 | -3.182749 |  |  |  |  | 0.79 | 4.74e-13 | 6.705728e-12 | -31.63934 | -3.02241
0.78 | 5.02e-13 | -0.78 | 1.78e-12 |  | 7.101847e-12 | 2.518185e-11 | -2.97 | 1.4e-11 | -25.67067 | -31.97146 | -3.216366 |  |  |  |  | 0.78 | 5.02e-13 | 7.101847e-12 | -32.01412 | -3.054456
0.77 | 3.54e-13 | -0.77 | 6e-14 |  | 5.008076e-12 | 8.488264e-13 | -2.97 | 1.4e-11 | -26.01997 | -32.34585 | -3.249982 |  |  |  |  | 0.77 | 3.54e-13 | 5.008076e-12 | -32.38891 | -3.086502
0.76 | 6.34e-13 | -0.76 | 1.356e-12 |  | 8.969265e-12 | 1.918348e-11 | -2.97 | 1.4e-11 | -25.43722 | -32.72023 | -3.283598 |  |  |  |  | 0.76 | 6.34e-13 | 8.969265e-12 | -32.76369 | -3.118548
0.75 | 4.94e-13 | -0.75 | 1.608e-12 |  | 6.98867e-12 | 2.274855e-11 | -2.97 | 1.4e-11 | -25.68673 | -33.09462 | -3.317214 |  |  |  |  | 0.75 | 4.94e-13 | 6.98867e-12 | -33.13848 | -3.150594
0.74 | 4.68e-13 | -0.74 | 1.392e-12 |  | 6.620846e-12 | 1.969277e-11 | -2.97 | 1.4e-11 | -25.7408 | -33.469 | -3.35083 |  |  |  |  | 0.74 | 4.68e-13 | 6.620846e-12 | -33.51326 | -3.18264
0.73 | 5.14e-13 | -0.73 | 4.8e-14 |  | 7.271613e-12 | 6.790611e-13 | -2.97 | 1.4e-11 | -25.64704 | -33.84339 | -3.384447 |  |  |  |  | 0.73 | 5.14e-13 | 7.271613e-12 | -33.88805 | -3.214686
0.72 | 4.28e-13 | -0.72 | 1.024e-12 |  | 6.054961e-12 | 1.448664e-11 | -2.97 | 1.4e-11 | -25.83014 | -34.21778 | -3.418063 |  |  |  |  | 0.72 | 4.28e-13 | 6.054961e-12 | -34.26284 | -3.246732
0.71 | 6.04e-13 | -0.71 | 1.7e-13 |  | 8.544852e-12 | 2.405008e-12 | -2.97 | 1.4e-11 | -25.48569 | -34.59216 | -3.451679 |  |  |  |  | 0.71 | 6.04e-13 | 8.544852e-12 | -34.63762 | -3.278778
0.7 | 7.44e-13 | -0.7 | 1.148e-12 |  | 1.052545e-11 | 1.624088e-11 | -2.97 | 1.4e-11 | -25.27723 | -34.96655 | -3.485295 |  |  |  |  | 0.7 | 7.44e-13 | 1.052545e-11 | -35.01241 | -3.310824
0.69 | 3.48e-13 | -0.69 | 8.78e-13 |  | 4.923193e-12 | 1.242116e-11 | -2.97 | 1.4e-11 | -26.03706 | -35.34094 | -3.518912 |  |  |  |  | 0.69 | 3.48e-13 | 4.923193e-12 | -35.38719 | -3.34287
0.68 | 8.8e-14 | -0.68 | 7.26e-13 |  | 1.244945e-12 | 1.02708e-11 | -2.97 | 1.4e-11 | -27.41193 | -35.71532 | -3.552528 |  |  |  |  | 0.68 | 8.8e-14 | 1.244945e-12 | -35.76198 | -3.374916
0.67 | 5.88e-13 | -0.67 | 3.16e-13 |  | 8.318498e-12 | 4.470486e-12 | -2.97 | 1.4e-11 | -25.51254 | -36.08971 | -3.586144 |  |  |  |  | 0.67 | 5.88e-13 | 8.318498e-12 | -36.13676 | -3.406962
0.66 | 8.44e-13 | -0.66 | 3e-13 |  | 1.194016e-11 | 4.244132e-12 | -2.97 | 1.4e-11 | -25.15111 | -36.46409389 | -3.61976 |  |  |  |  | 0.66 | 8.44e-13 | 1.194016e-11 | -36.51155 | -3.439008
0.65 | 2.12e-13 | -0.65 | 1.18e-13 |  | 2.999186e-12 | 1.669359e-12 | -2.97 | 1.4e-11 | -26.53268 | -36.83848 | -3.653376 |  |  |  |  | 0.65 | 2.12e-13 | 2.999186e-12 | -36.88633 | -3.471054
0.64 | 4.72e-13 | -0.64 | 5.26e-13 |  | 6.677434e-12 | 7.441378e-12 | -2.97 | 1.4e-11 | -25.73229 | -37.21287 | -3.686993 |  |  |  |  | 0.64 | 4.72e-13 | 6.677434e-12 | -37.26112 | -3.5031
0.63 | 4.66e-13 | -0.63 | 1.46e-12 |  | 6.592551e-12 | 2.065477e-11 | -2.97 | 1.4e-11 | -25.74508 | -37.58725 | -3.720609 |  |  |  |  | 0.63 | 4.66e-13 | 6.592551e-12 | -37.6359 | -3.535146
0.62 | 6.58e-13 | -0.62 | 2.128e-12 |  | 9.308796e-12 | 3.010504e-11 | -2.97 | 1.4e-11 | -25.40006 | -37.96164 | -3.754225 |  |  |  |  | 0.62 | 6.58e-13 | 9.308796e-12 | -38.01069 | -3.567192
0.61 | 5.04e-13 | -0.61 | 2.17e-12 |  | 7.130141e-12 | 3.069922e-11 | -2.97 | 1.4e-11 | -25.66669 | -38.33602 | -3.787841 |  |  |  |  | 0.61 | 5.04e-13 | 7.130141e-12 | -38.38547 | -3.599239
0.6 | 5.98e-13 | -0.6 | 9.36e-13 |  | 8.459969e-12 | 1.324169e-11 | -2.97 | 1.4e-11 | -25.49568 | -38.71041 | -3.821458 |  |  |  |  | 0.6 | 5.98e-13 | 8.459969e-12 | -38.76026 | -3.631285
0.59 | 4.24e-13 | -0.59 | 5.56e-13 |  | 5.998373e-12 | 7.865791e-12 | -2.97 | 1.4e-11 | -25.83953 | -39.0848 | -3.855074 |  |  |  |  | 0.59 | 4.24e-13 | 5.998373e-12 | -39.13504 | -3.663331
0.58 | 5.8e-13 | -0.58 | 1.912e-12 |  | 8.205322e-12 | 2.704927e-11 | -2.97 | 1.4e-11 | -25.52624 | -39.45918 | -3.88869 |  |  |  |  | 0.58 | 5.8e-13 | 8.205322e-12 | -39.50983 | -3.695377
0.57 | 6.74e-13 | -0.57 | 1.742e-12 |  | 9.535149e-12 | 2.464426e-11 | -2.97 | 1.4e-11 | -25.37604 | -39.83357 | -3.922306 |  |  |  |  | 0.57 | 6.74e-13 | 9.535149e-12 | -39.88461 | -3.727423
0.56 | 3.5e-13 | -0.56 | 1.702e-12 |  | 4.951487e-12 | 2.407837e-11 | -2.97 | 1.4e-11 | -26.03133 | -40.20796 | -3.955922 |  |  |  |  | 0.56 | 3.5e-13 | 4.951487e-12 | -40.2594 | -3.759469
0.55 | 2.5e-13 | -0.55 | 1e-13 |  | 3.536777e-12 | 1.414711e-12 | -2.97 | 1.4e-11 | -26.36781 | -40.58234 | -3.989539 |  |  |  |  | 0.55 | 2.5e-13 | 3.536777e-12 | -40.63419 | -3.791515
0.54 | 1.01e-12 | -0.54 | 2.146e-12 |  | 1.428858e-11 | 3.035969e-11 | -2.97 | 1.4e-11 | -24.97156 | -40.95673 | -4.023155 |  |  |  |  | 0.54 | 1.01e-12 | 1.428858e-11 | -41.00897 | -3.823561
0.53 | 5.58e-13 | -0.53 | 7.2e-13 |  | 7.894085e-12 | 1.018592e-11 | -2.97 | 1.4e-11 | -25.56491 | -41.33111 | -4.056771 |  |  |  |  | 0.53 | 5.58e-13 | 7.894085e-12 | -41.38376 | -3.855607
0.52 | 4.68e-13 | -0.52 | 1.1e-12 |  | 6.620846e-12 | 1.556182e-11 | -2.97 | 1.4e-11 | -25.7408 | -41.7055 | -4.090387 |  |  |  |  | 0.52 | 4.68e-13 | 6.620846e-12 | -41.75854 | -3.887653
0.51 | 4.2e-13 | -0.51 | 8.42e-13 |  | 5.941785e-12 | 1.191186e-11 | -2.97 | 1.4e-11 | -25.84901 | -42.07989 | -4.124004 |  |  |  |  | 0.51 | 4.2e-13 | 5.941785e-12 | -42.13333 | -3.919699
0.5 | 2.84e-13 | -0.5 | 2.308e-12 |  | 4.017778e-12 | 3.265152e-11 | -2.97 | 1.4e-11 | -26.24029 | -42.45427 | -4.15762 |  |  |  |  | 0.5 | 2.84e-13 | 4.017778e-12 | -42.50811 | -3.951745
0.49 | 3.28e-13 | -0.49 | 4.4e-14 |  | 4.640251e-12 | 6.224727e-13 | -2.97 | 1.4e-11 | -26.09625 | -42.82866 | -4.191236 |  |  |  |  | 0.49 | 3.28e-13 | 4.640251e-12 | -42.8829 | -3.983791
0.48 | 4.28e-13 | -0.48 | 7.72e-13 |  | 6.054961e-12 | 1.092157e-11 | -2.97 | 1.4e-11 | -25.83014 | -43.20304 | -4.224852 |  |  |  |  | 0.48 | 4.28e-13 | 6.054961e-12 | -43.25768 | -4.015837
0.47 | 4.96e-13 | -0.47 | 1.18e-13 |  | 7.016965e-12 | 1.669359e-12 | -2.97 | 1.4e-11 | -25.68269 | -43.57743 | -4.258468 |  |  |  |  | 0.47 | 4.96e-13 | 7.016965e-12 | -43.63247 | -4.047883
0.46 | 1.84e-13 | -0.46 | 1.078e-12 |  | 2.603068e-12 | 1.525058e-11 | -2.97 | 1.4e-11 | -26.67433 | -43.95182 | -4.292085 |  |  |  |  | 0.46 | 1.84e-13 | 2.603068e-12 | -44.00725 | -4.079929
0.45 | 4.72e-13 | -0.45 | 1.56e-13 |  | 6.677434e-12 | 2.206949e-12 | -2.97 | 1.4e-11 | -25.73229 | -44.3262 | -4.325701 |  |  |  |  | 0.45 | 4.72e-13 | 6.677434e-12 | -44.38204 | -4.111975
0.44 | 2.74e-13 | -0.44 | 1.68e-13 |  | 3.876307e-12 | 2.376714e-12 | -2.97 | 1.4e-11 | -26.27614 | -44.70059 | -4.359317 |  |  |  |  | 0.44 | 2.74e-13 | 3.876307e-12 | -44.75682 | -4.144021
0.43 | 4.82e-13 | -0.43 | 2.838e-12 |  | 6.818905e-12 | 4.014949e-11 | -2.97 | 1.4e-11 | -25.71132 | -45.07498 | -4.392933 |  |  |  |  | 0.43 | 4.82e-13 | 6.818905e-12 | -45.13161 | -4.176067
0.42 | 7.7e-13 | -0.42 | 6.4e-13 |  | 1.089327e-11 | 9.054148e-12 | -2.97 | 1.4e-11 | -25.24288 | -45.44936 | -4.42655 |  |  |  |  | 0.42 | 7.7e-13 | 1.089327e-11 | -45.50639 | -4.208113
0.41 | 4.78e-13 | -0.41 | 8.9e-13 |  | 6.762317e-12 | 1.259092e-11 | -2.97 | 1.4e-11 | -25.71966 | -45.82375 | -4.460166 |  |  |  |  | 0.41 | 4.78e-13 | 6.762317e-12 | -45.88118 | -4.240159
0.4 | 2.42e-13 | -0.4 | 4.28e-13 |  | 3.4236e-12 | 6.054961e-12 | -2.97 | 1.4e-11 | -26.40033 | -46.19813 | -4.493782 |  |  |  |  | 0.4 | 2.42e-13 | 3.4236e-12 | -46.25596 | -4.272205
0.39 | 4.98e-13 | -0.39 | 1.732e-12 |  | 7.045259e-12 | 2.450279e-11 | -2.97 | 1.4e-11 | -25.67867 | -46.57252 | -4.527398 |  |  |  |  | 0.39 | 4.98e-13 | 7.045259e-12 | -46.63075 | -4.304251
0.38 | 5e-13 | -0.38 | 4.4e-14 |  | 7.073553e-12 | 6.224727e-13 | -2.97 | 1.4e-11 | -25.67466 | -46.94691 | -4.561015 |  |  |  |  | 0.38 | 5e-13 | 7.073553e-12 | -47.00554 | -4.336297
0.37 | 6.52e-13 | -0.37 | 6.6e-13 |  | 9.223913e-12 | 9.33709e-12 | -2.97 | 1.4e-11 | -25.40922 | -47.32129 | -4.594631 |  |  |  |  | 0.37 | 6.52e-13 | 9.223913e-12 | -47.38032 | -4.368343
0.36 | 5.78e-13 | -0.36 | 6.64e-13 |  | 8.177027e-12 | 9.393678e-12 | -2.97 | 1.4e-11 | -25.52969 | -47.69568 | -4.628247 |  |  |  |  | 0.36 | 5.78e-13 | 8.177027e-12 | -47.75511 | -4.400389
0.35 | 5.04e-13 | -0.35 | 9.74e-13 |  | 7.130141e-12 | 1.377928e-11 | -2.97 | 1.4e-11 | -25.66669 | -48.07007 | -4.661863 |  |  |  |  | 0.35 | 5.04e-13 | 7.130141e-12 | -48.12989 | -4.432435
0.34 | 4.2e-13 | -0.34 | 1.64e-12 |  | 5.941785e-12 | 2.320125e-11 | -2.97 | 1.4e-11 | -25.84901 | -48.44445 | -4.695479 |  |  |  |  | 0.34 | 4.2e-13 | 5.941785e-12 | -48.50468 | -4.464481
0.33 | 4.38e-13 | -0.33 | 1.58e-12 |  | 6.196432e-12 | 2.235243e-11 | -2.97 | 1.4e-11 | -25.80705 | -48.81884 | -4.729096 |  |  |  |  | 0.33 | 4.38e-13 | 6.196432e-12 | -48.87946 | -4.496527
0.32 | 2.76e-13 | -0.32 | 1.066e-12 |  | 3.904601e-12 | 1.508082e-11 | -2.97 | 1.4e-11 | -26.26887 | -49.19322 | -4.762712 |  |  |  |  | 0.32 | 2.76e-13 | 3.904601e-12 | -49.25425 | -4.528573
0.31 | 4.04e-13 | -0.31 | 7.5e-13 |  | 5.715431e-12 | 1.061033e-11 | -2.97 | 1.4e-11 | -25.88785 | -49.56761 | -4.796328 |  |  |  |  | 0.31 | 4.04e-13 | 5.715431e-12 | -49.62903 | -4.560619
0.3 | 6.04e-13 | -0.3 | 1.026e-12 |  | 8.544852e-12 | 1.451493e-11 | -2.97 | 1.4e-11 | -25.48569 | -49.942 | -4.829944 |  |  |  |  | 0.3 | 6.04e-13 | 8.544852e-12 | -50.00382 | -4.592665
0.29 | 5.08e-13 | -0.29 | 1.45e-12 |  | 7.18673e-12 | 2.05133e-11 | -2.97 | 1.4e-11 | -25.65878 | -50.31638 | -4.863561 |  |  |  |  | 0.29 | 5.08e-13 | 7.18673e-12 | -50.3786 | -4.624711
0.28 | 3.22e-13 | -0.28 | 4e-13 |  | 4.555368e-12 | 5.658842e-12 | -2.97 | 1.4e-11 | -26.11471 | -50.69077 | -4.897177 |  |  |  |  | 0.28 | 3.22e-13 | 4.555368e-12 | -50.75339 | -4.656757
0.27 | 3.6e-13 | -0.27 | 1.396e-12 |  | 5.092958e-12 | 1.974936e-11 | -2.97 | 1.4e-11 | -26.00316 | -51.06515 | -4.930793 |  |  |  |  | 0.27 | 3.6e-13 | 5.092958e-12 | -51.12817 | -4.688803
0.26 | 5.74e-13 | -0.26 | 8.1e-13 |  | 8.120439e-12 | 1.145916e-11 | -2.97 | 1.4e-11 | -25.53664 | -51.43954 | -4.964409 |  |  |  |  | 0.26 | 5.74e-13 | 8.120439e-12 | -51.50296 | -4.720849
0.25 | 4.56e-13 | -0.25 | 3.058e-12 |  | 6.45108e-12 | 4.326185e-11 | -2.97 | 1.4e-11 | -25.76677 | -51.81393 | -4.998025 |  |  |  |  | 0.25 | 4.56e-13 | 6.45108e-12 | -51.87774 | -4.752895
0.24 | 2.8e-13 | -0.24 | 3.12e-13 |  | 3.96119e-12 | 4.413897e-12 | -2.97 | 1.4e-11 | -26.25448 | -52.18831 | -5.031642 |  |  |  |  | 0.24 | 2.8e-13 | 3.96119e-12 | -52.25253 | -4.784941
0.23 | 3.94e-13 | -0.23 | 1.69e-12 |  | 5.57396e-12 | 2.390861e-11 | -2.97 | 1.4e-11 | -25.91292 | -52.5627 | -5.065258 |  |  |  |  | 0.23 | 3.94e-13 | 5.57396e-12 | -52.62731 | -4.816987
0.22 | 3.6e-13 | -0.22 | 3.76e-13 |  | 5.092958e-12 | 5.319312e-12 | -2.97 | 1.4e-11 | -26.00316 | -52.93709 | -5.098874 |  |  |  |  | 0.22 | 3.6e-13 | 5.092958e-12 | -53.0021 | -4.849033
0.21 | 4.12e-13 | -0.21 | 6.12e-13 |  | 5.828608e-12 | 8.658029e-12 | -2.97 | 1.4e-11 | -25.86824 | -53.31147 | -5.13249 |  |  |  |  | 0.21 | 4.12e-13 | 5.828608e-12 | -53.37689 | -4.881079
0.2 | 3.24e-13 | -0.2 | 3.172e-12 |  | 4.583662e-12 | 4.487462e-11 | -2.97 | 1.4e-11 | -26.10852 | -53.68586 | -5.166107 |  |  |  |  | 0.2 | 3.24e-13 | 4.583662e-12 | -53.75167 | -4.913126
0.19 | 4.44e-13 | -0.19 | 1.254e-12 |  | 6.281315e-12 | 1.774047e-11 | -2.97 | 1.4e-11 | -25.79344 | -54.06024 | -5.199723 |  |  |  |  | 0.19 | 4.44e-13 | 6.281315e-12 | -54.12646 | -4.945172
0.18 | 1.9e-13 | -0.18 | 2.3e-13 |  | 2.68795e-12 | 3.253834e-12 | -2.97 | 1.4e-11 | -26.64224 | -54.43463 | -5.233339 |  |  |  |  | 0.18 | 1.9e-13 | 2.68795e-12 | -54.50124 | -4.977218
0.17 | 6.76e-13 | -0.17 | 1.018e-12 |  | 9.563444e-12 | 1.440175e-11 | -2.97 | 1.4e-11 | -25.37307 | -54.80902 | -5.266955 |  |  |  |  | 0.17 | 6.76e-13 | 9.563444e-12 | -54.87603 | -5.009264
0.16 | 3.16e-13 | -0.16 | 1.8e-13 |  | 4.470486e-12 | 2.546479e-12 | -2.97 | 1.4e-11 | -26.13352 | -55.1834 | -5.300571 |  |  |  |  | 0.16 | 3.16e-13 | 4.470486e-12 | -55.25081 | -5.04131
0.15 | 6.4e-14 | -0.15 | 1.25e-12 |  | 9.054148e-13 | 1.768388e-11 | -2.97 | 1.4e-11 | -27.73038 | -55.55779 | -5.334188 |  |  |  |  | 0.15 | 6.4e-14 | 9.054148e-13 | -55.6256 | -5.073356
0.14 | 4.66e-13 | -0.14 | 3.78e-13 |  | 6.592551e-12 | 5.347606e-12 | -2.97 | 1.4e-11 | -25.74508 | -55.93217 | -5.367804 |  |  |  |  | 0.14 | 4.66e-13 | 6.592551e-12 | -56.00038 | -5.105402
0.13 | 4.62e-13 | -0.13 | 9.42e-13 |  | 6.535963e-12 | 1.332657e-11 | -2.97 | 1.4e-11 | -25.7537 | -56.30656 | -5.40142 |  |  |  |  | 0.13 | 4.62e-13 | 6.535963e-12 | -56.37517 | -5.137448
0.12 | 2.58e-13 | -0.12 | 1.122e-12 |  | 3.649953e-12 | 1.587305e-11 | -2.97 | 1.4e-11 | -26.33631 | -56.68095 | -5.435036 |  |  |  |  | 0.12 | 2.58e-13 | 3.649953e-12 | -56.74995 | -5.169494
0.11 | 4.38e-13 | -0.11 | 7.28e-13 |  | 6.196432e-12 | 1.029909e-11 | -2.97 | 1.4e-11 | -25.80705 | -57.05533 | -5.468653 |  |  |  |  | 0.11 | 4.38e-13 | 6.196432e-12 | -57.12474 | -5.20154
0.1 | 2.86e-13 | -0.1 | 1.01e-12 |  | 4.046072e-12 | 1.428858e-11 | -2.97 | 1.4e-11 | -26.23327 | -57.42972 | -5.502269 |  |  |  |  | 0.1 | 2.86e-13 | 4.046072e-12 | -57.49952 | -5.233586
0.09 | 5.44e-13 | -0.09 | 2.06e-13 |  | 7.696026e-12 | 2.914304e-12 | -2.97 | 1.4e-11 | -25.59032 | -57.80411 | -5.535885 |  |  |  |  | 0.09 | 5.44e-13 | 7.696026e-12 | -57.87431 | -5.265632
0.08 | 4.06e-13 | -0.08 | 1.754e-12 |  | 5.743725e-12 | 2.481402e-11 | -2.97 | 1.4e-11 | -25.88291 | -58.17849 | -5.569501 |  |  |  |  | 0.08 | 4.06e-13 | 5.743725e-12 | -58.24909 | -5.297678
0.07 | 4.42e-13 | -0.07 | 1.38e-13 |  | 6.253021e-12 | 1.952301e-12 | -2.97 | 1.4e-11 | -25.79796 | -58.55288 | -5.603117 |  |  |  |  | 0.07 | 4.42e-13 | 6.253021e-12 | -58.62388 | -5.329724
0.06 | 3.9e-13 | -0.06 | 5.3e-13 |  | 5.517371e-12 | 7.497966e-12 | -2.97 | 1.4e-11 | -25.92312 | -58.92726 | -5.636734 |  |  |  |  | 0.06 | 3.9e-13 | 5.517371e-12 | -58.99866 | -5.36177
0.05 | 3.98e-13 | -0.05 | 1.316e-12 |  | 5.630548e-12 | 1.861759e-11 | -2.97 | 1.4e-11 | -25.90281 | -59.30165 | -5.67035 |  |  |  |  | 0.05 | 3.98e-13 | 5.630548e-12 | -59.37345 | -5.393816
0.04 | 2.98e-13 | -0.04 | 7.36e-13 |  | 4.215838e-12 | 1.041227e-11 | -2.97 | 1.4e-11 | -26.19217 | -59.67604 | -5.703966 |  |  |  |  | 0.04 | 2.98e-13 | 4.215838e-12 | -59.74823 | -5.425862
0.03 | 2.3e-13 | -0.03 | 1.412e-12 |  | 3.253834e-12 | 1.997571e-11 | -2.97 | 1.4e-11 | -26.45119 | -60.05042 | -5.737582 |  |  |  |  | 0.03 | 2.3e-13 | 3.253834e-12 | -60.12302 | -5.457908
0.02 | 3.58e-13 | -0.02 | 2.54e-13 |  | 5.064664e-12 | 3.593365e-12 | -2.97 | 1.4e-11 | -26.00873 | -60.42481 | -5.771199 |  |  |  |  | 0.02 | 3.58e-13 | 5.064664e-12 | -60.49781 | -5.489954
0.01 | 3.78e-13 | -0.01 | 1.04e-12 |  | 5.347606e-12 | 1.471299e-11 | -2.97 | 1.4e-11 | -25.95437 | -60.79919 | -5.804815 |  |  |  |  | 0.01 | 3.78e-13 | 5.347606e-12 | -60.87259 | -5.522
0 | 3.58e-13 | 0 | 2.56e-13 |  | 5.064664e-12 | 3.621659e-12 | -2.97 | 1.4e-11 | -26.00873 | -61.17358 | -5.838431 |  |  |  |  | 0 | 3.58e-13 | 5.064664e-12 | -61.24738 | -5.554046
[16 empty] | 0 | 1.7e-13 | 2.405008e-12
[16 empty] | -0.01 | 9.7e-13 | 1.372269e-11
[16 empty] | -0.02 | 1.494e-12 | 2.113578e-11
[16 empty] | -0.03 | 1.092e-12 | 1.544864e-11
[16 empty] | -0.04 | 1.006e-12 | 1.423199e-11
[16 empty] | -0.05 | 1.66e-12 | 2.34842e-11
[16 empty] | -0.06 | 1.504e-12 | 2.127725e-11
[16 empty] | -0.07 | 4.8e-14 | 6.790611e-13
[16 empty] | -0.08 | 1.106e-12 | 1.56467e-11
[16 empty] | -0.09 | 1.986e-12 | 2.809615e-11
[16 empty] | -0.1 | 1.11e-12 | 1.570329e-11
[16 empty] | -0.11 | 8e-14 | 1.131768e-12
[16 empty] | -0.12 | 6.22e-13 | 8.7995e-12
[16 empty] | -0.13 | 1.768e-12 | 2.501208e-11
[16 empty] | -0.14 | 1.524e-12 | 2.156019e-11
[16 empty] | -0.15 | 7.26e-13 | 1.02708e-11
[16 empty] | -0.16 | 1.424e-12 | 2.014548e-11
[16 empty] | -0.17 | 6.54e-13 | 9.252207e-12
[16 empty] | -0.18 | 2.094e-12 | 2.962404e-11
[16 empty] | -0.19 | 1.034e-12 | 1.462811e-11
[16 empty] | -0.2 | 2.286e-12 | 3.234028e-11
[16 empty] | -0.21 | 2e-13 | 2.829421e-12
[16 empty] | -0.22 | 1.374e-12 | 1.943812e-11
[16 empty] | -0.23 | 2.418e-12 | 3.42077e-11
[16 empty] | -0.24 | 1.006e-12 | 1.423199e-11
[16 empty] | -0.25 | 1.214e-12 | 1.717459e-11
[16 empty] | -0.26 | 1.524e-12 | 2.156019e-11
[16 empty] | -0.27 | 1.538e-12 | 2.175825e-11
[16 empty] | -0.28 | 9.88e-13 | 1.397734e-11
[16 empty] | -0.29 | 7.4e-13 | 1.046886e-11
[16 empty] | -0.3 | 1.286e-12 | 1.819318e-11
[16 empty] | -0.31 | 7.86e-13 | 1.111963e-11
[16 empty] | -0.32 | 2.018e-12 | 2.854886e-11
[16 empty] | -0.33 | 4.48e-13 | 6.337904e-12
[16 empty] | -0.34 | 1.16e-13 | 1.641064e-12
[16 empty] | -0.35 | 2.484e-12 | 3.514141e-11
[16 empty] | -0.36 | 1.434e-12 | 2.028695e-11
[16 empty] | -0.37 | 1.24e-13 | 1.754241e-12
[16 empty] | -0.38 | 9.76e-13 | 1.380758e-11
[16 empty] | -0.39 | 3.4e-13 | 4.810016e-12
[16 empty] | -0.4 | 1.404e-12 | 1.986254e-11
[16 empty] | -0.41 | 2.98e-13 | 4.215838e-12
[16 empty] | -0.42 | 4.42e-13 | 6.253021e-12
[16 empty] | -0.43 | 1.882e-12 | 2.662485e-11
[16 empty] | -0.44 | 1.252e-12 | 1.771218e-11
[16 empty] | -0.45 | 6.4e-13 | 9.054148e-12
[16 empty] | -0.46 | 4.4e-13 | 6.224727e-12
[16 empty] | -0.47 | 6.46e-13 | 9.139031e-12
[16 empty] | -0.48 | 1.658e-12 | 2.34559e-11
[16 empty] | -0.49 | 2.74e-13 | 3.876307e-12
[16 empty] | -0.5 | 4.94e-13 | 6.98867e-12
[16 empty] | -0.51 | 1.326e-12 | 1.875906e-11
[16 empty] | -0.52 | 9.14e-13 | 1.293045e-11
[16 empty] | -0.53 | 2.11e-12 | 2.985039e-11
[16 empty] | -0.54 | 9.42e-13 | 1.332657e-11
[16 empty] | -0.55 | 8.38e-13 | 1.185527e-11
[16 empty] | -0.56 | 8.02e-13 | 1.134598e-11
[16 empty] | -0.57 | 2.186e-12 | 3.092557e-11
[16 empty] | -0.58 | 1.46e-12 | 2.065477e-11
[16 empty] | -0.59 | 4.96e-13 | 7.016965e-12
[16 empty] | -0.6 | 5.86e-13 | 8.290204e-12
[16 empty] | -0.61 | 1.188e-12 | 1.680676e-11
[16 empty] | -0.62 | 7.86e-13 | 1.111963e-11
[16 empty] | -0.63 | 1.936e-12 | 2.73888e-11
[16 empty] | -0.64 | 1.548e-12 | 2.189972e-11
[16 empty] | -0.65 | 4.22e-13 | 5.970079e-12
[16 empty] | -0.66 | 5.62e-13 | 7.950674e-12
[16 empty] | -0.67 | 1.1e-13 | 1.556182e-12
[16 empty] | -0.68 | 1.788e-12 | 2.529503e-11
[16 empty] | -0.69 | 1.252e-12 | 1.771218e-11
[16 empty] | -0.7 | 7.68e-13 | 1.086498e-11
[16 empty] | -0.71 | 5.62e-13 | 7.950674e-12
[16 empty] | -0.72 | 8.8e-13 | 1.244945e-11
[16 empty] | -0.73 | 7.6e-14 | 1.07518e-12
[16 empty] | -0.74 | 7.84e-13 | 1.109133e-11
[16 empty] | -0.75 | 1.17e-12 | 1.655211e-11
[16 empty] | -0.76 | 7.7e-13 | 1.089327e-11
[16 empty] | -0.77 | 1.48e-12 | 2.093772e-11
[16 empty] | -0.78 | 1.212e-12 | 1.714629e-11
[16 empty] | -0.79 | 9e-14 | 1.27324e-12
[16 empty] | -0.8 | 4.12e-13 | 5.828608e-12
[16 empty] | -0.81 | 2.072e-12 | 2.93128e-11
[16 empty] | -0.82 | 1.782e-12 | 2.521014e-11
[16 empty] | -0.83 | 3.52e-13 | 4.979781e-12
[16 empty] | -0.84 | 3.08e-13 | 4.357309e-12
[16 empty] | -0.85 | 3.238e-12 | 4.580833e-11
[16 empty] | -0.86 | 2.6e-13 | 3.678248e-12
[16 empty] | -0.87 | 3.06e-13 | 4.329014e-12
[16 empty] | -0.88 | 9.1e-13 | 1.287387e-11
[16 empty] | -0.89 | 2.502e-12 | 3.539606e-11
[16 empty] | -0.9 | 1.15e-12 | 1.626917e-11
[16 empty] | -0.91 | 4.04e-13 | 5.715431e-12
[16 empty] | -0.92 | 6.76e-13 | 9.563444e-12
[16 empty] | -0.93 | 6.66e-13 | 9.421973e-12
[16 empty] | -0.94 | 2.06e-13 | 2.914304e-12
[16 empty] | -0.95 | 1.894e-12 | 2.679462e-11
[16 empty] | -0.96 | 1.744e-12 | 2.467255e-11
[16 empty] | -0.97 | 2.16e-13 | 3.055775e-12
[16 empty] | -0.98 | 7.06e-13 | 9.987857e-12
[16 empty] | -0.99 | 1.178e-12 | 1.666529e-11
[16 empty] | -1 | 1.18e-13 | 1.669359e-12
[16 empty] | -1.01 | 1.062e-12 | 1.502423e-11
[16 empty] | -1.02 | 1.68e-12 | 2.376714e-11
[16 empty] | -1.03 | 1.836e-12 | 2.597409e-11
[16 empty] | -1.04 | 5.36e-13 | 7.582849e-12
[16 empty] | -1.05 | 1.052e-12 | 1.488276e-11
[16 empty] | -1.06 | 1.942e-12 | 2.747368e-11
[16 empty] | -1.07 | 1.478e-12 | 2.090942e-11
[16 empty] | -1.08 | 9.3e-13 | 1.315681e-11
[16 empty] | -1.09 | 7.76e-13 | 1.097815e-11
[16 empty] | -1.1 | 1.36e-12 | 1.924006e-11
[16 empty] | -1.11 | 1.252e-12 | 1.771218e-11
[16 empty] | -1.12 | 4.82e-13 | 6.818905e-12
[16 empty] | -1.13 | 1.088e-12 | 1.539205e-11
[16 empty] | -1.14 | 2.18e-13 | 3.084069e-12
[16 empty] | -1.15 | 2.732e-12 | 3.864989e-11
[16 empty] | -1.16 | 1.954e-12 | 2.764345e-11
[16 empty] | -1.17 | 5.06e-13 | 7.158436e-12
[16 empty] | -1.18 | 6.98e-13 | 9.87468e-12
[16 empty] | -1.19 | 1.816e-12 | 2.569114e-11
[16 empty] | -1.2 | 1.224e-12 | 1.731606e-11
[16 empty] | -1.21 | 2.8e-13 | 3.96119e-12
[16 empty] | -1.22 | 5.76e-13 | 8.148733e-12
[16 empty] | -1.23 | 2.62e-13 | 3.706542e-12
[16 empty] | -1.24 | 1.62e-13 | 2.291831e-12
[16 empty] | -1.25 | 2.46e-13 | 3.480188e-12
[16 empty] | -1.26 | 1.08e-13 | 1.527887e-12
[16 empty] | -1.27 | 1.696e-12 | 2.399349e-11
[16 empty] | -1.28 | 2.8e-12 | 3.96119e-11
[16 empty] | -1.29 | 7.28e-13 | 1.029909e-11
[16 empty] | -1.3 | 1.1e-13 | 1.556182e-12
[16 empty] | -1.31 | 1.22e-13 | 1.725947e-12
[16 empty] | -1.32 | 6.72e-13 | 9.506855e-12
[16 empty] | -1.33 | 1.2e-13 | 1.697653e-12
[16 empty] | -1.34 | 1.118e-12 | 1.581646e-11
[16 empty] | -1.35 | 8.38e-13 | 1.185527e-11
[16 empty] | -1.36 | 5.34e-13 | 7.554555e-12
[16 empty] | -1.37 | 6.66e-13 | 9.421973e-12
[16 empty] | -1.38 | 1.6e-13 | 2.263537e-12
[16 empty] | -1.39 | 2.18e-13 | 3.084069e-12
[16 empty] | -1.4 | 1.304e-12 | 1.844783e-11
[16 empty] | -1.41 | 3.6e-13 | 5.092958e-12
[16 empty] | -1.42 | 6.36e-13 | 8.997559e-12
[16 empty] | -1.43 | 1.82e-13 | 2.574773e-12
[16 empty] | -1.44 | 3.4e-13 | 4.810016e-12
[16 empty] | -1.45 | 2.44e-13 | 3.451894e-12
[16 empty] | -1.46 | 1.948e-12 | 2.755856e-11
[16 empty] | -1.47 | 1.44e-12 | 2.037183e-11
[16 empty] | -1.48 | 3.86e-13 | 5.460783e-12
[16 empty] | -1.49 | 1.018e-12 | 1.440175e-11
[16 empty] | -1.5 | 2.134e-12 | 3.018992e-11
[16 empty] | -1.51 | 2.442e-12 | 3.454723e-11
[16 empty] | -1.52 | 1.574e-12 | 2.226754e-11
[16 empty] | -1.53 | 1.71e-12 | 2.419155e-11
[16 empty] | -1.54 | 6.02e-13 | 8.516558e-12
[16 empty] | -1.55 | 6.06e-13 | 8.573146e-12
[16 empty] | -1.56 | 1.706e-12 | 2.413496e-11
[16 empty] | -1.57 | 4.68e-13 | 6.620846e-12
[16 empty] | -1.58 | 1.272e-12 | 1.799512e-11
[16 empty] | -1.59 | 1.166e-12 | 1.649553e-11
[16 empty] | -1.6 | 4.04e-13 | 5.715431e-12
[16 empty] | -1.61 | 2.46e-13 | 3.480188e-12
[16 empty] | -1.62 | 4.04e-13 | 5.715431e-12
[16 empty] | -1.63 | 6.88e-13 | 9.733209e-12
[16 empty] | -1.64 | 2.16e-13 | 3.055775e-12
[16 empty] | -1.65 | 1.92e-13 | 2.716244e-12
[16 empty] | -1.66 | 1.212e-12 | 1.714629e-11
[16 empty] | -1.67 | 1.87e-12 | 2.645509e-11
[16 empty] | -1.68 | 3.4e-14 | 4.810016e-13
[16 empty] | -1.69 | 1.316e-12 | 1.861759e-11
[16 empty] | -1.7 | 9.2e-13 | 1.301534e-11
[16 empty] | -1.71 | 1.502e-12 | 2.124895e-11
[16 empty] | -1.72 | 3.98e-13 | 5.630548e-12
[16 empty] | -1.73 | 3.48e-13 | 4.923193e-12
[16 empty] | -1.74 | 6.44e-13 | 9.110736e-12
[16 empty] | -1.75 | 7.66e-13 | 1.083668e-11
[16 empty] | -1.76 | 7.18e-13 | 1.015762e-11
[16 empty] | -1.77 | 2.62e-13 | 3.706542e-12
[16 empty] | -1.78 | 6e-15 | 8.488264e-14
[16 empty] | -1.79 | 3e-14 | 4.244132e-13
[16 empty] | -1.8 | 4.5e-13 | 6.366198e-12
[16 empty] | -1.81 | 4.42e-13 | 6.253021e-12
[16 empty] | -1.82 | 5.38e-13 | 7.611143e-12
[16 empty] | -1.83 | 1.282e-12 | 1.813659e-11
[16 empty] | -1.84 | 1.38e-12 | 1.952301e-11
[16 empty] | -1.85 | 1.252e-12 | 1.771218e-11
[16 empty] | -1.86 | 3.52e-13 | 4.979781e-12
[16 empty] | -1.87 | 5.5e-13 | 7.780908e-12
[16 empty] | -1.88 | 4.92e-13 | 6.960376e-12
[16 empty] | -1.89 | 1.072e-12 | 1.51657e-11
[16 empty] | -1.9 | 8.26e-13 | 1.168551e-11
[16 empty] | -1.91 | 9.1e-13 | 1.287387e-11
[16 empty] | -1.92 | 2.246e-12 | 3.17744e-11
[16 empty] | -1.93 | 9.84e-13 | 1.392075e-11
[16 empty] | -1.94 | 3.48e-13 | 4.923193e-12
[16 empty] | -1.95 | 1.1e-12 | 1.556182e-11
[16 empty] | -1.96 | 1.152e-12 | 1.629747e-11
[16 empty] | -1.97 | 6.42e-13 | 9.082442e-12
[16 empty] | -1.98 | 3.2e-13 | 4.527074e-12
[16 empty] | -1.99 | 1.116e-12 | 1.578817e-11
[16 empty] | -2 | 1e-12 | 1.414711e-11
[16 empty] | -2.01 | 8.24e-13 | 1.165722e-11
[16 empty] | -2.02 | 6.28e-13 | 8.884383e-12
[16 empty] | -2.03 | 5.5e-13 | 7.780908e-12
[16 empty] | -2.04 | 8.94e-13 | 1.264751e-11
[16 empty] | -2.05 | 3.96e-13 | 5.602254e-12
[16 empty] | -2.06 | 5.86e-13 | 8.290204e-12
[16 empty] | -2.07 | 5.58e-13 | 7.894085e-12
[16 empty] | -2.08 | 1.46e-13 | 2.065477e-12
[16 empty] | -2.09 | 6.5e-13 | 9.195619e-12
[16 empty] | -2.1 | 8.66e-13 | 1.225139e-11
[16 empty] | -2.11 | 1.084e-12 | 1.533546e-11
[16 empty] | -2.12 | 1.6e-13 | 2.263537e-12
[16 empty] | -2.13 | 3.76e-13 | 5.319312e-12
[16 empty] | -2.14 | 1.76e-12 | 2.489891e-11
[16 empty] | -2.15 | 1.502e-12 | 2.124895e-11
[16 empty] | -2.16 | 1.16e-13 | 1.641064e-12
[16 empty] | -2.17 | 2.176e-12 | 3.07841e-11
[16 empty] | -2.18 | 1.242e-12 | 1.757071e-11
[16 empty] | -2.19 | 6.6e-14 | 9.33709e-13
[16 empty] | -2.2 | 1.654e-12 | 2.339931e-11
[16 empty] | -2.21 | 1.39e-12 | 1.966448e-11
[16 empty] | -2.22 | 5.1e-13 | 7.215024e-12
[16 empty] | -2.23 | 1.394e-12 | 1.972107e-11
[16 empty] | -2.24 | 1.596e-12 | 2.257878e-11
[16 empty] | -2.25 | 2.082e-12 | 2.945427e-11
[16 empty] | -2.26 | 1.228e-12 | 1.737265e-11
[16 empty] | -2.27 | 4.12e-13 | 5.828608e-12
[16 empty] | -2.28 | 3.46e-13 | 4.894899e-12
[16 empty] | -2.29 | 1.522e-12 | 2.15319e-11
[16 empty] | -2.3 | 5.36e-13 | 7.582849e-12
[16 empty] | -2.31 | 2.06e-13 | 2.914304e-12
[16 empty] | -2.32 | 2.62e-13 | 3.706542e-12
[16 empty] | -2.33 | 2.772e-12 | 3.921578e-11
[16 empty] | -2.34 | 1.386e-12 | 1.960789e-11
[16 empty] | -2.35 | 1.9e-13 | 2.68795e-12
[16 empty] | -2.36 | 4.24e-13 | 5.998373e-12
[16 empty] | -2.37 | 1.254e-12 | 1.774047e-11
[16 empty] | -2.38 | 3.2e-14 | 4.527074e-13
[16 empty] | -2.39 | 1.2e-13 | 1.697653e-12
[16 empty] | -2.4 | 1.108e-12 | 1.567499e-11
[16 empty] | -2.41 | 4.52e-13 | 6.394492e-12
[16 empty] | -2.42 | 1.234e-12 | 1.745753e-11
[16 empty] | -2.43 | 1.67e-12 | 2.362567e-11
[16 empty] | -2.44 | 4.16e-13 | 5.885196e-12
[16 empty] | -2.45 | 1.98e-13 | 2.801127e-12
[16 empty] | -2.46 | 1.298e-12 | 1.836294e-11
[16 empty] | -2.47 | 1.192e-12 | 1.686335e-11
[16 empty] | -2.48 | 5.4e-13 | 7.639437e-12
[16 empty] | -2.49 | 9.4e-14 | 1.329828e-12
[16 empty] | -2.5 | 3e-14 | 4.244132e-13
[16 empty] | -2.51 | 7.84e-13 | 1.109133e-11
[16 empty] | -2.52 | 8.6e-14 | 1.216651e-12
[16 empty] | -2.53 | 4.62e-13 | 6.535963e-12
[16 empty] | -2.54 | 3.62e-13 | 5.121252e-12
[16 empty] | -2.55 | 1.12e-13 | 1.584476e-12
[16 empty] | -2.56 | 2.024e-12 | 2.863374e-11
[16 empty] | -2.57 | 4.24e-13 | 5.998373e-12
[16 empty] | -2.58 | 5.48e-13 | 7.752614e-12
[16 empty] | -2.59 | 2.088e-12 | 2.953916e-11
[16 empty] | -2.6 | 1.8e-13 | 2.546479e-12
[16 empty] | -2.61 | 6.36e-13 | 8.997559e-12
[16 empty] | -2.62 | 1.752e-12 | 2.478573e-11
[16 empty] | -2.63 | 1.014e-12 | 1.434517e-11
[16 empty] | -2.64 | 6e-14 | 8.488264e-13
[16 empty] | -2.65 | 1.262e-12 | 1.785365e-11
[16 empty] | -2.66 | 8.1e-13 | 1.145916e-11
[16 empty] | -2.67 | 8.62e-13 | 1.219481e-11
[16 empty] | -2.68 | 2.3e-13 | 3.253834e-12
[16 empty] | -2.69 | 8.42e-13 | 1.191186e-11
[16 empty] | -2.7 | 5.4e-13 | 7.639437e-12
[16 empty] | -2.71 | 1.16e-13 | 1.641064e-12
[16 empty] | -2.72 | 1.158e-12 | 1.638235e-11
[16 empty] | -2.73 | 1.658e-12 | 2.34559e-11
[16 empty] | -2.74 | 2.6e-14 | 3.678248e-13
[16 empty] | -2.75 | 4.76e-13 | 6.734022e-12
[16 empty] | -2.76 | 8.96e-13 | 1.267581e-11
[16 empty] | -2.77 | 2.36e-13 | 3.338717e-12
[16 empty] | -2.78 | 2e-15 | 2.829421e-14
[16 empty] | -2.79 | 2.32e-13 | 3.282129e-12
[16 empty] | -2.8 | 9.5e-13 | 1.343975e-11
[16 empty] | -2.81 | 9.8e-13 | 1.386416e-11
[16 empty] | -2.82 | 5.68e-13 | 8.035556e-12
[16 empty] | -2.83 | 3.52e-13 | 4.979781e-12
[16 empty] | -2.84 | 4.86e-13 | 6.875494e-12
[16 empty] | -2.85 | 1.6e-12 | 2.263537e-11
[16 empty] | -2.86 | 4.66e-13 | 6.592551e-12
[16 empty] | -2.87 | 3.82e-13 | 5.404195e-12
[16 empty] | -2.88 | 3.062e-12 | 4.331844e-11
[16 empty] | -2.89 | 7.54e-13 | 1.066692e-11
[16 empty] | -2.9 | 2.44e-13 | 3.451894e-12
[16 empty] | -2.91 | 2.8e-13 | 3.96119e-12
[16 empty] | -2.92 | 2.202e-12 | 3.115193e-11
[16 empty] | -2.93 | 1.2e-14 | 1.697653e-13
[16 empty] | -2.94 | 1.08e-13 | 1.527887e-12
[16 empty] | -2.95 | 8.66e-13 | 1.225139e-11
[16 empty] | -2.96 | 1.006e-12 | 1.423199e-11
[16 empty] | -2.97 | 3.4e-14 | 4.810016e-13
[16 empty] | -2.98 | 2.02e-13 | 2.857715e-12
[16 empty] | -2.99 | 1.206e-12 | 1.706141e-11
[16 empty] | -3 | 5.42e-13 | 7.667731e-12
[16 empty] | -3 | 2.598e-12 | 3.675418e-11
[16 empty] | -2.99 | 5.72e-13 | 8.092145e-12
[16 empty] | -2.98 | 3.22e-13 | 4.555368e-12
[16 empty] | -2.97 | 1.666e-12 | 2.356908e-11
[16 empty] | -2.96 | 9.06e-13 | 1.281728e-11
[16 empty] | -2.95 | 3.86e-13 | 5.460783e-12
[16 empty] | -2.94 | 7.26e-13 | 1.02708e-11
[16 empty] | -2.93 | 8.9e-13 | 1.259092e-11
[16 empty] | -2.92 | 2.06e-13 | 2.914304e-12
[16 empty] | -2.91 | 3.92e-13 | 5.545666e-12
[16 empty] | -2.9 | 7.4e-13 | 1.046886e-11
[16 empty] | -2.89 | 6.2e-14 | 8.771206e-13
[16 empty] | -2.88 | 9.7e-13 | 1.372269e-11
[16 empty] | -2.87 | 9.7e-13 | 1.372269e-11
[16 empty] | -2.86 | 4.1e-13 | 5.800313e-12
[16 empty] | -2.85 | 1.16e-13 | 1.641064e-12
[16 empty] | -2.84 | 3.84e-13 | 5.432489e-12
[16 empty] | -2.83 | 5.66e-13 | 8.007262e-12
[16 empty] | -2.82 | 3.9e-13 | 5.517371e-12
[16 empty] | -2.81 | 1.008e-12 | 1.426028e-11
[16 empty] | -2.8 | 2.26e-13 | 3.197246e-12
[16 empty] | -2.79 | 1.914e-12 | 2.707756e-11
[16 empty] | -2.78 | 2.84e-13 | 4.017778e-12
[16 empty] | -2.77 | 3.18e-13 | 4.49878e-12
[16 empty] | -2.76 | 1.512e-12 | 2.139042e-11
[16 empty] | -2.75 | 1.118e-12 | 1.581646e-11
[16 empty] | -2.74 | 1.498e-12 | 2.119236e-11
[16 empty] | -2.73 | 1.24e-13 | 1.754241e-12
[16 empty] | -2.72 | 9.2e-14 | 1.301534e-12
[16 empty] | -2.71 | 1.166e-12 | 1.649553e-11
[16 empty] | -2.7 | 1.92e-13 | 2.716244e-12
[16 empty] | -2.69 | 7.32e-13 | 1.035568e-11
[16 empty] | -2.68 | 2.12e-13 | 2.999186e-12
[16 empty] | -2.67 | 1.596e-12 | 2.257878e-11
[16 empty] | -2.66 | 1.148e-12 | 1.624088e-11
[16 empty] | -2.65 | 3.66e-13 | 5.177841e-12
[16 empty] | -2.64 | 9.4e-13 | 1.329828e-11
[16 empty] | -2.63 | 1.63e-12 | 2.305978e-11
[16 empty] | -2.62 | 8.14e-13 | 1.151574e-11
[16 empty] | -2.61 | 1.106e-12 | 1.56467e-11
[16 empty] | -2.6 | 6.7e-13 | 9.478561e-12
[16 empty] | -2.59 | 1.106e-12 | 1.56467e-11
[16 empty] | -2.58 | 2.6e-13 | 3.678248e-12
[16 empty] | -2.57 | 6.6e-14 | 9.33709e-13
[16 empty] | -2.56 | 8e-14 | 1.131768e-12
[16 empty] | -2.55 | 1.974e-12 | 2.792639e-11
[16 empty] | -2.54 | 2.86e-13 | 4.046072e-12
[16 empty] | -2.53 | 1.536e-12 | 2.172995e-11
[16 empty] | -2.52 | 7.44e-13 | 1.052545e-11
[16 empty] | -2.51 | 1.008e-12 | 1.426028e-11
[16 empty] | -2.5 | 1.134e-12 | 1.604282e-11
[16 empty] | -2.49 | 1.256e-12 | 1.776877e-11
[16 empty] | -2.48 | 5.6e-14 | 7.922379e-13
[16 empty] | -2.47 | 5.36e-13 | 7.582849e-12
[16 empty] | -2.46 | 2.78e-13 | 3.932895e-12
[16 empty] | -2.45 | 5.44e-13 | 7.696026e-12
[16 empty] | -2.44 | 4.34e-13 | 6.139844e-12
[16 empty] | -2.43 | 4.9e-13 | 6.932082e-12
[16 empty] | -2.42 | 8e-15 | 1.131768e-13
[16 empty] | -2.41 | 9.24e-13 | 1.307193e-11
[16 empty] | -2.4 | 3.64e-13 | 5.149547e-12
[16 empty] | -2.39 | 4.62e-13 | 6.535963e-12
[16 empty] | -2.38 | 1.502e-12 | 2.124895e-11
[16 empty] | -2.37 | 1.584e-12 | 2.240902e-11
[16 empty] | -2.36 | 1.48e-13 | 2.093772e-12
[16 empty] | -2.35 | 4.16e-13 | 5.885196e-12
[16 empty] | -2.34 | 6e-14 | 8.488264e-13
[16 empty] | -2.33 | 1.594e-12 | 2.255049e-11
[16 empty] | -2.32 | 1.398e-12 | 1.977765e-11
[16 empty] | -2.31 | 8.94e-13 | 1.264751e-11
[16 empty] | -2.3 | 7.84e-13 | 1.109133e-11
[16 empty] | -2.29 | 1.292e-12 | 1.827806e-11
[16 empty] | -2.28 | 1.758e-12 | 2.487061e-11
[16 empty] | -2.27 | 9.9e-13 | 1.400563e-11
[16 empty] | -2.26 | 4.16e-13 | 5.885196e-12
[16 empty] | -2.25 | 5.54e-13 | 7.837497e-12
[16 empty] | -2.24 | 8.24e-13 | 1.165722e-11
[16 empty] | -2.23 | 1.452e-12 | 2.05416e-11
[16 empty] | -2.22 | 1.084e-12 | 1.533546e-11
[16 empty] | -2.21 | 2.8e-14 | 3.96119e-13
[16 empty] | -2.2 | 1.17e-12 | 1.655211e-11
[16 empty] | -2.19 | 9.54e-13 | 1.349634e-11
[16 empty] | -2.18 | 9.84e-13 | 1.392075e-11
[16 empty] | -2.17 | 4.46e-13 | 6.309609e-12
[16 empty] | -2.16 | 5.4e-14 | 7.639437e-13
[16 empty] | -2.15 | 6.54e-13 | 9.252207e-12
[16 empty] | -2.14 | 5.46e-13 | 7.72432e-12
[16 empty] | -2.13 | 7.2e-13 | 1.018592e-11
[16 empty] | -2.12 | 2.54e-13 | 3.593365e-12
[16 empty] | -2.11 | 1.468e-12 | 2.076795e-11
[16 empty] | -2.1 | 5.46e-13 | 7.72432e-12
[16 empty] | -2.09 | 9.94e-13 | 1.406222e-11
[16 empty] | -2.08 | 2.16e-13 | 3.055775e-12
[16 empty] | -2.07 | 9e-13 | 1.27324e-11
[16 empty] | -2.06 | 3.12e-13 | 4.413897e-12
[16 empty] | -2.05 | 1.17e-12 | 1.655211e-11
[16 empty] | -2.04 | 1.384e-12 | 1.957959e-11
[16 empty] | -2.03 | 7.4e-14 | 1.046886e-12
[16 empty] | -2.02 | 2.92e-13 | 4.130955e-12
[16 empty] | -2.01 | 4.52e-13 | 6.394492e-12
[16 empty] | -2 | 1.412e-12 | 1.997571e-11
[16 empty] | -1.99 | 1.9e-13 | 2.68795e-12
[16 empty] | -1.98 | 6.22e-13 | 8.7995e-12
[16 empty] | -1.97 | 6.46e-13 | 9.139031e-12
[16 empty] | -1.96 | 9.72e-13 | 1.375099e-11
[16 empty] | -1.95 | 9.62e-13 | 1.360952e-11
[16 empty] | -1.94 | 4.3e-13 | 6.083256e-12
[16 empty] | -1.93 | 2.86e-13 | 4.046072e-12
[16 empty] | -1.92 | 9.96e-13 | 1.409052e-11
[16 empty] | -1.91 | 6.18e-13 | 8.742912e-12
[16 empty] | -1.9 | 1.106e-12 | 1.56467e-11
[16 empty] | -1.89 | 1.056e-12 | 1.493934e-11
[16 empty] | -1.88 | 1.362e-12 | 1.926836e-11
[16 empty] | -1.87 | 1.082e-12 | 1.530717e-11
[16 empty] | -1.86 | 2.36e-13 | 3.338717e-12
[16 empty] | -1.85 | 1.206e-12 | 1.706141e-11
[16 empty] | -1.84 | 1.456e-12 | 2.059819e-11
[16 empty] | -1.83 | 9.16e-13 | 1.295875e-11
[16 empty] | -1.82 | 2.12e-13 | 2.999186e-12
[16 empty] | -1.81 | 2.4e-14 | 3.395305e-13
[16 empty] | -1.8 | 1.226e-12 | 1.734435e-11
[16 empty] | -1.79 | 1.214e-12 | 1.717459e-11
[16 empty] | -1.78 | 9.98e-13 | 1.411881e-11
[16 empty] | -1.77 | 1.238e-12 | 1.751412e-11
[16 empty] | -1.76 | 1.68e-13 | 2.376714e-12
[16 empty] | -1.75 | 2.202e-12 | 3.115193e-11
[16 empty] | -1.74 | 1.374e-12 | 1.943812e-11
[16 empty] | -1.73 | 2e-14 | 2.829421e-13
[16 empty] | -1.72 | 7.68e-13 | 1.086498e-11
[16 empty] | -1.71 | 3.18e-13 | 4.49878e-12
[16 empty] | -1.7 | 1.656e-12 | 2.342761e-11
[16 empty] | -1.69 | 6e-14 | 8.488264e-13
[16 empty] | -1.68 | 8.08e-13 | 1.143086e-11
[16 empty] | -1.67 | 2.294e-12 | 3.245346e-11
[16 empty] | -1.66 | 6.06e-13 | 8.573146e-12
[16 empty] | -1.65 | 4.58e-13 | 6.479375e-12
[16 empty] | -1.64 | 1.114e-12 | 1.575988e-11
[16 empty] | -1.63 | 1.312e-12 | 1.8561e-11
[16 empty] | -1.62 | 9.12e-13 | 1.290216e-11
[16 empty] | -1.61 | 6.46e-13 | 9.139031e-12
[16 empty] | -1.6 | 9.4e-13 | 1.329828e-11
[16 empty] | -1.59 | 3.2e-14 | 4.527074e-13
[16 empty] | -1.58 | 3.98e-13 | 5.630548e-12
[16 empty] | -1.57 | 9.58e-13 | 1.355293e-11
[16 empty] | -1.56 | 8.2e-14 | 1.160063e-12
[16 empty] | -1.55 | 4.72e-13 | 6.677434e-12
[16 empty] | -1.54 | 1.26e-13 | 1.782535e-12
[16 empty] | -1.53 | 9.14e-13 | 1.293045e-11
[16 empty] | -1.52 | 2.1e-13 | 2.970892e-12
[16 empty] | -1.51 | 3.36e-13 | 4.753428e-12
[16 empty] | -1.5 | 6.42e-13 | 9.082442e-12
[16 empty] | -1.49 | 6.76e-13 | 9.563444e-12
[16 empty] | -1.48 | 1.882e-12 | 2.662485e-11
[16 empty] | -1.47 | 7.72e-13 | 1.092157e-11
[16 empty] | -1.46 | 1.278e-12 | 1.808e-11
[16 empty] | -1.45 | 6.4e-14 | 9.054148e-13
[16 empty] | -1.44 | 8.66e-13 | 1.225139e-11
[16 empty] | -1.43 | 1.5e-13 | 2.122066e-12
[16 empty] | -1.42 | 6.84e-13 | 9.676621e-12
[16 empty] | -1.41 | 5.76e-13 | 8.148733e-12
[16 empty] | -1.4 | 4.54e-13 | 6.422786e-12
[16 empty] | -1.39 | 1.424e-12 | 2.014548e-11
[16 empty] | -1.38 | 1.066e-12 | 1.508082e-11
[16 empty] | -1.37 | 1.094e-12 | 1.547693e-11
[16 empty] | -1.36 | 3.68e-13 | 5.206135e-12
[16 empty] | -1.35 | 1.448e-12 | 2.048501e-11
[16 empty] | -1.34 | 1.474e-12 | 2.085283e-11
[16 empty] | -1.33 | 2.11e-12 | 2.985039e-11
[16 empty] | -1.32 | 9.58e-13 | 1.355293e-11
[16 empty] | -1.31 | 3.14e-13 | 4.442191e-12
[16 empty] | -1.3 | 3e-13 | 4.244132e-12
[16 empty] | -1.29 | 4.46e-13 | 6.309609e-12
[16 empty] | -1.28 | 3.16e-13 | 4.470486e-12
[16 empty] | -1.27 | 7.58e-13 | 1.072351e-11
[16 empty] | -1.26 | 1.168e-12 | 1.652382e-11
[16 empty] | -1.25 | 1.552e-12 | 2.195631e-11
[16 empty] | -1.24 | 1.052e-12 | 1.488276e-11
[16 empty] | -1.23 | 2.24e-13 | 3.168952e-12
[16 empty] | -1.22 | 1.422e-12 | 2.011718e-11
[16 empty] | -1.21 | 2.194e-12 | 3.103875e-11
[16 empty] | -1.2 | 1.93e-12 | 2.730391e-11
[16 empty] | -1.19 | 4.72e-13 | 6.677434e-12
[16 empty] | -1.18 | 8.48e-13 | 1.199675e-11
[16 empty] | -1.17 | 1.05e-12 | 1.485446e-11
[16 empty] | -1.16 | 1.636e-12 | 2.314467e-11
[16 empty] | -1.15 | 3.2e-13 | 4.527074e-12
[16 empty] | -1.14 | 7.98e-13 | 1.128939e-11
[16 empty] | -1.13 | 6e-15 | 8.488264e-14
[16 empty] | -1.12 | 9.18e-13 | 1.298704e-11
[16 empty] | -1.11 | 1.41e-12 | 1.994742e-11
[16 empty] | -1.1 | 3.2e-14 | 4.527074e-13
[16 empty] | -1.09 | 8.5e-13 | 1.202504e-11
[16 empty] | -1.08 | 2.82e-13 | 3.989484e-12
[16 empty] | -1.07 | 7.4e-14 | 1.046886e-12
[16 empty] | -1.06 | 1.2e-13 | 1.697653e-12
[16 empty] | -1.05 | 1.608e-12 | 2.274855e-11
[16 empty] | -1.04 | 1.346e-12 | 1.9042e-11
[16 empty] | -1.03 | 9.12e-13 | 1.290216e-11
[16 empty] | -1.02 | 1.514e-12 | 2.141872e-11
[16 empty] | -1.01 | 2.6e-13 | 3.678248e-12
[16 empty] | -1 | 1.812e-12 | 2.563456e-11
[16 empty] | -0.99 | 3.94e-13 | 5.57396e-12
[16 empty] | -0.98 | 1.26e-13 | 1.782535e-12
[16 empty] | -0.97 | 4.88e-13 | 6.903788e-12
[16 empty] | -0.96 | 1.246e-12 | 1.762729e-11
[16 empty] | -0.95 | 9.88e-13 | 1.397734e-11
[16 empty] | -0.94 | 1.268e-12 | 1.793853e-11
[16 empty] | -0.93 | 2.32e-13 | 3.282129e-12
[16 empty] | -0.92 | 3.92e-13 | 5.545666e-12
[16 empty] | -0.91 | 1.86e-13 | 2.631362e-12
[16 empty] | -0.9 | 1.474e-12 | 2.085283e-11
[16 empty] | -0.89 | 3.6e-13 | 5.092958e-12
[16 empty] | -0.88 | 1.29e-12 | 1.824977e-11
[16 empty] | -0.87 | 1.154e-12 | 1.632576e-11
[16 empty] | -0.86 | 3.12e-13 | 4.413897e-12
[16 empty] | -0.85 | 8.44e-13 | 1.194016e-11
[16 empty] | -0.84 | 1.498e-12 | 2.119236e-11
[16 empty] | -0.83 | 1.108e-12 | 1.567499e-11
[16 empty] | -0.82 | 9.7e-13 | 1.372269e-11
[16 empty] | -0.81 | 1.24e-12 | 1.754241e-11
[16 empty] | -0.8 | 2.46e-13 | 3.480188e-12
[16 empty] | -0.79 | 1.076e-12 | 1.522229e-11
[16 empty] | -0.78 | 1.78e-12 | 2.518185e-11
[16 empty] | -0.77 | 6e-14 | 8.488264e-13
[16 empty] | -0.76 | 1.356e-12 | 1.918348e-11
[16 empty] | -0.75 | 1.608e-12 | 2.274855e-11
[16 empty] | -0.74 | 1.392e-12 | 1.969277e-11
[16 empty] | -0.73 | 4.8e-14 | 6.790611e-13
[16 empty] | -0.72 | 1.024e-12 | 1.448664e-11
[16 empty] | -0.71 | 1.7e-13 | 2.405008e-12
[16 empty] | -0.7 | 1.148e-12 | 1.624088e-11
[16 empty] | -0.69 | 8.78e-13 | 1.242116e-11
[16 empty] | -0.68 | 7.26e-13 | 1.02708e-11
[16 empty] | -0.67 | 3.16e-13 | 4.470486e-12
[16 empty] | -0.66 | 3e-13 | 4.244132e-12
[16 empty] | -0.65 | 1.18e-13 | 1.669359e-12
[16 empty] | -0.64 | 5.26e-13 | 7.441378e-12
[16 empty] | -0.63 | 1.46e-12 | 2.065477e-11
[16 empty] | -0.62 | 2.128e-12 | 3.010504e-11
[16 empty] | -0.61 | 2.17e-12 | 3.069922e-11
[16 empty] | -0.6 | 9.36e-13 | 1.324169e-11
[16 empty] | -0.59 | 5.56e-13 | 7.865791e-12
[16 empty] | -0.58 | 1.912e-12 | 2.704927e-11
[16 empty] | -0.57 | 1.742e-12 | 2.464426e-11
[16 empty] | -0.56 | 1.702e-12 | 2.407837e-11
[16 empty] | -0.55 | 1e-13 | 1.414711e-12
[16 empty] | -0.54 | 2.146e-12 | 3.035969e-11
[16 empty] | -0.53 | 7.2e-13 | 1.018592e-11
[16 empty] | -0.52 | 1.1e-12 | 1.556182e-11
[16 empty] | -0.51 | 8.42e-13 | 1.191186e-11
[16 empty] | -0.5 | 2.308e-12 | 3.265152e-11
[16 empty] | -0.49 | 4.4e-14 | 6.224727e-13
[16 empty] | -0.48 | 7.72e-13 | 1.092157e-11
[16 empty] | -0.47 | 1.18e-13 | 1.669359e-12
[16 empty] | -0.46 | 1.078e-12 | 1.525058e-11
[16 empty] | -0.45 | 1.56e-13 | 2.206949e-12
[16 empty] | -0.44 | 1.68e-13 | 2.376714e-12
[16 empty] | -0.43 | 2.838e-12 | 4.014949e-11
[16 empty] | -0.42 | 6.4e-13 | 9.054148e-12
[16 empty] | -0.41 | 8.9e-13 | 1.259092e-11
[16 empty] | -0.4 | 4.28e-13 | 6.054961e-12
[16 empty] | -0.39 | 1.732e-12 | 2.450279e-11
[16 empty] | -0.38 | 4.4e-14 | 6.224727e-13
[16 empty] | -0.37 | 6.6e-13 | 9.33709e-12
[16 empty] | -0.36 | 6.64e-13 | 9.393678e-12
[16 empty] | -0.35 | 9.74e-13 | 1.377928e-11
[16 empty] | -0.34 | 1.64e-12 | 2.320125e-11
[16 empty] | -0.33 | 1.58e-12 | 2.235243e-11
[16 empty] | -0.32 | 1.066e-12 | 1.508082e-11
[16 empty] | -0.31 | 7.5e-13 | 1.061033e-11
[16 empty] | -0.3 | 1.026e-12 | 1.451493e-11
[16 empty] | -0.29 | 1.45e-12 | 2.05133e-11
[16 empty] | -0.28 | 4e-13 | 5.658842e-12
[16 empty] | -0.27 | 1.396e-12 | 1.974936e-11
[16 empty] | -0.26 | 8.1e-13 | 1.145916e-11
[16 empty] | -0.25 | 3.058e-12 | 4.326185e-11
[16 empty] | -0.24 | 3.12e-13 | 4.413897e-12
[16 empty] | -0.23 | 1.69e-12 | 2.390861e-11
[16 empty] | -0.22 | 3.76e-13 | 5.319312e-12
[16 empty] | -0.21 | 6.12e-13 | 8.658029e-12
[16 empty] | -0.2 | 3.172e-12 | 4.487462e-11
[16 empty] | -0.19 | 1.254e-12 | 1.774047e-11
[16 empty] | -0.18 | 2.3e-13 | 3.253834e-12
[16 empty] | -0.17 | 1.018e-12 | 1.440175e-11
[16 empty] | -0.16 | 1.8e-13 | 2.546479e-12
[16 empty] | -0.15 | 1.25e-12 | 1.768388e-11
[16 empty] | -0.14 | 3.78e-13 | 5.347606e-12
[16 empty] | -0.13 | 9.42e-13 | 1.332657e-11
[16 empty] | -0.12 | 1.122e-12 | 1.587305e-11
[16 empty] | -0.11 | 7.28e-13 | 1.029909e-11
[16 empty] | -0.1 | 1.01e-12 | 1.428858e-11
[16 empty] | -0.09 | 2.06e-13 | 2.914304e-12
[16 empty] | -0.08 | 1.754e-12 | 2.481402e-11
[16 empty] | -0.07 | 1.38e-13 | 1.952301e-12
[16 empty] | -0.06 | 5.3e-13 | 7.497966e-12
[16 empty] | -0.05 | 1.316e-12 | 1.861759e-11
[16 empty] | -0.04 | 7.36e-13 | 1.041227e-11
[16 empty] | -0.03 | 1.412e-12 | 1.997571e-11
[16 empty] | -0.02 | 2.54e-13 | 3.593365e-12
[16 empty] | -0.01 | 1.04e-12 | 1.471299e-11
[16 empty] | 0 | 2.56e-13 | 3.621659e-12
Reverse Order

## ForNRevKL
[5 empty] | Column Rev |  |  | g | Column to Move to | q |  | D, um | 3000 | lnJ0 | -56.41248 | -38.342 | Slope | 4.461572 |  |  |  |  | lnJ0 | #VALUE! | -38.342 | Slope | #REF!
[5 empty] | Start Row |  |  | 612 | Start Row | 612 |  |  | 1.3 | I0, A | 2.2372e-26 | 2.3e-17 | Intercept | -7.911048 |  |  |  |  | I0, A | #VALUE! | 2.3e-17 | Intercept | #REF!
[5 empty] | End Row |  |  | 1212 | End Row | 1212 |  | A, cm2 | 0.07068583 | J0, Acm-2 | 3.164991e-25 |  | Specific on resistance Ohm. cm2 | 0.2241363 |  |  |  |  | J0, Acm-2 | #VALUE! |  | Specific on resistance Ohm.cm2 | #REF!
[9 empty] | #REF! |  |  |  |  | q/hkT, V-1 | 34.17741 | 29.075 | Specific on resistance mOhm.cm3 | 224.1363 |  | I @ 3 V, A | 0.3772768 |  | q/hkT, V-1 | #VALUE! | 29.075 | Specific on resistance mOhm.cm3 | #REF!
[9 empty] | #REF! |  |  |  |  | fBneff, eV | 1.820235 | Rectification ration | #REF! | Max current density Acm-2 | #REF! | Max current, A | 0.3772768 |  | fBneff, eV | #VALUE! | Rectification ration | #REF! | Max current density Acm-2 | 0
[9 empty] | For Current density | Rev Current density |  |  |  | h | 1.14941 | I @ -3 V, A | #REF! | I @ 3 V, A | #REF! | I @ 2.5 V, A | 0.2288862 |  | h | #VALUE! | I @ -3 V, A | #REF! | I @ 3 V, A | #REF!
V | I | V_cal | abs_I | V | I | V_cal | abs_I |  | Acm-2 | Acm-2 |  | VG, V | ln(IGS) |  |  | START >0.1 | 211 |  |  |  | VG, V | ln(IGS)
0 | -2.720452e-11 | 0 | 2.720452e-11 | [5 empty] | 3.848652e-10 | 0 | -2.97 | 1.4e-11 | -21.67813 | -56.41248 | -7.911048 |  |  |  |  | 0 | -2.720452e-11 | 3.848652e-10
0.01 | -3.193168e-12 | 0.01 | 3.193168e-12 | [5 empty] | 4.517409e-11 | 0 | -2.97 | 1.4e-11 | -23.8205 | -56.0707 | -7.866432 |  |  |  |  | 0.01 | -3.193168e-12 | 4.517409e-11
0.02 | -4.073145e-12 | 0.02 | 4.073145e-12 | [5 empty] | 5.762321e-11 | 0 | -2.97 | 1.4e-11 | -23.5771 | -55.72893 | -7.821816 |  |  |  |  | 0.02 | -4.073145e-12 | 5.762321e-11
0.03 | -2.825214e-11 | 0.03 | 2.825214e-11 | [5 empty] | 3.99686e-10 | 0 | -2.97 | 1.4e-11 | -21.64034 | -55.38715 | -7.777201 |  |  |  |  | 0.03 | -2.825214e-11 | 3.99686e-10 | #VALUE! | #REF!
0.04 | -5.083881e-11 | 0.04 | 5.083881e-11 | [5 empty] | 7.19222e-10 | 0 | -2.97 | 1.4e-11 | -21.05285 | -55.04538 | -7.732585 |  |  |  |  | 0.04 | -5.083881e-11 | 7.19222e-10 | #VALUE! | #REF!
0.05 | -5.674738e-11 | 0.05 | 5.674738e-11 | [5 empty] | 8.028112e-10 | 0 | -2.97 | 1.4e-11 | -20.9429 | -54.70361 | -7.687969 |  |  |  |  | 0.05 | -5.674738e-11 | 8.028112e-10 | #VALUE! | #REF!
0.06 | -3.935692e-11 | 0.06 | 3.935692e-11 | [5 empty] | 5.567865e-10 | 0 | -2.97 | 1.4e-11 | -21.30884 | -54.36183 | -7.643353 |  |  |  |  | 0.06 | -3.935692e-11 | 5.567865e-10 | #VALUE! | #REF!
0.07 | -1.224452e-11 | 0.07 | 1.224452e-11 | [5 empty] | 1.732245e-10 | 0 | -2.97 | 1.4e-11 | -22.47643 | -54.02006 | -7.598738 |  |  |  |  | 0.07 | -1.224452e-11 | 1.732245e-10 | #VALUE! | #REF!
0.08 | -1.516919e-12 | 0.08 | 1.516919e-12 | [5 empty] | 2.146001e-11 | 0 | -2.97 | 1.4e-11 | -24.56483 | -53.67828 | -7.554122 |  |  |  |  | 0.08 | -1.516919e-12 | 2.146001e-11 | #VALUE! | #REF!
0.09 | -6.210268e-12 | 0.09 | 6.210268e-12 | [5 empty] | 8.785732e-11 | 0 | -2.97 | 1.4e-11 | -23.15531 | -53.33651 | -7.509506 |  |  |  |  | 0.09 | -6.210268e-12 | 8.785732e-11 | #VALUE! | #REF!
0.1 | -2.712073e-11 | 0.1 | 2.712073e-11 | [5 empty] | 3.836798e-10 | 0 | -2.97 | 1.4e-11 | -21.68121 | -52.99474 | -7.464891 |  |  |  |  | 0.1 | -2.712073e-11 | 3.836798e-10 | #VALUE! | #REF!
0.11 | -5.15512e-11 | 0.11 | 5.15512e-11 | [5 empty] | 7.293003e-10 | 0 | -2.97 | 1.4e-11 | -21.03894 | -52.65296 | -7.420275 |  |  |  |  | 0.11 | -5.15512e-11 | 7.293003e-10 | #VALUE! | #REF!
0.12 | -5.146738e-11 | 0.12 | 5.146738e-11 | [5 empty] | 7.281145e-10 | 0 | -2.97 | 1.4e-11 | -21.04056 | -52.31119 | -7.375659 |  |  |  |  | 0.12 | -5.146738e-11 | 7.281145e-10 | #VALUE! | #REF!
0.13 | -3.076646e-11 | 0.13 | 3.076646e-11 | [5 empty] | 4.352564e-10 | 0 | -2.97 | 1.4e-11 | -21.55509 | -51.96941 | -7.331043 |  |  |  |  | 0.13 | -3.076646e-11 | 4.352564e-10 | #VALUE! | #REF!
0.14 | -9.772169e-12 | 0.14 | 9.772169e-12 | [5 empty] | 1.382479e-10 | 0 | -2.97 | 1.4e-11 | -22.70197 | -51.62764 | -7.286428 |  |  |  |  | 0.14 | -9.772169e-12 | 1.382479e-10 | #VALUE! | #REF!
0.15 | -3.821735e-12 | 0.15 | 3.821735e-12 | [5 empty] | 5.406649e-11 | 0 | -2.97 | 1.4e-11 | -23.64081 | -51.28587 | -7.241812 |  |  |  |  | 0.15 | -3.821735e-12 | 5.406649e-11 | #VALUE! | #REF!
0.16 | -1.710548e-11 | 0.16 | 1.710548e-11 | [5 empty] | 2.41993e-10 | 0 | -2.97 | 1.4e-11 | -22.14211 | -50.94409 | -7.197196 |  |  |  |  | 0.16 | -1.710548e-11 | 2.41993e-10 | #VALUE! | #REF!
0.17 | -3.960836e-11 | 0.17 | 3.960836e-11 | [5 empty] | 5.603437e-10 | 0 | -2.97 | 1.4e-11 | -21.30247 | -50.60232 | -7.152581 |  |  |  |  | 0.17 | -3.960836e-11 | 5.603437e-10 | #VALUE! | #REF! |  |  | log | Start | 1.2 | 118
0.18 | -5.117403e-11 | 0.18 | 5.117403e-11 | [5 empty] | 7.239644e-10 | 0 | -2.97 | 1.4e-11 | -21.04628 | -50.26054 | -7.107965 |  |  |  |  | 0.18 | -5.117403e-11 | 7.239644e-10 | #VALUE! | #REF! |  |  |  | End | 1.3 | 128
0.19 | -4.861786e-11 | 0.19 | 4.861786e-11 | [5 empty] | 6.87802e-10 | 0 | -2.97 | 1.4e-11 | -21.09752 | -49.91877 | -7.063349 |  |  |  |  | 0.19 | -4.861786e-11 | 6.87802e-10 | #VALUE! | #REF! |  |  |  | Start | 1.2 | 1
0.2 | -2.854547e-11 | 0.2 | 2.854547e-11 | [5 empty] | 4.038358e-10 | 0 | -2.97 | 1.4e-11 | -21.63001 | -49.577 | -7.018733 |  |  |  |  | 0.2 | -2.854547e-11 | 4.038358e-10 | #VALUE! | #REF! |  |  |  | End | 1.3 | 1
0.21 | -6.92265e-12 | 0.21 | 6.92265e-12 | [5 empty] | 9.793546e-11 | 0 | -2.97 | 1.4e-11 | -23.04671 | -49.23522 | -6.974118 |  |  |  |  | 0.21 | -6.92265e-12 | 9.793546e-11 | #VALUE! | #REF!
0.22 | -1.128071e-11 | 0.22 | 1.128071e-11 | [5 empty] | 1.595894e-10 | 0 | -2.97 | 1.4e-11 | -22.55842 | -48.89345 | -6.929502 |  |  |  |  | 0.22 | -1.128071e-11 | 1.595894e-10 | #VALUE! | #REF!
0.23 | -3.043121e-11 | 0.23 | 3.043121e-11 | [5 empty] | 4.305136e-10 | 0 | -2.97 | 1.4e-11 | -21.56604 | -48.55167 | -6.884886 |  |  |  |  | 0.23 | -3.043121e-11 | 4.305136e-10 | #VALUE! | #REF!
0.24 | -4.459499e-11 | 0.24 | 4.459499e-11 | [5 empty] | 6.308901e-10 | 0 | -2.97 | 1.4e-11 | -21.18389 | -48.2099 | -6.840271 |  |  |  |  | 0.24 | -4.459499e-11 | 6.308901e-10 | #VALUE! | #REF!
0.25 | -4.547502e-11 | 0.25 | 4.547502e-11 | [5 empty] | 6.433399e-10 | 0 | -2.97 | 1.4e-11 | -21.16435 | -47.86812 | -6.795655 |  |  |  |  | 0.25 | -4.547502e-11 | 6.433399e-10 | #VALUE! | #REF!
0.26 | -2.90483e-11 | 0.26 | 2.90483e-11 | [5 empty] | 4.109494e-10 | 0 | -2.97 | 1.4e-11 | -21.61255 | -47.52635 | -6.751039 |  |  |  |  | 0.26 | -2.90483e-11 | 4.109494e-10 | #VALUE! | #REF!
0.27 | -1.186742e-11 | 0.27 | 1.186742e-11 | [5 empty] | 1.678896e-10 | 0 | -2.97 | 1.4e-11 | -22.50771 | -47.18458 | -6.706423 |  |  |  |  | 0.27 | -1.186742e-11 | 1.678896e-10 | #VALUE! | #REF!
0.28 | -1.22026e-11 | 0.28 | 1.22026e-11 | [5 empty] | 1.726315e-10 | 0 | -2.97 | 1.4e-11 | -22.47986 | -46.8428 | -6.661808 |  |  |  |  | 0.28 | -1.22026e-11 | 1.726315e-10 | #VALUE! | #REF!
0.29 | -1.589027e-11 | 0.29 | 1.589027e-11 | [5 empty] | 2.248013e-10 | 0 | -2.97 | 1.4e-11 | -22.2158 | -46.50103 | -6.617192 |  |  |  |  | 0.29 | -1.589027e-11 | 2.248013e-10 | #VALUE! | #REF!
0.3 | -3.386741e-11 | 0.3 | 3.386741e-11 | [5 empty] | 4.791258e-10 | 0 | -2.97 | 1.4e-11 | -21.45906 | -46.15925 | -6.572576 |  |  |  |  | 0.3 | -3.386741e-11 | 4.791258e-10 | #VALUE! | #REF!
0.31 | -4.333787e-11 | 0.31 | 4.333787e-11 | [5 empty] | 6.131054e-10 | 0 | -2.97 | 1.4e-11 | -21.21248 | -45.81748 | -6.527961 |  |  |  |  | 0.31 | -4.333787e-11 | 6.131054e-10 | #VALUE! | #REF!
0.32 | -3.897974e-11 | 0.32 | 3.897974e-11 | [5 empty] | 5.514505e-10 | 0 | -2.97 | 1.4e-11 | -21.31847 | -45.47571 | -6.483345 |  |  |  |  | 0.32 | -3.897974e-11 | 5.514505e-10 | #VALUE! | #REF!
0.33 | -2.971882e-11 | 0.33 | 2.971882e-11 | [5 empty] | 4.204353e-10 | 0 | -2.97 | 1.4e-11 | -21.58973 | -45.13393 | -6.438729 |  |  |  |  | 0.33 | -2.971882e-11 | 4.204353e-10 | #VALUE! | #REF!
0.34 | -1.748261e-11 | 0.34 | 1.748261e-11 | [5 empty] | 2.473283e-10 | 0 | -2.97 | 1.4e-11 | -22.1203 | -44.79216 | -6.394113 |  |  |  |  | 0.34 | -1.748261e-11 | 2.473283e-10 | #VALUE! | #REF!
0.35 | -1.509406e-11 | 0.35 | 1.509406e-11 | [5 empty] | 2.135373e-10 | 0 | -2.97 | 1.4e-11 | -22.26721 | -44.45038 | -6.349498 |  |  |  |  | 0.35 | -1.509406e-11 | 2.135373e-10 | #VALUE! | #REF!
0.36 | -2.452258e-11 | 0.36 | 2.452258e-11 | [5 empty] | 3.469235e-10 | 0 | -2.97 | 1.4e-11 | -21.78192 | -44.10861 | -6.304882 |  |  |  |  | 0.36 | -2.452258e-11 | 3.469235e-10 | #VALUE! | #REF!
0.37 | -3.407689e-11 | 0.37 | 3.407689e-11 | [5 empty] | 4.820894e-10 | 0 | -2.97 | 1.4e-11 | -21.45289 | -43.76684 | -6.260266 |  |  |  |  | 0.37 | -3.407689e-11 | 4.820894e-10 | #VALUE! | #REF!
0.38 | -3.340642e-11 | 0.38 | 3.340642e-11 | [5 empty] | 4.726042e-10 | 0 | -2.97 | 1.4e-11 | -21.47276 | -43.42506 | -6.215651 |  |  |  |  | 0.38 | -3.340642e-11 | 4.726042e-10 | #VALUE! | #REF!
0.39 | -3.14369e-11 | 0.39 | 3.14369e-11 | [5 empty] | 4.447412e-10 | 0 | -2.97 | 1.4e-11 | -21.53353 | -43.08329 | -6.171035 |  |  |  |  | 0.39 | -3.14369e-11 | 4.447412e-10 | #VALUE! | #REF!
0.4 | -2.661787e-11 | 0.4 | 2.661787e-11 | [5 empty] | 3.765658e-10 | 0 | -2.97 | 1.4e-11 | -21.69993 | -42.74151 | -6.126419 |  |  |  |  | 0.4 | -2.661787e-11 | 3.765658e-10 | #VALUE! | #REF!
0.41 | -2.188261e-11 | 0.41 | 2.188261e-11 | [5 empty] | 3.095756e-10 | 0 | -2.97 | 1.4e-11 | -21.89582 | -42.39974 | -6.081803 |  |  |  |  | 0.41 | -2.188261e-11 | 3.095756e-10 | #VALUE! | #REF!
0.42 | -2.137975e-11 | 0.42 | 2.137975e-11 | [5 empty] | 3.024616e-10 | 0 | -2.97 | 1.4e-11 | -21.91907 | -42.05796 | -6.037188 |  |  |  |  | 0.42 | -2.137975e-11 | 3.024616e-10 | #VALUE! | #REF!
0.43 | -2.640833e-11 | 0.43 | 2.640833e-11 | [5 empty] | 3.736014e-10 | 0 | -2.97 | 1.4e-11 | -21.70783 | -41.71619 | -5.992572 |  |  |  |  | 0.43 | -2.640833e-11 | 3.736014e-10 | #VALUE! | #REF!
0.44 | -2.523502e-11 | 0.44 | 2.523502e-11 | [5 empty] | 3.570025e-10 | 0 | -2.97 | 1.4e-11 | -21.75328 | -41.37442 | -5.947956 |  |  |  |  | 0.44 | -2.523502e-11 | 3.570025e-10 | #VALUE! | #REF!
0.45 | -2.485784e-11 | 0.45 | 2.485784e-11 | [5 empty] | 3.516665e-10 | 0 | -2.97 | 1.4e-11 | -21.76834 | -41.03264 | -5.903341 |  |  |  |  | 0.45 | -2.485784e-11 | 3.516665e-10 | #VALUE! | #REF!
0.46 | -2.841976e-11 | 0.46 | 2.841976e-11 | [5 empty] | 4.020574e-10 | 0 | -2.97 | 1.4e-11 | -21.63443 | -40.69087 | -5.858725 |  |  |  |  | 0.46 | -2.841976e-11 | 4.020574e-10 | #VALUE! | #REF!
0.47 | -2.376835e-11 | 0.47 | 2.376835e-11 | [5 empty] | 3.362534e-10 | 0 | -2.97 | 1.4e-11 | -21.81316 | -40.34909 | -5.814109 |  |  |  |  | 0.47 | -2.376835e-11 | 3.362534e-10 | #VALUE! | #REF!
0.48 | -3.118547e-11 | 0.48 | 3.118547e-11 | [5 empty] | 4.411842e-10 | 0 | -2.97 | 1.4e-11 | -21.54156 | -40.00732 | -5.769493 |  |  |  |  | 0.48 | -3.118547e-11 | 4.411842e-10 | #VALUE! | #REF!
0.49 | -2.938358e-11 | 0.49 | 2.938358e-11 | [5 empty] | 4.156926e-10 | 0 | -2.97 | 1.4e-11 | -21.60108 | -39.66555 | -5.724878 |  |  |  |  | 0.49 | -2.938358e-11 | 4.156926e-10 | #VALUE! | #REF!
0.5 | -2.741405e-11 | 0.5 | 2.741405e-11 | [5 empty] | 3.878295e-10 | 0 | -2.97 | 1.4e-11 | -21.67046 | -39.32377 | -5.680262 |  |  |  |  | 0.5 | -2.741405e-11 | 3.878295e-10 | #VALUE! | #REF!
0.51 | -1.907501e-11 | 0.51 | 1.907501e-11 | [5 empty] | 2.698562e-10 | 0 | -2.97 | 1.4e-11 | -22.03313 | -38.982 | -5.635646 |  |  |  |  | 0.51 | -1.907501e-11 | 2.698562e-10 | #VALUE! | #REF! |  |  | lin | Start | 2.2 | 218
0.52 | -1.660264e-11 | 0.52 | 1.660264e-11 | [5 empty] | 2.348793e-10 | 0 | -2.97 | 1.4e-11 | -22.17195 | -38.64022 | -5.591031 |  |  |  |  | 0.52 | -1.660264e-11 | 2.348793e-10 | #VALUE! | #REF! |  |  |  | End | 2.3 | 228
0.53 | -1.744071e-11 | 0.53 | 1.744071e-11 | [5 empty] | 2.467356e-10 | 0 | -2.97 | 1.4e-11 | -22.1227 | -38.29845 | -5.546415 |  |  |  |  | 0.53 | -1.744071e-11 | 2.467356e-10 | #VALUE! | #REF! |  |  |  | Start | 2.2 | 1
0.54 | -2.624072e-11 | 0.54 | 2.624072e-11 | [5 empty] | 3.712302e-10 | 0 | -2.97 | 1.4e-11 | -21.7142 | -37.95668 | -5.501799 |  |  |  |  | 0.54 | -2.624072e-11 | 3.712302e-10 | #VALUE! | #REF! |  |  |  | End | 2.3 | 1
0.55 | -3.43283e-11 | 0.55 | 3.43283e-11 | [5 empty] | 4.856461e-10 | 0 | -2.97 | 1.4e-11 | -21.44554 | -37.6149 | -5.457183 |  |  |  |  | 0.55 | -3.43283e-11 | 4.856461e-10 | #VALUE! | #REF!
0.56 | -3.864453e-11 | 0.56 | 3.864453e-11 | [5 empty] | 5.467083e-10 | 0 | -2.97 | 1.4e-11 | -21.32711 | -37.27313 | -5.412568 |  |  |  |  | 0.56 | -3.864453e-11 | 5.467083e-10 | #VALUE! | #REF!
0.57 | -3.026359e-11 | 0.57 | 3.026359e-11 | [5 empty] | 4.281422e-10 | 0 | -2.97 | 1.4e-11 | -21.57157 | -36.93135 | -5.367952 |  |  |  |  | 0.57 | -3.026359e-11 | 4.281422e-10 | #VALUE! | #REF!
0.58 | -1.488454e-11 | 0.58 | 1.488454e-11 | [5 empty] | 2.105732e-10 | 0 | -2.97 | 1.4e-11 | -22.28119 | -36.58958 | -5.323336 |  |  |  |  | 0.58 | -1.488454e-11 | 2.105732e-10 | #VALUE! | #REF!
0.59 | -8.850268e-12 | 0.59 | 8.850268e-12 | [5 empty] | 1.252057e-10 | 0 | -2.97 | 1.4e-11 | -22.80106 | -36.2478 | -5.278721 |  |  |  |  | 0.59 | -8.850268e-12 | 1.252057e-10 | #VALUE! | #REF!
0.6 | -8.76646e-12 | 0.6 | 8.76646e-12 | [5 empty] | 1.2402e-10 | 0 | -2.97 | 1.4e-11 | -22.81058 | -35.90603 | -5.234105 |  |  |  |  | 0.6 | -8.76646e-12 | 1.2402e-10 | #VALUE! | #REF!
0.61 | -2.221789e-11 | 0.61 | 2.221789e-11 | [5 empty] | 3.143188e-10 | 0 | -2.97 | 1.4e-11 | -21.88061 | -35.56426 | -5.189489 |  |  |  |  | 0.61 | -2.221789e-11 | 3.143188e-10 | #VALUE! | #REF!
0.62 | -4.392453e-11 | 0.62 | 4.392453e-11 | [5 empty] | 6.21405e-10 | 0 | -2.97 | 1.4e-11 | -21.19904 | -35.22248 | -5.144873 |  |  |  |  | 0.62 | -4.392453e-11 | 6.21405e-10 | #VALUE! | #REF!
0.63 | -5.163499e-11 | 0.63 | 5.163499e-11 | [5 empty] | 7.304857e-10 | 0 | -2.97 | 1.4e-11 | -21.03731 | -34.88071 | -5.100258 |  |  |  |  | 0.63 | -5.163499e-11 | 7.304857e-10 | #VALUE! | #REF!
0.64 | -4.648072e-11 | 0.64 | 4.648072e-11 | [5 empty] | 6.575677e-10 | 0 | -2.97 | 1.4e-11 | -21.14247 | -34.53893 | -5.055642 |  |  |  |  | 0.64 | -4.648072e-11 | 6.575677e-10 | #VALUE! | #REF!
0.65 | -2.531883e-11 | 0.65 | 2.531883e-11 | [5 empty] | 3.581882e-10 | 0 | -2.97 | 1.4e-11 | -21.74996 | -34.19716 | -5.011026 |  |  |  |  | 0.65 | -2.531883e-11 | 3.581882e-10 | #VALUE! | #REF!
0.66 | 7.040341e-13 | 0.66 | 7.040341e-13 | [5 empty] | 9.960045e-12 | 0 | -2.97 | 1.4e-11 | -25.33244 | -33.85539 | -4.966411 |  |  |  |  | 0.66 | 7.040341e-13 | 9.960045e-12 | #VALUE! | #REF!
0.67 | 8.959299e-12 | 0.67 | 8.959299e-12 | [5 empty] | 1.267482e-10 | 0 | -2.97 | 1.4e-11 | -22.78882 | -33.51361 | -4.921795 |  |  |  |  | 0.67 | 8.959299e-12 | 1.267482e-10 | #VALUE! | #REF!
0.68 | -1.102932e-11 | 0.68 | 1.102932e-11 | [5 empty] | 1.56033e-10 | 0 | -2.97 | 1.4e-11 | -22.58095 | -33.17184 | -4.877179 |  |  |  |  | 0.68 | -1.102932e-11 | 1.56033e-10 | #VALUE! | #REF!
0.69 | -3.654929e-11 | 0.69 | 3.654929e-11 | [5 empty] | 5.170667e-10 | 0 | -2.97 | 1.4e-11 | -21.38285 | -32.83006 | -4.832563 |  |  |  |  | 0.69 | -3.654929e-11 | 5.170667e-10 | #VALUE! | #REF!
0.7 | -5.737595e-11 | 0.7 | 5.737595e-11 | [5 empty] | 8.117036e-10 | 0 | -2.97 | 1.4e-11 | -20.93189 | -32.48829 | -4.787948 |  |  |  |  | 0.7 | -5.737595e-11 | 8.117036e-10 | #VALUE! | #REF!
0.71 | -5.616072e-11 | 0.71 | 5.616072e-11 | [5 empty] | 7.945117e-10 | 0 | -2.97 | 1.4e-11 | -20.95329 | -32.14652 | -4.743332 |  |  |  |  | 0.71 | -5.616072e-11 | 7.945117e-10 | #VALUE! | #REF!
0.72 | -3.189786e-11 | 0.72 | 3.189786e-11 | [5 empty] | 4.512624e-10 | 0 | -2.97 | 1.4e-11 | -21.51897 | -31.80474 | -4.698716 |  |  |  |  | 0.72 | -3.189786e-11 | 4.512624e-10 | #VALUE! | #REF!
0.73 | 4.265928e-12 | 0.73 | 4.265928e-12 | [5 empty] | 6.035054e-11 | 0 | -2.97 | 1.4e-11 | -23.53085 | -31.46297 | -4.654101 |  |  |  |  | 0.73 | 4.265928e-12 | 6.035054e-11 | #VALUE! | #REF!
0.74 | 1.842974e-11 | 0.74 | 1.842974e-11 | [5 empty] | 2.607275e-10 | 0 | -2.97 | 1.4e-11 | -22.06755 | -31.12119 | -4.609485 |  |  |  |  | 0.74 | 1.842974e-11 | 2.607275e-10 | #VALUE! | #REF!
0.75 | 1.122211e-11 | 0.75 | 1.122211e-11 | [5 empty] | 1.587604e-10 | 0 | -2.97 | 1.4e-11 | -22.56363 | -30.77942 | -4.564869 |  |  |  |  | 0.75 | 1.122211e-11 | 1.587604e-10 | #VALUE! | #REF!
0.76 | -1.949405e-11 | 0.76 | 1.949405e-11 | [5 empty] | 2.757844e-10 | 0 | -2.97 | 1.4e-11 | -22.0114 | -30.43765 | -4.520253 |  |  |  |  | 0.76 | -1.949405e-11 | 2.757844e-10 | #VALUE! | #REF!
0.77 | -5.850738e-11 | 0.77 | 5.850738e-11 | [5 empty] | 8.277101e-10 | 0 | -2.97 | 1.4e-11 | -20.91236 | -30.09587 | -4.475638 |  |  |  |  | 0.77 | -5.850738e-11 | 8.277101e-10 | #VALUE! | #REF!
0.78 | -6.781022e-11 | 0.78 | 6.781022e-11 | [5 empty] | 9.593184e-10 | 0 | -2.97 | 1.4e-11 | -20.7648 | -29.7541 | -4.431022 |  |  |  |  | 0.78 | -6.781022e-11 | 9.593184e-10 | #VALUE! | #REF!
0.79 | -5.972261e-11 | 0.79 | 5.972261e-11 | [5 empty] | 8.449021e-10 | 0 | -2.97 | 1.4e-11 | -20.8918 | -29.41232 | -4.386406 |  |  |  |  | 0.79 | -5.972261e-11 | 8.449021e-10 | #VALUE! | #REF!
0.8 | -2.67855e-11 | 0.8 | 2.67855e-11 | [5 empty] | 3.789373e-10 | 0 | -2.97 | 1.4e-11 | -21.69365 | -29.07055 | -4.34179 |  |  |  |  | 0.8 | -2.67855e-11 | 3.789373e-10 | #VALUE! | #REF!
0.81 | 1.666974e-11 | 0.81 | 1.666974e-11 | [5 empty] | 2.358286e-10 | 0 | -2.97 | 1.4e-11 | -22.16792 | -28.72877 | -4.297175 |  |  |  |  | 0.81 | 1.666974e-11 | 2.358286e-10 | #VALUE! | #REF!
0.82 | 2.819354e-11 | 0.82 | 2.819354e-11 | [5 empty] | 3.98857e-10 | 0 | -2.97 | 1.4e-11 | -21.64242 | -28.387 | -4.252559 |  |  |  |  | 0.82 | 2.819354e-11 | 3.98857e-10 | #VALUE! | #REF!
0.83 | 5.606855e-12 | 0.83 | 5.606855e-12 | [5 empty] | 7.932077e-11 | 0 | -2.97 | 1.4e-11 | -23.25752 | -28.04523 | -4.207943 |  |  |  |  | 0.83 | 5.606855e-12 | 7.932077e-11 | #VALUE! | #REF!
0.84 | -2.670167e-11 | 0.84 | 2.670167e-11 | [5 empty] | 3.777514e-10 | 0 | -2.97 | 1.4e-11 | -21.69678 | -27.70345 | -4.163328 |  |  |  |  | 0.84 | -2.670167e-11 | 3.777514e-10 | #VALUE! | #REF!
0.85 | -6.659499e-11 | 0.85 | 6.659499e-11 | [5 empty] | 9.421264e-10 | 0 | -2.97 | 1.4e-11 | -20.78288 | -27.36168 | -4.118712 |  |  |  |  | 0.85 | -6.659499e-11 | 9.421264e-10 | #VALUE! | #REF!
0.86 | -7.145594e-11 | 0.86 | 7.145594e-11 | [5 empty] | 1.010895e-09 | 0 | -2.97 | 1.4e-11 | -20.71243 | -27.0199 | -4.074096 |  |  |  |  | 0.86 | -7.145594e-11 | 1.010895e-09 | #VALUE! | #REF!
0.87 | -4.581024e-11 | 0.87 | 4.581024e-11 | [5 empty] | 6.480823e-10 | 0 | -2.97 | 1.4e-11 | -21.157 | -26.67813 | -4.02948 |  |  |  |  | 0.87 | -4.581024e-11 | 6.480823e-10 | #VALUE! | #REF!
0.88 | -5.833105e-12 | 0.88 | 5.833105e-12 | [5 empty] | 8.252156e-11 | 0 | -2.97 | 1.4e-11 | -23.21796 | -26.33636 | -3.984865 |  |  |  |  | 0.88 | -5.833105e-12 | 8.252156e-11 | #VALUE! | #REF!
0.89 | 2.924118e-11 | 0.89 | 2.924118e-11 | [5 empty] | 4.136781e-10 | 0 | -2.97 | 1.4e-11 | -21.60593 | -25.99458 | -3.940249 |  |  |  |  | 0.89 | 2.924118e-11 | 4.136781e-10 | #VALUE! | #REF!
0.9 | 2.362595e-11 | 0.9 | 2.362595e-11 | [5 empty] | 3.342388e-10 | 0 | -2.97 | 1.4e-11 | -21.81917 | -25.65281 | -3.895633 |  |  |  |  | 0.9 | 2.362595e-11 | 3.342388e-10 | #VALUE! | #REF!
0.91 | -8.347413e-12 | 0.91 | 8.347413e-12 | [5 empty] | 1.180917e-10 | 0 | -2.97 | 1.4e-11 | -22.85956 | -25.31103 | -3.851018 |  |  |  |  | 0.91 | -8.347413e-12 | 1.180917e-10 | #VALUE! | #REF!
0.92 | -4.54331e-11 | 0.92 | 4.54331e-11 | [5 empty] | 6.427469e-10 | 0 | -2.97 | 1.4e-11 | -21.16527 | -24.96926 | -3.806402 |  |  |  |  | 0.92 | -4.54331e-11 | 6.427469e-10 | #VALUE! | #REF!
0.93 | -7.304832e-11 | 0.93 | 7.304832e-11 | [5 empty] | 1.033422e-09 | 0 | -2.97 | 1.4e-11 | -20.69039 | -24.62749 | -3.761786 |  |  |  |  | 0.93 | -7.304832e-11 | 1.033422e-09 | #VALUE! | #REF!
0.94 | -6.479309e-11 | 0.94 | 6.479309e-11 | [5 empty] | 9.166347e-10 | 0 | -2.97 | 1.4e-11 | -20.81031 | -24.28571 | -3.71717 |  |  |  |  | 0.94 | -6.479309e-11 | 9.166347e-10 | #VALUE! | #REF!
0.95 | -3.043121e-11 | 0.95 | 3.043121e-11 | [5 empty] | 4.305136e-10 | 0 | -2.97 | 1.4e-11 | -21.56604 | -23.94394 | -3.672555 |  |  |  |  | 0.95 | -3.043121e-11 | 4.305136e-10 | #VALUE! | #REF!
0.96 | 9.881158e-12 | 0.96 | 9.881158e-12 | [5 empty] | 1.397898e-10 | 0 | -2.97 | 1.4e-11 | -22.69088 | -23.60216 | -3.627939 |  |  |  |  | 0.96 | 9.881158e-12 | 1.397898e-10 | #VALUE! | #REF!
0.97 | 3.393447e-11 | 0.97 | 3.393447e-11 | [5 empty] | 4.800745e-10 | 0 | -2.97 | 1.4e-11 | -21.45708 | -23.26039 | -3.583323 |  |  |  |  | 0.97 | 3.393447e-11 | 4.800745e-10 | #VALUE! | #REF!
0.98 | 2.743922e-11 | 0.98 | 2.743922e-11 | [5 empty] | 3.881856e-10 | 0 | -2.97 | 1.4e-11 | -21.66954 | -22.91861 | -3.538708 |  |  |  |  | 0.98 | 2.743922e-11 | 3.881856e-10 | #VALUE! | #REF!
0.99 | -5.414037e-12 | 0.99 | 5.414037e-12 | [5 empty] | 7.659296e-11 | 0 | -2.97 | 1.4e-11 | -23.29252 | -22.57684 | -3.494092 |  |  |  |  | 0.99 | -5.414037e-12 | 7.659296e-11 | #VALUE! | #REF!
1 | -4.212261e-11 | 1 | 4.212261e-11 | [5 empty] | 5.95913e-10 | 0 | -2.97 | 1.4e-11 | -21.24093 | -22.23507 | -3.449476 |  |  |  |  | 1 | -4.212261e-11 | 5.95913e-10 | #VALUE! | #REF!
1.01 | -5.243119e-11 | 1.01 | 5.243119e-11 | [5 empty] | 7.417496e-10 | 0 | -2.97 | 1.4e-11 | -21.02201 | -21.89329 | -3.40486 |  |  |  |  | 1.01 | -5.243119e-11 | 7.417496e-10 | #VALUE! | #REF!
1.02 | -3.202359e-11 | 1.02 | 3.202359e-11 | [5 empty] | 4.530411e-10 | 0 | -2.97 | 1.4e-11 | -21.51504 | -21.55152 | -3.360245 |  |  |  |  | 1.02 | -3.202359e-11 | 4.530411e-10 | #VALUE! | #REF!
1.03 | 1.687923e-11 | 1.03 | 1.687923e-11 | [5 empty] | 2.387923e-10 | 0 | -2.97 | 1.4e-11 | -22.15543 | -21.20974 | -3.315629 |  |  |  |  | 1.03 | 1.687923e-11 | 2.387923e-10 | #VALUE! | #REF!
1.04 | 8.002965e-11 | 1.04 | 8.002965e-11 | [5 empty] | 1.132188e-09 | 0 | -2.97 | 1.4e-11 | -20.59911 | -20.86797 | -3.271013 |  |  |  |  | 1.04 | 8.002965e-11 | 1.132188e-09 | #VALUE! | #REF!
1.05 | 1.145592e-10 | 1.05 | 1.145592e-10 | [5 empty] | 1.620681e-09 | 0 | -2.97 | 1.4e-11 | -20.24042 | -20.5262 | -3.226398 |  |  |  |  | 1.05 | 1.145592e-10 | 1.620681e-09 | #VALUE! | #REF!
1.06 | 1.377326e-10 | 1.06 | 1.377326e-10 | [5 empty] | 1.948518e-09 | 0 | -2.97 | 1.4e-11 | -20.0562 | -20.18442 | -3.181782 |  |  |  |  | 1.06 | 1.377326e-10 | 1.948518e-09 | #VALUE! | #REF!
1.07 | 1.567573e-10 | 1.07 | 1.567573e-10 | [5 empty] | 2.217662e-09 | 0 | -2.97 | 1.4e-11 | -19.92681 | -19.84265 | -3.137166 |  |  |  |  | 1.07 | 1.567573e-10 | 2.217662e-09 | #VALUE! | #REF!
1.08 | 1.679877e-10 | 1.08 | 1.679877e-10 | [5 empty] | 2.37654e-09 | 0 | -2.97 | 1.4e-11 | -19.85762 | -19.50087 | -3.09255 |  |  |  |  | 1.08 | 1.679877e-10 | 2.37654e-09 | #VALUE! | #REF!
1.09 | 2.594239e-10 | 1.09 | 2.594239e-10 | [5 empty] | 3.670097e-09 | 0 | -2.97 | 1.4e-11 | -19.42305 | -19.1591 | -3.047935 |  |  |  |  | 1.09 | 2.594239e-10 | 3.670097e-09 | #VALUE! | #REF!
1.1 | 4.153515e-10 | 1.1 | 4.153515e-10 | [5 empty] | 5.876022e-09 | 0 | -2.97 | 1.4e-11 | -18.95239 | -18.81733 | -3.003319 |  |  |  |  | 1.1 | 4.153515e-10 | 5.876022e-09 | #VALUE! | #REF!
1.11 | 6.42349e-10 | 1.11 | 6.42349e-10 | [5 empty] | 9.087379e-09 | 0 | -2.97 | 1.4e-11 | -18.51638 | -18.47555 | -2.958703 |  |  |  |  | 1.11 | 6.42349e-10 | 9.087379e-09 | #VALUE! | #REF!
1.12 | 9.613704e-10 | 1.12 | 9.613704e-10 | [5 empty] | 1.360061e-08 | 0 | -2.97 | 1.4e-11 | -18.11315 | -18.13378 | -2.914088 |  |  |  |  | 1.12 | 9.613704e-10 | 1.360061e-08 | #VALUE! | #REF!
1.13 | 1.34463e-09 | 1.13 | 1.34463e-09 | [5 empty] | 1.902262e-08 | 0 | -2.97 | 1.4e-11 | -17.77764 | -17.792 | -2.869472 |  |  |  |  | 1.13 | 1.34463e-09 | 1.902262e-08 | #VALUE! | #REF!
1.14 | 1.885245e-09 | 1.14 | 1.885245e-09 | [5 empty] | 2.667076e-08 | 0 | -2.97 | 1.4e-11 | -17.4397 | -17.45023 | -2.824856 |  |  |  |  | 1.14 | 1.885245e-09 | 2.667076e-08 | #VALUE! | #REF!
1.15 | 2.528441e-09 | 1.15 | 2.528441e-09 | [5 empty] | 3.577012e-08 | 0 | -2.97 | 1.4e-11 | -17.14615 | -17.10845 | -2.78024 |  |  |  |  | 1.15 | 2.528441e-09 | 3.577012e-08 | #VALUE! | #REF!
1.16 | 3.562357e-09 | 1.16 | 3.562357e-09 | [5 empty] | 5.039704e-08 | 0 | -2.97 | 1.4e-11 | -16.80333 | -16.76668 | -2.735625 |  |  |  |  | 1.16 | 3.562357e-09 | 5.039704e-08 | #VALUE! | #REF!
1.17 | 5.113584e-09 | 1.17 | 5.113584e-09 | [5 empty] | 7.234242e-08 | 0 | -2.97 | 1.4e-11 | -16.44186 | -16.42491 | -2.691009 |  |  |  |  | 1.17 | 5.113584e-09 | 7.234242e-08 | #VALUE! | #REF!
1.18 | 7.082817e-09 | 1.18 | 7.082817e-09 | [5 empty] | 1.002014e-07 | 0 | -2.97 | 1.4e-11 | -16.11608 | -16.08313 | -2.646393 |  |  |  |  | 1.18 | 7.082817e-09 | 1.002014e-07 | #VALUE! | #REF!
1.19 | 1.014345e-08 | 1.19 | 1.014345e-08 | [5 empty] | 1.435005e-07 | 0 | -2.97 | 1.4e-11 | -15.75693 | -15.74136 | -2.601778 |  |  |  |  | 1.19 | 1.014345e-08 | 1.435005e-07 | #VALUE! | #REF!
1.2 | 1.461201e-08 | 1.2 | 1.461201e-08 | [5 empty] | 2.067177e-07 | 0 | -2.97 | 1.4e-11 | -15.39191 | -15.39958 | -2.557162 |  |  |  |  | 1.2 | 1.461201e-08 | 2.067177e-07 | #VALUE! | #REF!
1.21 | 2.052737e-08 | 1.21 | 2.052737e-08 | [5 empty] | 2.904029e-07 | 0 | -2.97 | 1.4e-11 | -15.052 | -15.05781 | -2.512546 |  |  |  |  | 1.21 | 2.052737e-08 | 2.904029e-07 | #VALUE! | #REF!
1.22 | 2.855343e-08 | 1.22 | 2.855343e-08 | [5 empty] | 4.039484e-07 | 0 | -2.97 | 1.4e-11 | -14.72198 | -14.71604 | -2.46793 |  |  |  |  | 1.22 | 2.855343e-08 | 4.039484e-07 | #VALUE! | #REF!
1.23 | 4.030544e-08 | 1.23 | 4.030544e-08 | [5 empty] | 5.702053e-07 | 0 | -2.97 | 1.4e-11 | -14.37727 | -14.37426 | -2.423315 |  |  |  |  | 1.23 | 4.030544e-08 | 5.702053e-07 | #VALUE! | #REF!
1.24 | 5.727247e-08 | 1.24 | 5.727247e-08 | [5 empty] | 8.102397e-07 | 0 | -2.97 | 1.4e-11 | -14.02594 | -14.03249 | -2.378699 |  |  |  |  | 1.24 | 5.727247e-08 | 8.102397e-07 | #VALUE! | #REF!
1.25 | 7.853266e-08 | 1.25 | 7.853266e-08 | [5 empty] | 1.11101e-06 | 0 | -2.97 | 1.4e-11 | -13.71024 | -13.69071 | -2.334083 |  |  |  |  | 1.25 | 7.853266e-08 | 1.11101e-06 | #VALUE! | #REF!
1.26 | 1.118436e-07 | 1.26 | 1.118436e-07 | [5 empty] | 1.582263e-06 | 0 | -2.97 | 1.4e-11 | -13.35665 | -13.34894 | -2.289468 |  |  |  |  | 1.26 | 1.118436e-07 | 1.582263e-06 | #VALUE! | #REF!
1.27 | 1.606889e-07 | 1.27 | 1.606889e-07 | [5 empty] | 2.273283e-06 | 0 | -2.97 | 1.4e-11 | -12.99429 | -13.00717 | -2.244852 |  |  |  |  | 1.27 | 1.606889e-07 | 2.273283e-06 | #VALUE! | #REF!
1.28 | 2.218434e-07 | 1.28 | 2.218434e-07 | [5 empty] | 3.138442e-06 | 0 | -2.97 | 1.4e-11 | -12.67178 | -12.66539 | -2.200236 |  |  |  |  | 1.28 | 2.218434e-07 | 3.138442e-06 | #VALUE! | #REF!
1.29 | 3.151361e-07 | 1.29 | 3.151361e-07 | [5 empty] | 4.458264e-06 | 0 | -2.97 | 1.4e-11 | -12.32075 | -12.32362 | -2.15562 |  |  |  |  | 1.29 | 3.151361e-07 | 4.458264e-06 | #VALUE! | #REF!
1.3 | 4.452835e-07 | 1.3 | 4.452835e-07 | [5 empty] | 6.299473e-06 | 0 | -2.97 | 1.4e-11 | -11.97504 | -11.98184 | -2.111005 |  |  |  |  | 1.3 | 4.452835e-07 | 6.299473e-06 | #VALUE! | #REF!
1.31 | 6.198563e-07 | 1.31 | 6.198563e-07 | [5 empty] | 8.769173e-06 | 0 | -2.97 | 1.4e-11 | -11.64427 | -11.64007 | -2.066389 |  |  |  |  | 1.31 | 6.198563e-07 | 8.769173e-06 | #VALUE! | #REF!
1.32 | 8.673227e-07 | 1.32 | 8.673227e-07 | [5 empty] | 1.227011e-05 | 0 | -2.97 | 1.4e-11 | -11.30834 | -11.2983 | -2.021773 |  |  |  |  | 1.32 | 8.673227e-07 | 1.227011e-05 | #VALUE! | #REF!
1.33 | 1.220566e-06 | 1.33 | 1.220566e-06 | [5 empty] | 1.726748e-05 | 0 | -2.97 | 1.4e-11 | -10.96669 | -10.95652 | -1.977158 |  |  |  |  | 1.33 | 1.220566e-06 | 1.726748e-05 | #VALUE! | #REF!
1.34 | 1.689588e-06 | 1.34 | 1.689588e-06 | [5 empty] | 2.390278e-05 | 0 | -2.97 | 1.4e-11 | -10.64152 | -10.61475 | -1.932542 |  |  |  |  | 1.34 | 1.689588e-06 | 2.390278e-05 | #VALUE! | #REF!
1.35 | 2.365626e-06 | 1.35 | 2.365626e-06 | [5 empty] | 3.346676e-05 | 0 | -2.97 | 1.4e-11 | -10.30496 | -10.27297 | -1.887926 |  |  |  |  | 1.35 | 2.365626e-06 | 3.346676e-05 | #VALUE! | #REF!
1.36 | 3.32604e-06 | 1.36 | 3.32604e-06 | [5 empty] | 4.705384e-05 | 0 | -2.97 | 1.4e-11 | -9.964218 | -9.931199 | -1.84331 |  |  |  |  | 1.36 | 3.32604e-06 | 4.705384e-05 | #VALUE! | #REF!
1.37 | 4.640335e-06 | 1.37 | 4.640335e-06 | [5 empty] | 6.564731e-05 | 0 | -2.97 | 1.4e-11 | -9.631214 | -9.589425 | -1.798695 |  |  |  |  | 1.37 | 4.640335e-06 | 6.564731e-05 | #VALUE! | #REF!
1.38 | 6.525856e-06 | 1.38 | 6.525856e-06 | [5 empty] | 9.232198e-05 | 0 | -2.97 | 1.4e-11 | -9.290228 | -9.247651 | -1.754079 |  |  |  |  | 1.38 | 6.525856e-06 | 9.232198e-05 | #VALUE! | #REF!
1.39 | 9.16664e-06 | 1.39 | 9.16664e-06 | [5 empty] | 0.0001296814 | 0 | -2.97 | 1.4e-11 | -8.95043 | -8.905876 | -1.709463 |  |  |  |  | 1.39 | 9.16664e-06 | 0.0001296814 | #VALUE! | #REF!
1.4 | 1.280564e-05 | 1.4 | 1.280564e-05 | [5 empty] | 0.0001811627 | 0 | -2.97 | 1.4e-11 | -8.616115 | -8.564102 | -1.664848 |  |  |  |  | 1.4 | 1.280564e-05 | 0.0001811627 | #VALUE! | #REF!
1.41 | 1.794802e-05 | 1.41 | 1.794802e-05 | [5 empty] | 0.0002539125 | 0 | -2.97 | 1.4e-11 | -8.278521 | -8.222328 | -1.620232 |  |  |  |  | 1.41 | 1.794802e-05 | 0.0002539125 | #VALUE! | #REF!
1.42 | 2.513549e-05 | 1.42 | 2.513549e-05 | [5 empty] | 0.0003555944 | 0 | -2.97 | 1.4e-11 | -7.94172 | -7.880554 | -1.575616 |  |  |  |  | 1.42 | 2.513549e-05 | 0.0003555944 | #VALUE! | #REF!
1.43 | 3.506309e-05 | 1.43 | 3.506309e-05 | [5 empty] | 0.0004960413 | 0 | -2.97 | 1.4e-11 | -7.608851 | -7.53878 | -1.531 |  |  |  |  | 1.43 | 3.506309e-05 | 0.0004960413 | #VALUE! | #REF!
1.44 | 4.864098e-05 | 1.44 | 4.864098e-05 | [5 empty] | 0.0006881291 | 0 | -2.97 | 1.4e-11 | -7.281534 | -7.197006 | -1.486385 |  |  |  |  | 1.44 | 4.864098e-05 | 0.0006881291 | #VALUE! | #REF!
1.45 | 6.722034e-05 | 1.45 | 6.722034e-05 | [5 empty] | 0.0009509733 | 0 | -2.97 | 1.4e-11 | -6.958025 | -6.855232 | -1.441769 |  |  |  |  | 1.45 | 6.722034e-05 | 0.0009509733 | #VALUE! | #REF!
1.46 | 9.204262e-05 | 1.46 | 9.204262e-05 | [5 empty] | 0.001302137 | 0 | -2.97 | 1.4e-11 | -6.643749 | -6.513458 | -1.397153 |  |  |  |  | 1.46 | 9.204262e-05 | 0.001302137 | #VALUE! | #REF!
1.47 | 0.0001243358 | 1.47 | 0.0001243358 | [5 empty] | 0.001758992 | 0 | -2.97 | 1.4e-11 | -6.343015 | -6.171684 | -1.352538 |  |  |  |  | 1.47 | 0.0001243358 | 0.001758992 | #VALUE! | #REF!
1.48 | 0.0001671139 | 1.48 | 0.0001671139 | [5 empty] | 0.002364178 | 0 | -2.97 | 1.4e-11 | -6.047325 | -5.829909 | -1.307922 |  |  |  |  | 1.48 | 0.0001671139 | 0.002364178 | #VALUE! | #REF!
1.49 | 0.0002219599 | 1.49 | 0.0002219599 | [5 empty] | 0.00314009 | 0 | -2.97 | 1.4e-11 | -5.763504 | -5.488135 | -1.263306 |  |  |  |  | 1.49 | 0.0002219599 | 0.00314009 | #VALUE! | #REF!
1.5 | 0.0002906276 | 1.5 | 0.0002906276 | [5 empty] | 0.004111539 | 0 | -2.97 | 1.4e-11 | -5.493958 | -5.146361 | -1.21869 |  |  |  |  | 1.5 | 0.0002906276 | 0.004111539 | #VALUE! | #REF!
1.51 | 0.0003748334 | 1.51 | 0.0003748334 | [5 empty] | 0.005302808 | 0 | -2.97 | 1.4e-11 | -5.239519 | -4.804587 | -1.174075 |  |  |  |  | 1.51 | 0.0003748334 | 0.005302808 | #VALUE! | #REF!
1.52 | 0.0004762662 | 1.52 | 0.0004762662 | [5 empty] | 0.006737788 | 0 | -2.97 | 1.4e-11 | -5.000024 | -4.462813 | -1.129459 |  |  |  |  | 1.52 | 0.0004762662 | 0.006737788 | #VALUE! | #REF!
1.53 | 0.0005960451 | 1.53 | 0.0005960451 | [5 empty] | 0.008432313 | 0 | -2.97 | 1.4e-11 | -4.775684 | -4.121039 | -1.084843 |  |  |  |  | 1.53 | 0.0005960451 | 0.008432313 | #VALUE! | #REF!
1.54 | 0.0007347123 | 1.54 | 0.0007347123 | [5 empty] | 0.01039405 | 0 | -2.97 | 1.4e-11 | -4.566521 | -3.779265 | -1.040228 |  |  |  |  | 1.54 | 0.0007347123 | 0.01039405 | #VALUE! | #REF!
1.55 | 0.0008929993 | 1.55 | 0.0008929993 | [5 empty] | 0.01263336 | 0 | -2.97 | 1.4e-11 | -4.371415 | -3.437491 | -0.9956118 |  |  |  |  | 1.55 | 0.0008929993 | 0.01263336 | #VALUE! | #REF!
1.56 | 0.001067097 | 1.56 | 0.001067097 | [5 empty] | 0.01509633 | 0 | -2.97 | 1.4e-11 | -4.193303 | -3.095717 | -0.9509961 |  |  |  |  | 1.56 | 0.001067097 | 0.01509633 | #VALUE! | #REF!
1.57 | 0.001265171 | 1.57 | 0.001265171 | [5 empty] | 0.01789851 | 0 | -2.97 | 1.4e-11 | -4.023038 | -2.753943 | -0.9063804 |  |  |  |  | 1.57 | 0.001265171 | 0.01789851 | #VALUE! | #REF!
1.58 | 0.001483162 | 1.58 | 0.001483162 | [5 empty] | 0.02098245 | 0 | -2.97 | 1.4e-11 | -3.864069 | -2.412168 | -0.8617647 |  |  |  |  | 1.58 | 0.001483162 | 0.02098245 | #VALUE! | #REF!
1.59 | 0.001722281 | 1.59 | 0.001722281 | [5 empty] | 0.02436529 | 0 | -2.97 | 1.4e-11 | -3.714596 | -2.070394 | -0.817149 |  |  |  |  | 1.59 | 0.001722281 | 0.02436529 | #VALUE! | #REF!
1.6 | 0.001981491 | 1.6 | 0.001981491 | [5 empty] | 0.02803236 | 0 | -2.97 | 1.4e-11 | -3.574396 | -1.72862 | -0.7725333 |  |  |  |  | 1.6 | 0.001981491 | 0.02803236 | #VALUE! | #REF!
1.61 | 0.00226227 | 1.61 | 0.00226227 | [5 empty] | 0.03200457 | 0 | -2.97 | 1.4e-11 | -3.441876 | -1.386846 | -0.7279175 |  |  |  |  | 1.61 | 0.00226227 | 0.03200457 | #VALUE! | #REF!
1.62 | 0.00256622 | 1.62 | 0.00256622 | [5 empty] | 0.03630459 | 0 | -2.97 | 1.4e-11 | -3.315811 | -1.045072 | -0.6833018 |  |  |  |  | 1.62 | 0.00256622 | 0.03630459 | #VALUE! | #REF!
1.63 | 0.00289643 | 1.63 | 0.00289643 | [5 empty] | 0.0409761 | 0 | -2.97 | 1.4e-11 | -3.194766 | -0.7032979 | -0.6386861 |  |  |  |  | 1.63 | 0.00289643 | 0.0409761 | #VALUE! | #REF!
1.64 | 0.003255955 | 1.64 | 0.003255955 | [5 empty] | 0.04606234 | 0 | -2.97 | 1.4e-11 | -3.07776 | -0.3615238 | -0.5940704 |  |  |  |  | 1.64 | 0.003255955 | 0.04606234 | #VALUE! | #REF!
1.65 | 0.003649593 | 1.65 | 0.003649593 | [5 empty] | 0.05163118 | 0 | -2.97 | 1.4e-11 | -2.96363 | -0.01974967 | -0.5494547 |  |  |  |  | 1.65 | 0.003649593 | 0.05163118 | #VALUE! | #REF!
1.66 | 0.004083218 | 1.66 | 0.004083218 | [5 empty] | 0.05776572 | 0 | -2.97 | 1.4e-11 | -2.85136 | 0.3220244 | -0.504839 |  |  |  |  | 1.66 | 0.004083218 | 0.05776572 | #VALUE! | #REF!
1.67 | 0.004563719 | 1.67 | 0.004563719 | [5 empty] | 0.06456342 | 0 | -2.97 | 1.4e-11 | -2.740107 | 0.6637985 | -0.4602232 |  |  |  |  | 1.67 | 0.004563719 | 0.06456342 | #VALUE! | #REF!
1.68 | 0.005099446 | 1.68 | 0.005099446 | [5 empty] | 0.0721424 | 0 | -2.97 | 1.4e-11 | -2.629113 | 1.005573 | -0.4156075 |  |  |  |  | 1.68 | 0.005099446 | 0.0721424 | #VALUE! | #REF!
1.69 | 0.005700911 | 1.69 | 0.005700911 | [5 empty] | 0.08065139 | 0 | -2.97 | 1.4e-11 | -2.517619 | 1.347347 | -0.3709918 |  |  |  |  | 1.69 | 0.005700911 | 0.08065139 | #VALUE! | #REF!
1.7 | 0.006378377 | 1.7 | 0.006378377 | [5 empty] | 0.09023558 | 0 | -2.97 | 1.4e-11 | -2.405332 | 1.689121 | -0.3263761 |  |  |  |  | 1.7 | 0.006378377 | 0.09023558 | #VALUE! | #REF!
1.71 | 0.007143279 | 1.71 | 0.007143279 | [5 empty] | 0.1010567 | 0 | -2.97 | 1.4e-11 | -2.292073 | 2.030895 | -0.2817604 |  |  |  |  | 1.71 | 0.007143279 | 0.1010567 | #VALUE! | #REF!
1.72 | 0.008007024 | 1.72 | 0.008007024 | [5 empty] | 0.1132762 | 0 | -2.97 | 1.4e-11 | -2.177926 | 2.372669 | -0.2371447 |  |  |  |  | 1.72 | 0.008007024 | 0.1132762 | #VALUE! | #REF!
1.73 | 0.008980356 | 1.73 | 0.008980356 | [5 empty] | 0.127046 | 0 | -2.97 | 1.4e-11 | -2.063206 | 2.714443 | -0.192529 |  |  |  |  | 1.73 | 0.008980356 | 0.127046 | #VALUE! | #REF!
1.74 | 0.01007318 | 1.74 | 0.01007318 | [5 empty] | 0.1425063 | 0 | -2.97 | 1.4e-11 | -1.948369 | 3.056217 | -0.1479132 |  |  |  |  | 1.74 | 0.01007318 | 0.1425063 | #VALUE! | #REF!
1.75 | 0.01124163 | 1.75 | 0.01124163 | [5 empty] | 0.1590365 | 0 | -2.97 | 1.4e-11 | -1.838621 | 3.397991 | -0.1032975 |  |  |  |  | 1.75 | 0.01124163 | 0.1590365 | #VALUE! | #REF!
1.76 | 0.01260716 | 1.76 | 0.01260716 | [5 empty] | 0.1783548 | 0 | -2.97 | 1.4e-11 | -1.72398 | 3.739765 | -0.05868181 |  |  |  |  | 1.76 | 0.01260716 | 0.1783548 | #VALUE! | #REF!
1.77 | 0.01409936 | 1.77 | 0.01409936 | [5 empty] | 0.1994651 | 0 | -2.97 | 1.4e-11 | -1.612116 | 4.08154 | -0.01406609 |  |  |  |  | 1.77 | 0.01409936 | 0.1994651 | #VALUE! | #REF!
1.78 | 0.01571948 | 1.78 | 0.01571948 | [5 empty] | 0.2223852 | 0 | -2.97 | 1.4e-11 | -1.503344 | 4.423314 | 0.03054962 |  |  |  |  | 1.78 | 0.01571948 | 0.2223852 | #VALUE! | #REF!
1.79 | 0.01746645 | 1.79 | 0.01746645 | [5 empty] | 0.2470997 | 0 | -2.97 | 1.4e-11 | -1.397963 | 4.765088 | 0.07516534 |  |  |  |  | 1.79 | 0.01746645 | 0.2470997 | #VALUE! | #REF!
1.8 | 0.01933488 | 1.8 | 0.01933488 | [5 empty] | 0.2735326 | 0 | -2.97 | 1.4e-11 | -1.296334 | 5.106862 | 0.1197811 |  |  |  |  | 1.8 | 0.01933488 | 0.2735326 | #VALUE! | #REF!
1.81 | 0.02131654 | 1.81 | 0.02131654 | [5 empty] | 0.3015674 | 0 | -2.97 | 1.4e-11 | -1.198762 | 5.448636 | 0.1643968 |  |  |  |  | 1.81 | 0.02131654 | 0.3015674 | #VALUE! | #REF!
1.82 | 0.02340718 | 1.82 | 0.02340718 | [5 empty] | 0.3311439 | 0 | -2.97 | 1.4e-11 | -1.105202 | 5.79041 | 0.2090125 |  |  |  |  | 1.82 | 0.02340718 | 0.3311439 | #VALUE! | #REF!
1.83 | 0.02559732 | 1.83 | 0.02559732 | [5 empty] | 0.362128 | 0 | -2.97 | 1.4e-11 | -1.015758 | 6.132184 | 0.2536282 |  |  |  |  | 1.83 | 0.02559732 | 0.362128 | #VALUE! | #REF!
1.84 | 0.02787867 | 1.84 | 0.02787867 | [5 empty] | 0.3944025 | 0 | -2.97 | 1.4e-11 | -0.9303833 | 6.473958 | 0.2982439 |  |  |  |  | 1.84 | 0.02787867 | 0.3944025 | #VALUE! | #REF!
1.85 | 0.03024577 | 1.85 | 0.03024577 | [5 empty] | 0.4278901 | 0 | -2.97 | 1.4e-11 | -0.8488889 | 6.815732 | 0.3428596 |  |  |  |  | 1.85 | 0.03024577 | 0.4278901 | #VALUE! | #REF!
1.86 | 0.03268887 | 1.86 | 0.03268887 | [5 empty] | 0.4624529 | 0 | -2.97 | 1.4e-11 | -0.7712105 | 7.157507 | 0.3874753 |  |  |  |  | 1.86 | 0.03268887 | 0.4624529 | #VALUE! | #REF!
1.87 | 0.03520329 | 1.87 | 0.03520329 | [5 empty] | 0.4980247 | 0 | -2.97 | 1.4e-11 | -0.6971057 | 7.499281 | 0.4320911 |  |  |  |  | 1.87 | 0.03520329 | 0.4980247 | #VALUE! | #REF!
1.88 | 0.03777554 | 1.88 | 0.03777554 | [5 empty] | 0.5344146 | 0 | -2.97 | 1.4e-11 | -0.6265834 | 7.841055 | 0.4767068 |  |  |  |  | 1.88 | 0.03777554 | 0.5344146 | #VALUE! | #REF!
1.89 | 0.04040458 | 1.89 | 0.04040458 | [5 empty] | 0.5716079 | 0 | -2.97 | 1.4e-11 | -0.5593021 | 8.182829 | 0.5213225 |  |  |  |  | 1.89 | 0.04040458 | 0.5716079 | #VALUE! | #REF!
1.9 | 0.04308501 | 1.9 | 0.04308501 | [5 empty] | 0.6095282 | 0 | -2.97 | 1.4e-11 | -0.4950701 | 8.524603 | 0.5659382 |  |  |  |  | 1.9 | 0.04308501 | 0.6095282 | #VALUE! | #REF!
1.91 | 0.04581285 | 1.91 | 0.04581285 | [5 empty] | 0.6481192 | 0 | -2.97 | 1.4e-11 | -0.4336806 | 8.866377 | 0.6105539 |  |  |  |  | 1.91 | 0.04581285 | 0.6481192 | #VALUE! | #REF!
1.92 | 0.04858407 | 1.92 | 0.04858407 | [5 empty] | 0.687324 | 0 | -2.97 | 1.4e-11 | -0.3749495 | 9.208151 | 0.6551696 |  |  |  |  | 1.92 | 0.04858407 | 0.687324 | #VALUE! | #REF!
1.93 | 0.05139504 | 1.93 | 0.05139504 | [5 empty] | 0.7270911 | 0 | -2.97 | 1.4e-11 | -0.3187035 | 9.549925 | 0.6997854 |  |  |  |  | 1.93 | 0.05139504 | 0.7270911 | #VALUE! | #REF!
1.94 | 0.05424079 | 1.94 | 0.05424079 | [5 empty] | 0.7673502 | 0 | -2.97 | 1.4e-11 | -0.264812 | 9.891699 | 0.7444011 |  |  |  |  | 1.94 | 0.05424079 | 0.7673502 | #VALUE! | #REF!
1.95 | 0.05711816 | 1.95 | 0.05711816 | [5 empty] | 0.8080567 | 0 | -2.97 | 1.4e-11 | -0.2131231 | 10.23347 | 0.7890168 |  |  |  |  | 1.95 | 0.05711816 | 0.8080567 | #VALUE! | #REF!
1.96 | 0.0600257 | 1.96 | 0.0600257 | [5 empty] | 0.8491899 | 0 | -2.97 | 1.4e-11 | -0.1634724 | 10.57525 | 0.8336325 |  |  |  |  | 1.96 | 0.0600257 | 0.8491899 | #VALUE! | #REF!
1.97 | 0.06296068 | 1.97 | 0.06296068 | [5 empty] | 0.8907114 | 0 | -2.97 | 1.4e-11 | -0.1157348 | 10.91702 | 0.8782482 |  |  |  |  | 1.97 | 0.06296068 | 0.8907114 | #VALUE! | #REF!
1.98 | 0.06591938 | 1.98 | 0.06591938 | [5 empty] | 0.9325685 | 0 | -2.97 | 1.4e-11 | -0.06981271 | 11.2588 | 0.9228639 |  |  |  |  | 1.98 | 0.06591938 | 0.9325685 | #VALUE! | #REF!
1.99 | 0.06890144 | 1.99 | 0.06890144 | [5 empty] | 0.974756 | 0 | -2.97 | 1.4e-11 | -0.02556812 | 11.60057 | 0.9674796 |  |  |  |  | 1.99 | 0.06890144 | 0.974756 | #VALUE! | #REF!
2 | 0.07190418 | 2 | 0.07190418 | [5 empty] | 1.017236 | 0 | -2.97 | 1.4e-11 | 0.0170892 | 11.94234 | 1.012095 |  |  |  |  | 2 | 0.07190418 | 1.017236 | #VALUE! | #REF!
2.01 | 0.07492729 | 2.01 | 0.07492729 | [5 empty] | 1.060004 | 0 | -2.97 | 1.4e-11 | 0.05827298 | 12.28412 | 1.056711 |  |  |  |  | 2.01 | 0.07492729 | 1.060004 | #VALUE! | #REF!
2.02 | 0.07797428 | 2.02 | 0.07797428 | [5 empty] | 1.10311 | 0 | -2.97 | 1.4e-11 | 0.09813383 | 12.62589 | 1.101327 |  |  |  |  | 2.02 | 0.07797428 | 1.10311 | #VALUE! | #REF!
2.03 | 0.08103619 | 2.03 | 0.08103619 | [5 empty] | 1.146428 | 0 | -2.97 | 1.4e-11 | 0.1366506 | 12.96767 | 1.145943 |  |  |  |  | 2.03 | 0.08103619 | 1.146428 | #VALUE! | #REF!
2.04 | 0.08411081 | 2.04 | 0.08411081 | [5 empty] | 1.189925 | 0 | -2.97 | 1.4e-11 | 0.1738899 | 13.30944 | 1.190558 |  |  |  |  | 2.04 | 0.08411081 | 1.189925 | #VALUE! | #REF!
2.05 | 0.08719873 | 2.05 | 0.08719873 | [5 empty] | 1.23361 | 0 | -2.97 | 1.4e-11 | 0.2099446 | 13.65121 | 1.235174 |  |  |  |  | 2.05 | 0.08719873 | 1.23361 | #VALUE! | #REF!
2.06 | 0.09029888 | 2.06 | 0.09029888 | [5 empty] | 1.277468 | 0 | -2.97 | 1.4e-11 | 0.2448799 | 13.99299 | 1.27979 |  |  |  |  | 2.06 | 0.09029888 | 1.277468 | #VALUE! | #REF!
2.07 | 0.09340838 | 2.07 | 0.09340838 | [5 empty] | 1.321458 | 0 | -2.97 | 1.4e-11 | 0.2787359 | 14.33476 | 1.324405 |  |  |  |  | 2.07 | 0.09340838 | 1.321458 | #VALUE! | #REF!
2.08 | 0.09652662 | 2.08 | 0.09652662 | [5 empty] | 1.365572 | 0 | -2.97 | 1.4e-11 | 0.3115736 | 14.67654 | 1.369021 |  |  |  |  | 2.08 | 0.09652662 | 1.365572 | #VALUE! | #REF!
2.09 | 0.09965707 | 2.09 | 0.09965707 | [5 empty] | 1.409859 | 0 | -2.97 | 1.4e-11 | 0.3434898 | 15.01831 | 1.413637 |  |  |  |  | 2.09 | 0.09965707 | 1.409859 | #VALUE! | #REF!
2.1 | 0.102793 | 2.1 | 0.102793 | [5 empty] | 1.454223 | 0 | -2.97 | 1.4e-11 | 0.3744721 | 15.36009 | 1.458253 |  |  |  |  | 2.1 | 0.102793 | 1.454223 | #VALUE! | #REF!
2.11 | 0.1060555 | 2.11 | 0.1060555 | [5 empty] | 1.500378 | 0 | -2.97 | 1.4e-11 | 0.4057173 | 15.70186 | 1.502868 |  |  |  |  | 2.11 | 0.1060555 | 1.500378 | #VALUE! | #REF!
2.12 | 0.1091546 | 2.12 | 0.1091546 | [5 empty] | 1.544222 | 0 | -2.97 | 1.4e-11 | 0.43452 | 16.04363 | 1.547484 |  |  |  |  | 2.12 | 0.1091546 | 1.544222 | #VALUE! | #REF!
2.13 | 0.112357 | 2.13 | 0.112357 | [5 empty] | 1.589526 | 0 | -2.97 | 1.4e-11 | 0.4634361 | 16.38541 | 1.5921 |  |  |  |  | 2.13 | 0.112357 | 1.589526 | #VALUE! | #REF!
2.14 | 0.1154627 | 2.14 | 0.1154627 | [5 empty] | 1.633463 | 0 | -2.97 | 1.4e-11 | 0.4907023 | 16.72718 | 1.636715 |  |  |  |  | 2.14 | 0.1154627 | 1.633463 | #VALUE! | #REF!
2.15 | 0.1186728 | 2.15 | 0.1186728 | [5 empty] | 1.678877 | 0 | -2.97 | 1.4e-11 | 0.5181249 | 17.06896 | 1.681331 |  |  |  |  | 2.15 | 0.1186728 | 1.678877 | #VALUE! | #REF!
2.16 | 0.1217965 | 2.16 | 0.1217965 | [5 empty] | 1.723068 | 0 | -2.97 | 1.4e-11 | 0.5441064 | 17.41073 | 1.725947 |  |  |  |  | 2.16 | 0.1217965 | 1.723068 | #VALUE! | #REF!
2.17 | 0.1250136 | 2.17 | 0.1250136 | [5 empty] | 1.768581 | 0 | -2.97 | 1.4e-11 | 0.5701773 | 17.7525 | 1.770563 |  |  |  |  | 2.17 | 0.1250136 | 1.768581 | #VALUE! | #REF!
2.18 | 0.1281318 | 2.18 | 0.1281318 | [5 empty] | 1.812694 | 0 | -2.97 | 1.4e-11 | 0.5948142 | 18.09428 | 1.815178 |  |  |  |  | 2.18 | 0.1281318 | 1.812694 | #VALUE! | #REF!
2.19 | 0.1313482 | 2.19 | 0.1313482 | [5 empty] | 1.858197 | 0 | -2.97 | 1.4e-11 | 0.6196066 | 18.43605 | 1.859794 |  |  |  |  | 2.19 | 0.1313482 | 1.858197 | #VALUE! | #REF!
2.2 | 0.1344815 | 2.2 | 0.1344815 | [5 empty] | 1.902524 | 0 | -2.97 | 1.4e-11 | 0.6431814 | 18.77783 | 1.90441 |  |  |  |  | 2.2 | 0.1344815 | 1.902524 | #VALUE! | #REF!
2.21 | 0.137718 | 2.21 | 0.137718 | [5 empty] | 1.948311 | 0 | -2.97 | 1.4e-11 | 0.6669629 | 19.1196 | 1.949025 |  |  |  |  | 2.21 | 0.137718 | 1.948311 | #VALUE! | #REF!
2.22 | 0.1408614 | 2.22 | 0.1408614 | [5 empty] | 1.992781 | 0 | -2.97 | 1.4e-11 | 0.6895312 | 19.46137 | 1.993641 |  |  |  |  | 2.22 | 0.1408614 | 1.992781 | #VALUE! | #REF!
2.23 | 0.1441033 | 2.23 | 0.1441033 | [5 empty] | 2.038645 | 0 | -2.97 | 1.4e-11 | 0.7122852 | 19.80315 | 2.038257 |  |  |  |  | 2.23 | 0.1441033 | 2.038645 | #VALUE! | #REF!
2.24 | 0.1472366 | 2.24 | 0.1472366 | [5 empty] | 2.082972 | 0 | -2.97 | 1.4e-11 | 0.7337956 | 20.14492 | 2.082873 |  |  |  |  | 2.24 | 0.1472366 | 2.082972 | #VALUE! | #REF!
2.25 | 0.1504755 | 2.25 | 0.1504755 | [5 empty] | 2.128793 | 0 | -2.97 | 1.4e-11 | 0.7555551 | 20.4867 | 2.127488 |  |  |  |  | 2.25 | 0.1504755 | 2.128793 | #VALUE! | #REF!
2.26 | 0.1535908 | 2.26 | 0.1535908 | [5 empty] | 2.172865 | 0 | -2.97 | 1.4e-11 | 0.7760467 | 20.82847 | 2.172104 |  |  |  |  | 2.26 | 0.1535908 | 2.172865 | #VALUE! | #REF!
2.27 | 0.1567337 | 2.27 | 0.1567337 | [5 empty] | 2.217328 | 0 | -2.97 | 1.4e-11 | 0.796303 | 21.17024 | 2.21672 |  |  |  |  | 2.27 | 0.1567337 | 2.217328 | #VALUE! | #REF!
2.28 | 0.1597997 | 2.28 | 0.1597997 | [5 empty] | 2.260703 | 0 | -2.97 | 1.4e-11 | 0.815676 | 21.51202 | 2.261335 |  |  |  |  | 2.28 | 0.1597997 | 2.260703 | #VALUE! | #REF!
2.29 | 0.1629942 | 2.29 | 0.1629942 | [5 empty] | 2.305896 | 0 | -2.97 | 1.4e-11 | 0.8354694 | 21.85379 | 2.305951 |  |  |  |  | 2.29 | 0.1629942 | 2.305896 | #VALUE! | #REF!
2.3 | 0.1660826 | 2.3 | 0.1660826 | [5 empty] | 2.349588 | 0 | -2.97 | 1.4e-11 | 0.8542401 | 22.19557 | 2.350567 |  |  |  |  | 2.3 | 0.1660826 | 2.349588 | #VALUE! | #REF!
2.31 | 0.169311 | 2.31 | 0.169311 | [5 empty] | 2.395261 | 0 | -2.97 | 1.4e-11 | 0.8734921 | 22.53734 | 2.395183 |  |  |  |  | 2.31 | 0.169311 | 2.395261 | #VALUE! | #REF!
2.32 | 0.1724264 | 2.32 | 0.1724264 | [5 empty] | 2.439335 | 0 | -2.97 | 1.4e-11 | 0.8917253 | 22.87912 | 2.439798 |  |  |  |  | 2.32 | 0.1724264 | 2.439335 | #VALUE! | #REF!
2.33 | 0.1756038 | 2.33 | 0.1756038 | [5 empty] | 2.484286 | 0 | -2.97 | 1.4e-11 | 0.9099851 | 23.22089 | 2.484414 |  |  |  |  | 2.33 | 0.1756038 | 2.484286 | #VALUE! | #REF!
2.34 | 0.1787337 | 2.34 | 0.1787337 | [5 empty] | 2.528565 | 0 | -2.97 | 1.4e-11 | 0.9276518 | 23.56266 | 2.52903 |  |  |  |  | 2.34 | 0.1787337 | 2.528565 | #VALUE! | #REF!
2.35 | 0.1819865 | 2.35 | 0.1819865 | [5 empty] | 2.574582 | 0 | -2.97 | 1.4e-11 | 0.9456873 | 23.90444 | 2.573645 |  |  |  |  | 2.35 | 0.1819865 | 2.574582 | #VALUE! | #REF!
2.36 | 0.1850529 | 2.36 | 0.1850529 | [5 empty] | 2.617963 | 0 | -2.97 | 1.4e-11 | 0.9623965 | 24.24621 | 2.618261 |  |  |  |  | 2.36 | 0.1850529 | 2.617963 | #VALUE! | #REF!
2.37 | 0.1882307 | 2.37 | 0.1882307 | [5 empty] | 2.66292 | 0 | -2.97 | 1.4e-11 | 0.9794231 | 24.58799 | 2.662877 |  |  |  |  | 2.37 | 0.1882307 | 2.66292 | #VALUE! | #REF!
2.38 | 0.1912805 | 2.38 | 0.1912805 | [5 empty] | 2.706066 | 0 | -2.97 | 1.4e-11 | 0.9954957 | 24.92976 | 2.707493 |  |  |  |  | 2.38 | 0.1912805 | 2.706066 | #VALUE! | #REF!
2.39 | 0.1945022 | 2.39 | 0.1945022 | [5 empty] | 2.751643 | 0 | -2.97 | 1.4e-11 | 1.012198 | 25.27153 | 2.752108 |  |  |  |  | 2.39 | 0.1945022 | 2.751643 | #VALUE! | #REF!
2.4 | 0.1976188 | 2.4 | 0.1976188 | [5 empty] | 2.795734 | 0 | -2.97 | 1.4e-11 | 1.028095 | 25.61331 | 2.796724 |  |  |  |  | 2.4 | 0.1976188 | 2.795734 | #VALUE! | #REF!
2.41 | 0.2008126 | 2.41 | 0.2008126 | [5 empty] | 2.840917 | 0 | -2.97 | 1.4e-11 | 1.044127 | 25.95508 | 2.84134 |  |  |  |  | 2.41 | 0.2008126 | 2.840917 | #VALUE! | #REF!
2.42 | 0.2038704 | 2.42 | 0.2038704 | [5 empty] | 2.884176 | 0 | -2.97 | 1.4e-11 | 1.059239 | 26.29686 | 2.885955 |  |  |  |  | 2.42 | 0.2038704 | 2.884176 | #VALUE! | #REF!
2.43 | 0.2070205 | 2.43 | 0.2070205 | [5 empty] | 2.928741 | 0 | -2.97 | 1.4e-11 | 1.074573 | 26.63863 | 2.930571 |  |  |  |  | 2.43 | 0.2070205 | 2.928741 | #VALUE! | #REF!
2.44 | 0.210166 | 2.44 | 0.210166 | [5 empty] | 2.973241 | 0 | -2.97 | 1.4e-11 | 1.089652 | 26.9804 | 2.975187 |  |  |  |  | 2.44 | 0.210166 | 2.973241 | #VALUE! | #REF!
2.45 | 0.2133466 | 2.45 | 0.2133466 | [5 empty] | 3.018237 | 0 | -2.97 | 1.4e-11 | 1.104673 | 27.32218 | 3.019803 |  |  |  |  | 2.45 | 0.2133466 | 3.018237 | #VALUE! | #REF!
2.46 | 0.2163928 | 2.46 | 0.2163928 | [5 empty] | 3.061332 | 0 | -2.97 | 1.4e-11 | 1.11885 | 27.66395 | 3.064418 |  |  |  |  | 2.46 | 0.2163928 | 3.061332 | #VALUE! | #REF!
2.47 | 0.2195919 | 2.47 | 0.2195919 | [5 empty] | 3.10659 | 0 | -2.97 | 1.4e-11 | 1.133526 | 28.00573 | 3.109034 |  |  |  |  | 2.47 | 0.2195919 | 3.10659 | #VALUE! | #REF!
2.48 | 0.2226536 | 2.48 | 0.2226536 | [5 empty] | 3.149904 | 0 | -2.97 | 1.4e-11 | 1.147372 | 28.3475 | 3.15365 |  |  |  |  | 2.48 | 0.2226536 | 3.149904 | #VALUE! | #REF!
2.49 | 0.2257902 | 2.49 | 0.2257902 | [5 empty] | 3.194278 | 0 | -2.97 | 1.4e-11 | 1.161361 | 28.68928 | 3.198265 |  |  |  |  | 2.49 | 0.2257902 | 3.194278 | #VALUE! | #REF!
2.5 | 0.2288862 | 2.5 | 0.2288862 | [5 empty] | 5.337375 | 0 | -2.97 | 1.4e-11 | 1.674734 | 46.11975 | 5.473667 |  |  |  |  | 3 | 0.3772768 | 5.337375 | #REF! | #REF!
2.51 | 0.2320866 | 2.51 | 0.2320866 | [5 empty] | #REF! | 0 | -2.97 | 1.4e-11 | #REF! | #REF! | #REF! |  |  |  |  | #REF! | #REF! | #REF! | #REF! | #REF!
2.52 | 0.2351658 | 2.52 | 0.2351658 | [5 empty] | #REF! | 0 | -2.97 | 1.4e-11 | #REF! | #REF! | #REF! |  |  |  |  | #REF! | #REF! | #REF! | #REF! | #REF!
2.53 | 0.2383197 | 2.53 | 0.2383197 | [5 empty] | #REF! | 0 | -2.97 | 1.4e-11 | #REF! | #REF! | #REF! |  |  |  |  | #REF! | #REF! | #REF! | #REF! | #REF!
2.54 | 0.2413747 | 2.54 | 0.2413747 | [5 empty] | #REF! | 0 | -2.97 | 1.4e-11 | #REF! | #REF! | #REF! |  |  |  |  | #REF! | #REF! | #REF! | #REF! | #REF!
2.55 | 0.2445264 | 2.55 | 0.2445264 | [5 empty] | #REF! | 0 | -2.97 | 1.4e-11 | #REF! | #REF! | #REF! |  |  |  |  | #REF! | #REF! | #REF! | #REF! | #REF!
2.56 | 0.2475487 | 2.56 | 0.2475487 | [5 empty] | #REF! | 0 | -2.97 | 1.4e-11 | #REF! | #REF! | #REF! |  |  |  |  | #REF! | #REF! | #REF! | #REF! | #REF!
2.57 | 0.2506892 | 2.57 | 0.2506892 | [5 empty] | #REF! | 0 | -2.97 | 1.4e-11 | #REF! | #REF! | #REF! |  |  |  |  | #REF! | #REF! | #REF! | #REF! | #REF!
2.58 | 0.253747 | 2.58 | 0.253747 | [5 empty] | #REF! | 0 | -2.97 | 1.4e-11 | #REF! | #REF! | #REF! |  |  |  |  | #REF! | #REF! | #REF! | #REF! | #REF!
2.59 | 0.2568901 | 2.59 | 0.2568901 | [5 empty] | #REF! | 0 | -2.97 | 1.4e-11 | #REF! | #REF! | #REF! |  |  |  |  | #REF! | #REF! | #REF! | #REF! | #REF!
2.6 | 0.2598992 | 2.6 | 0.2598992 | [5 empty] | #REF! | 0 | -2.97 | 1.4e-11 | #REF! | #REF! | #REF! |  |  |  |  | #REF! | #REF! | #REF! | #REF! | #REF!
2.61 | 0.2629818 | 2.61 | 0.2629818 | [5 empty] | #REF! | 0 | -2.97 | 1.4e-11 | #REF! | #REF! | #REF! |  |  |  |  | #REF! | #REF! | #REF! | #REF! | #REF!
2.62 | 0.265945 | 2.62 | 0.265945 | [5 empty] | #REF! | 0 | -2.97 | 1.4e-11 | #REF! | #REF! | #REF! |  |  |  |  | #REF! | #REF! | #REF! | #REF! | #REF!
2.63 | 0.2689734 | 2.63 | 0.2689734 | [5 empty] | #REF! | 0 | -2.97 | 1.4e-11 | #REF! | #REF! | #REF! |  |  |  |  | #REF! | #REF! | #REF! | #REF! | #REF!
2.64 | 0.2719927 | 2.64 | 0.2719927 | [5 empty] | #REF! | 0 | -2.97 | 1.4e-11 | #REF! | #REF! | #REF! |  |  |  |  | #REF! | #REF! | #REF! | #REF! | #REF!
2.65 | 0.2750858 | 2.65 | 0.2750858 | [5 empty] | #REF! | 0 | -2.97 | 1.4e-11 | #REF! | #REF! | #REF! |  |  |  |  | #REF! | #REF! | #REF! | #REF! | #REF!
2.66 | 0.278121 | 2.66 | 0.278121 | [5 empty] | #REF! | 0 | -2.97 | 1.4e-11 | #REF! | #REF! | #REF! |  |  |  |  | #REF! | #REF! | #REF! | #REF! | #REF!
2.67 | 0.2811337 | 2.67 | 0.2811337 | [5 empty] | #REF! | 0 | -2.97 | 1.4e-11 | #REF! | #REF! | #REF! |  |  |  |  | #REF! | #REF! | #REF! | #REF! | #REF!
2.68 | 0.2840878 | 2.68 | 0.2840878 | [5 empty] | #REF! | 0 | -2.97 | 1.4e-11 | #REF! | #REF! | #REF! |  |  |  |  | #REF! | #REF! | #REF! | #REF! | #REF!
2.69 | 0.2871056 | 2.69 | 0.2871056 | [5 empty] | #REF! | 0 | -2.97 | 1.4e-11 | #REF! | #REF! | #REF! |  |  |  |  | #REF! | #REF! | #REF! | #REF! | #REF!
2.7 | 0.2900597 | 2.7 | 0.2900597 | [5 empty] | #REF! | 0 | -2.97 | 1.4e-11 | #REF! | #REF! | #REF! |  |  |  |  | #REF! | #REF! | #REF! | #REF! | #REF!
2.71 | 0.2931219 | 2.71 | 0.2931219 | [5 empty] | #REF! | 0 | -2.97 | 1.4e-11 | #REF! | #REF! | #REF! |  |  |  |  | #REF! | #REF! | #REF! | #REF! | #REF!
2.72 | 0.2959995 | 2.72 | 0.2959995 | [5 empty] | #REF! | 0 | -2.97 | 1.4e-11 | #REF! | #REF! | #REF! |  |  |  |  | #REF! | #REF! | #REF! | #REF! | #REF!
2.73 | 0.2990821 | 2.73 | 0.2990821 | [5 empty] | #REF! | 0 | -2.97 | 1.4e-11 | #REF! | #REF! | #REF! |  |  |  |  | #REF! | #REF! | #REF! | #REF! | #REF!
2.74 | 0.3020074 | 2.74 | 0.3020074 | [5 empty] | #REF! | 0 | -2.97 | 1.4e-11 | #REF! | #REF! | #REF! |  |  |  |  | #REF! | #REF! | #REF! | #REF! | #REF!
2.75 | 0.3051659 | 2.75 | 0.3051659 | [5 empty] | #REF! | 0 | -2.97 | 1.4e-11 | #REF! | #REF! | #REF! |  |  |  |  | #REF! | #REF! | #REF! | #REF! | #REF!
2.76 | 0.3079757 | 2.76 | 0.3079757 | [5 empty] | #REF! | 0 | -2.97 | 1.4e-11 | #REF! | #REF! | #REF! |  |  |  |  | #REF! | #REF! | #REF! | #REF! | #REF!
2.77 | 0.3109525 | 2.77 | 0.3109525 | [5 empty] | #REF! | 0 | -2.97 | 1.4e-11 | #REF! | #REF! | #REF! |  |  |  |  | #REF! | #REF! | #REF! | #REF! | #REF!
2.78 | 0.3140591 | 2.78 | 0.3140591 | [5 empty] | #REF! | 0 | -2.97 | 1.4e-11 | #REF! | #REF! | #REF! |  |  |  |  | #REF! | #REF! | #REF! | #REF! | #REF!
2.79 | 0.3170375 | 2.79 | 0.3170375 | [5 empty] | #REF! | 0 | -2.97 | 1.4e-11 | #REF! | #REF! | #REF! |  |  |  |  | #REF! | #REF! | #REF! | #REF! | #REF!
2.8 | 0.319922 | 2.8 | 0.319922 | [5 empty] | #REF! | 0 | -2.97 | 1.4e-11 | #REF! | #REF! | #REF! |  |  |  |  | #REF! | #REF! | #REF! | #REF! | #REF!
2.81 | 0.3229726 | 2.81 | 0.3229726 | [5 empty] | #REF! | 0 | -2.97 | 1.4e-11 | #REF! | #REF! | #REF! |  |  |  |  | #REF! | #REF! | #REF! | #REF! | #REF!
2.82 | 0.3258528 | 2.82 | 0.3258528 | [5 empty] | #REF! | 0 | -2.97 | 1.4e-11 | #REF! | #REF! | #REF! |  |  |  |  | #REF! | #REF! | #REF! | #REF! | #REF!
2.83 | 0.3286675 | 2.83 | 0.3286675 | [5 empty] | #REF! | 0 | -2.97 | 1.4e-11 | #REF! | #REF! | #REF! |  |  |  |  | #REF! | #REF! | #REF! | #REF! | #REF!
2.84 | 0.3315514 | 2.84 | 0.3315514 | [5 empty] | #REF! | 0 | -2.97 | 1.4e-11 | #REF! | #REF! | #REF! |  |  |  |  | #REF! | #REF! | #REF! | #REF! | #REF!
2.85 | 0.3344067 | 2.85 | 0.3344067 | [5 empty] | #REF! | 0 | -2.97 | 1.4e-11 | #REF! | #REF! | #REF! |  |  |  |  | #REF! | #REF! | #REF! | #REF! | #REF!
2.86 | 0.3373704 | 2.86 | 0.3373704 | [5 empty] | #REF! | 0 | -2.97 | 1.4e-11 | #REF! | #REF! | #REF! |  |  |  |  | #REF! | #REF! | #REF! | #REF! | #REF!
2.87 | 0.3402922 | 2.87 | 0.3402922 | [5 empty] | #REF! | 0 | -2.97 | 1.4e-11 | #REF! | #REF! | #REF! |  |  |  |  | #REF! | #REF! | #REF! | #REF! | #REF!
2.88 | 0.343045 | 2.88 | 0.343045 | [5 empty] | #REF! | 0 | -2.97 | 1.4e-11 | #REF! | #REF! | #REF! |  |  |  |  | #REF! | #REF! | #REF! | #REF! | #REF!
2.89 | 0.3459317 | 2.89 | 0.3459317 | [5 empty] | #REF! | 0 | -2.97 | 1.4e-11 | #REF! | #REF! | #REF! |  |  |  |  | #REF! | #REF! | #REF! | #REF! | #REF!
2.9 | 0.3487855 | 2.9 | 0.3487855 | [5 empty] | #REF! | 0 | -2.97 | 1.4e-11 | #REF! | #REF! | #REF! |  |  |  |  | #REF! | #REF! | #REF! | #REF! | #REF!
2.91 | 0.3518325 | 2.91 | 0.3518325 | [5 empty] | #REF! | 0 | -2.97 | 1.4e-11 | #REF! | #REF! | #REF! |  |  |  |  | #REF! | #REF! | #REF! | #REF! | #REF!
2.92 | 0.354614 | 2.92 | 0.354614 | [5 empty] | #REF! | 0 | -2.97 | 1.4e-11 | #REF! | #REF! | #REF! |  |  |  |  | #REF! | #REF! | #REF! | #REF! | #REF!
2.93 | 0.3576589 | 2.93 | 0.3576589 | [5 empty] | #REF! | 0 | -2.97 | 1.4e-11 | #REF! | #REF! | #REF! |  |  |  |  | #REF! | #REF! | #REF! | #REF! | #REF!
2.94 | 0.3604942 | 2.94 | 0.3604942 | [5 empty] | #REF! | 0 | -2.97 | 1.4e-11 | #REF! | #REF! | #REF! |  |  |  |  | #REF! | #REF! | #REF! | #REF! | #REF!
2.95 | 0.3634749 | 2.95 | 0.3634749 | [5 empty] | #REF! | 0 | -2.97 | 1.4e-11 | #REF! | #REF! | #REF! |  |  |  |  | #REF! | #REF! | #REF! | #REF! | #REF!
2.96 | 0.3661349 | 2.96 | 0.3661349 | [5 empty] | #REF! | 0 | -2.97 | 1.4e-11 | #REF! | #REF! | #REF! |  |  |  |  | #REF! | #REF! | #REF! | #REF! | #REF!
2.97 | 0.3688813 | 2.97 | 0.3688813 | [5 empty] | #REF! | 0 | -2.97 | 1.4e-11 | #REF! | #REF! | #REF! |  |  |  |  | #REF! | #REF! | #REF! | #REF! | #REF!
2.98 | 0.3715552 | 2.98 | 0.3715552 | [5 empty] | #REF! | 0 | -2.97 | 1.4e-11 | #REF! | #REF! | #REF! |  |  |  |  | #REF! | #REF! | #REF! | #REF! | #REF!
2.99 | 0.3745394 | 2.99 | 0.3745394 | [5 empty] | #REF! | 0 | -2.97 | 1.4e-11 | #REF! | #REF! | #REF! |  |  |  |  | #REF! | #REF! | #REF! | #REF! | #REF!
3 | 0.3772768 | 3 | 0.3772768 | [5 empty] | 5.337375 | 0 | -2.97 | 1.4e-11 | 1.674734 | #REF! | #REF! |  |  |  |  | #REF! | #REF! | 5.337375 | #REF! | #REF!
[10 empty] | 0 | -2.97 | 1.4e-11 | #VALUE! | #REF! | #REF! |  |  |  |  | #REF! | #REF! |  | #REF! | #REF!
[10 empty] | 0 | -2.97 | 1.4e-11 | #VALUE! | #REF! | #REF! |  |  |  |  | #REF! | #REF! |  | #REF! | #REF!
[10 empty] | 0 | -2.97 | 1.4e-11 | #VALUE! | #REF! | #REF! |  |  |  |  | #REF! | #REF! |  | #REF! | #REF!
[10 empty] | 0 | -2.97 | 1.4e-11 | #VALUE! | #REF! | #REF! |  |  |  |  | #REF! | #REF! |  | #REF! | #REF!
[10 empty] | 0 | -2.97 | 1.4e-11 | #VALUE! | #REF! | #REF! |  |  |  |  | #REF! | #REF! |  | #REF! | #REF!
[10 empty] | 0 | -2.97 | 1.4e-11 | #VALUE! | #REF! | #REF! |  |  |  |  | #REF! | #REF! |  | #REF! | #REF!
[10 empty] | 0 | -2.97 | 1.4e-11 | #VALUE! | #REF! | #REF! |  |  |  |  | #REF! | #REF! |  | #REF! | #REF!
[10 empty] | 0 | -2.97 | 1.4e-11 | #VALUE! | #REF! | #REF! |  |  |  |  | #REF! | #REF! |  | #REF! | #REF!
[10 empty] | 0 | -2.97 | 1.4e-11 | #VALUE! | #REF! | #REF! |  |  |  |  | #REF! | #REF! |  | #REF! | #REF!
[10 empty] | 0 | -2.97 | 1.4e-11 | #VALUE! | #REF! | #REF! |  |  |  |  | #REF! | #REF! |  | #REF! | #REF!
[10 empty] | 0 | -2.97 | 1.4e-11 | #VALUE! | #REF! | #REF! |  |  |  |  | #REF! | #REF! |  | #REF! | #REF!
[10 empty] | 0 | -2.97 | 1.4e-11 | #VALUE! | #REF! | #REF! |  |  |  |  | #REF! | #REF! |  | #REF! | #REF!
[10 empty] | 0 | -2.97 | 1.4e-11 | #VALUE! | #REF! | #REF! |  |  |  |  | #REF! | #REF! |  | #REF! | #REF!
[10 empty] | 0 | -2.97 | 1.4e-11 | #VALUE! | #REF! | #REF! |  |  |  |  | #REF! | #REF! |  | #REF! | #REF!
[10 empty] | 0 | -2.97 | 1.4e-11 | #VALUE! | #REF! | #REF! |  |  |  |  | #REF! | #REF! |  | #REF! | #REF!
[10 empty] | 0 | -2.97 | 1.4e-11 | #VALUE! | #REF! | #REF! |  |  |  |  | #REF! | #REF! |  | #REF! | #REF!
[10 empty] | 0 | -2.97 | 1.4e-11 | #VALUE! | #REF! | #REF! |  |  |  |  | #REF! | #REF! |  | #REF! | #REF!
[10 empty] | 0 | -2.97 | 1.4e-11 | #VALUE! | #REF! | #REF! |  |  |  |  | #REF! | #REF! |  | #REF! | #REF!
[10 empty] | 0 | -2.97 | 1.4e-11 | #VALUE! | #REF! | #REF! |  |  |  |  | #REF! | #REF! |  | #REF! | #REF!
[10 empty] | 0 | -2.97 | 1.4e-11 | #VALUE! | #REF! | #REF! |  |  |  |  | #REF! | #REF! |  | #REF! | #REF!
[10 empty] | 0 | -2.97 | 1.4e-11 | #VALUE! | #REF! | #REF! |  |  |  |  | #REF! | #REF! |  | #REF! | #REF!
[10 empty] | 0 | -2.97 | 1.4e-11 | #VALUE! | #REF! | #REF! |  |  |  |  | #REF! | #REF! |  | #REF! | #REF!
[10 empty] | 0 | -2.97 | 1.4e-11 | #VALUE! | #REF! | #REF! |  |  |  |  | #REF! | #REF! |  | #REF! | #REF!
[10 empty] | 0 | -2.97 | 1.4e-11 | #VALUE! | #REF! | #REF! |  |  |  |  | #REF! | #REF! |  | #REF! | #REF!
[10 empty] | 0 | -2.97 | 1.4e-11 | #VALUE! | #REF! | #REF! |  |  |  |  | #REF! | #REF! |  | #REF! | #REF!
[10 empty] | 0 | -2.97 | 1.4e-11 | #VALUE! | #REF! | #REF! |  |  |  |  | #REF! | #REF! |  | #REF! | #REF!
[10 empty] | 0 | -2.97 | 1.4e-11 | #VALUE! | #REF! | #REF! |  |  |  |  | #REF! | #REF! |  | #REF! | #REF!
[10 empty] | 0 | -2.97 | 1.4e-11 | #VALUE! | #REF! | #REF! |  |  |  |  | #REF! | #REF! |  | #REF! | #REF!
[10 empty] | 0 | -2.97 | 1.4e-11 | #VALUE! | #REF! | #REF! |  |  |  |  | #REF! | #REF! |  | #REF! | #REF!
[10 empty] | 0 | -2.97 | 1.4e-11 | #VALUE! | #REF! | #REF! |  |  |  |  | #REF! | #REF! |  | #REF! | #REF!
[10 empty] | 0 | -2.97 | 1.4e-11 | #VALUE! | #REF! | #REF! |  |  |  |  | #REF! | #REF! |  | #REF! | #REF!
[10 empty] | 0 | -2.97 | 1.4e-11 | #VALUE! | #REF! | #REF! |  |  |  |  | #REF! | #REF! |  | #REF! | #REF!
[10 empty] | 0 | -2.97 | 1.4e-11 | #VALUE! | #REF! | #REF! |  |  |  |  | #REF! | #REF! |  | #REF! | #REF!
[10 empty] | 0 | -2.97 | 1.4e-11 | #VALUE! | #REF! | #REF! |  |  |  |  | #REF! | #REF! |  | #REF! | #REF!
[10 empty] | 0 | -2.97 | 1.4e-11 | #VALUE! | #REF! | #REF! |  |  |  |  | #REF! | #REF! |  | #REF! | #REF!
[10 empty] | 0 | -2.97 | 1.4e-11 | #VALUE! | #REF! | #REF! |  |  |  |  | #REF! | #REF! |  | #REF! | #REF!
[10 empty] | 0 | -2.97 | 1.4e-11 | #VALUE! | #REF! | #REF! |  |  |  |  | #REF! | #REF! |  | #REF! | #REF!
[10 empty] | 0 | -2.97 | 1.4e-11 | #VALUE! | #REF! | #REF! |  |  |  |  | #REF! | #REF! |  | #REF! | #REF!
[10 empty] | 0 | -2.97 | 1.4e-11 | #VALUE! | #REF! | #REF! |  |  |  |  | #REF! | #REF! |  | #REF! | #REF!
[10 empty] | 0 | -2.97 | 1.4e-11 | #VALUE! | #REF! | #REF! |  |  |  |  | #REF! | #REF! |  | #REF! | #REF!
[10 empty] | 0 | -2.97 | 1.4e-11 | #VALUE! | #REF! | #REF! |  |  |  |  | #REF! | #REF! |  | #REF! | #REF!
[10 empty] | 0 | -2.97 | 1.4e-11 | #VALUE! | #REF! | #REF! |  |  |  |  | #REF! | #REF! |  | #REF! | #REF!
[10 empty] | 0 | -2.97 | 1.4e-11 | #VALUE! | #REF! | #REF! |  |  |  |  | #REF! | #REF! |  | #REF! | #REF!
[10 empty] | 0 | -2.97 | 1.4e-11 | #VALUE! | #REF! | #REF! |  |  |  |  | #REF! | #REF! |  | #REF! | #REF!
[10 empty] | 0 | -2.97 | 1.4e-11 | #VALUE! | #REF! | #REF! |  |  |  |  | #REF! | #REF! |  | #REF! | #REF!
[10 empty] | 0 | -2.97 | 1.4e-11 | #VALUE! | #REF! | #REF! |  |  |  |  | #REF! | #REF! |  | #REF! | #REF!
[10 empty] | 0 | -2.97 | 1.4e-11 | #VALUE! | #REF! | #REF! |  |  |  |  | #REF! | #REF! |  | #REF! | #REF!
[10 empty] | 0 | -2.97 | 1.4e-11 | #VALUE! | #REF! | #REF! |  |  |  |  | #REF! | #REF! |  | #REF! | #REF!
[10 empty] | 0 | -2.97 | 1.4e-11 | #VALUE! | #REF! | #REF! |  |  |  |  | #REF! | #REF! |  | #REF! | #REF!
[10 empty] | 0 | -2.97 | 1.4e-11 | #VALUE! | #REF! | #REF! |  |  |  |  | #REF! | #REF! |  | #REF! | #REF!
[10 empty] | 0 | -2.97 | 1.4e-11 | #VALUE! | #REF! | #REF! |  |  |  |  | #REF! | #REF! |  | #REF! | #REF!
[10 empty] | 0 | -2.97 | 1.4e-11 | #VALUE! | #REF! | #REF! |  |  |  |  | #REF! | #REF! |  | #REF! | #REF!
[10 empty] | 0 | -2.97 | 1.4e-11 | #VALUE! | #REF! | #REF! |  |  |  |  | #REF! | #REF! |  | #REF! | #REF!
[10 empty] | 0 | -2.97 | 1.4e-11 | #VALUE! | #REF! | #REF! |  |  |  |  | #REF! | #REF! |  | #REF! | #REF!
[10 empty] | 0 | -2.97 | 1.4e-11 | #VALUE! | #REF! | #REF! |  |  |  |  | #REF! | #REF! |  | #REF! | #REF!
[10 empty] | 0 | -2.97 | 1.4e-11 | #VALUE! | #REF! | #REF! |  |  |  |  | #REF! | #REF! |  | #REF! | #REF!
[10 empty] | 0 | -2.97 | 1.4e-11 | #VALUE! | #REF! | #REF! |  |  |  |  | #REF! | #REF! |  | #REF! | #REF!
[10 empty] | 0 | -2.97 | 1.4e-11 | #VALUE! | #REF! | #REF! |  |  |  |  | #REF! | #REF! |  | #REF! | #REF!
[10 empty] | 0 | -2.97 | 1.4e-11 | #VALUE! | #REF! | #REF! |  |  |  |  | #REF! | #REF! |  | #REF! | #REF!
[10 empty] | 0 | -2.97 | 1.4e-11 | #VALUE! | #REF! | #REF! |  |  |  |  | #REF! | #REF! |  | #REF! | #REF!
[10 empty] | 0 | -2.97 | 1.4e-11 | #VALUE! | #REF! | #REF! |  |  |  |  | #REF! | #REF! |  | #REF! | #REF!
[10 empty] | 0 | -2.97 | 1.4e-11 | #VALUE! | #REF! | #REF! |  |  |  |  | #REF! | #REF! |  | #REF! | #REF!
[10 empty] | 0 | -2.97 | 1.4e-11 | #VALUE! | #REF! | #REF! |  |  |  |  | #REF! | #REF! |  | #REF! | #REF!
[10 empty] | 0 | -2.97 | 1.4e-11 | #VALUE! | #REF! | #REF! |  |  |  |  | #REF! | #REF! |  | #REF! | #REF!
[10 empty] | 0 | -2.97 | 1.4e-11 | #VALUE! | #REF! | #REF! |  |  |  |  | #REF! | #REF! |  | #REF! | #REF!
[10 empty] | 0 | -2.97 | 1.4e-11 | #VALUE! | #REF! | #REF! |  |  |  |  | #REF! | #REF! |  | #REF! | #REF!
[10 empty] | 0 | -2.97 | 1.4e-11 | #VALUE! | #REF! | #REF! |  |  |  |  | #REF! | #REF! |  | #REF! | #REF!
[10 empty] | 0 | -2.97 | 1.4e-11 | #VALUE! | #REF! | #REF! |  |  |  |  | #REF! | #REF! |  | #REF! | #REF!
[10 empty] | 0 | -2.97 | 1.4e-11 | #VALUE! | #REF! | #REF! |  |  |  |  | #REF! | #REF! |  | #REF! | #REF!
[10 empty] | 0 | -2.97 | 1.4e-11 | #VALUE! | #REF! | #REF! |  |  |  |  | #REF! | #REF! |  | #REF! | #REF!
[10 empty] | 0 | -2.97 | 1.4e-11 | #VALUE! | #REF! | #REF! |  |  |  |  | #REF! | #REF! |  | #REF! | #REF!
[10 empty] | 0 | -2.97 | 1.4e-11 | #VALUE! | #REF! | #REF! |  |  |  |  | #REF! | #REF! |  | #REF! | #REF!
[10 empty] | 0 | -2.97 | 1.4e-11 | #VALUE! | #REF! | #REF! |  |  |  |  | #REF! | #REF! |  | #REF! | #REF!
[10 empty] | 0 | -2.97 | 1.4e-11 | #VALUE! | #REF! | #REF! |  |  |  |  | #REF! | #REF! |  | #REF! | #REF!
[10 empty] | 0 | -2.97 | 1.4e-11 | #VALUE! | #REF! | #REF! |  |  |  |  | #REF! | #REF! |  | #REF! | #REF!
[10 empty] | 0 | -2.97 | 1.4e-11 | #VALUE! | #REF! | #REF! |  |  |  |  | #REF! | #REF! |  | #REF! | #REF!
[10 empty] | 0 | -2.97 | 1.4e-11 | #VALUE! | #REF! | #REF! |  |  |  |  | #REF! | #REF! |  | #REF! | #REF!
[10 empty] | 0 | -2.97 | 1.4e-11 | #VALUE! | #REF! | #REF! |  |  |  |  | #REF! | #REF! |  | #REF! | #REF!
[10 empty] | 0 | -2.97 | 1.4e-11 | #VALUE! | #REF! | #REF! |  |  |  |  | #REF! | #REF! |  | #REF! | #REF!
[10 empty] | 0 | -2.97 | 1.4e-11 | #VALUE! | #REF! | #REF! |  |  |  |  | #REF! | #REF! |  | #REF! | #REF!
[10 empty] | 0 | -2.97 | 1.4e-11 | #VALUE! | #REF! | #REF! |  |  |  |  | #REF! | #REF! |  | #REF! | #REF!
[10 empty] | 0 | -2.97 | 1.4e-11 | #VALUE! | #REF! | #REF! |  |  |  |  | #REF! | #REF! |  | #REF! | #REF!
[10 empty] | 0 | -2.97 | 1.4e-11 | #VALUE! | #REF! | #REF! |  |  |  |  | #REF! | #REF! |  | #REF! | #REF!
[10 empty] | 0 | -2.97 | 1.4e-11 | #VALUE! | #REF! | #REF! |  |  |  |  | #REF! | #REF! |  | #REF! | #REF!
[10 empty] | 0 | -2.97 | 1.4e-11 | #VALUE! | #REF! | #REF! |  |  |  |  | #REF! | #REF! |  | #REF! | #REF!
[10 empty] | 0 | -2.97 | 1.4e-11 | #VALUE! | #REF! | #REF! |  |  |  |  | #REF! | #REF! |  | #REF! | #REF!
[10 empty] | 0 | -2.97 | 1.4e-11 | #VALUE! | #REF! | #REF! |  |  |  |  | #REF! | #REF! |  | #REF! | #REF!
[10 empty] | 0 | -2.97 | 1.4e-11 | #VALUE! | #REF! | #REF! |  |  |  |  | #REF! | #REF! |  | #REF! | #REF!
[10 empty] | 0 | -2.97 | 1.4e-11 | #VALUE! | #REF! | #REF! |  |  |  |  | #REF! | #REF! |  | #REF! | #REF!
[10 empty] | 0 | -2.97 | 1.4e-11 | #VALUE! | #REF! | #REF! |  |  |  |  | #REF! | #REF! |  | #REF! | #REF!
[10 empty] | 0 | -2.97 | 1.4e-11 | #VALUE! | #REF! | #REF! |  |  |  |  | #REF! | #REF! |  | #REF! | #REF!
[10 empty] | 0 | -2.97 | 1.4e-11 | #VALUE! | #REF! | #REF! |  |  |  |  | #REF! | #REF! |  | #REF! | #REF!
[10 empty] | 0 | -2.97 | 1.4e-11 | #VALUE! | #REF! | #REF! |  |  |  |  | #REF! | #REF! |  | #REF! | #REF!
[10 empty] | 0 | -2.97 | 1.4e-11 | #VALUE! | #REF! | #REF! |  |  |  |  | #REF! | #REF! |  | #REF! | #REF!
[10 empty] | 0 | -2.97 | 1.4e-11 | #VALUE! | #REF! | #REF! |  |  |  |  | #REF! | #REF! |  | #REF! | #REF!
[10 empty] | 0 | -2.97 | 1.4e-11 | #VALUE! | #REF! | #REF! |  |  |  |  | #REF! | #REF! |  | #REF! | #REF!
[10 empty] | 0 | -2.97 | 1.4e-11 | #VALUE! | #REF! | #REF! |  |  |  |  | #REF! | #REF! |  | #REF! | #REF!
[10 empty] | 0 | -2.97 | 1.4e-11 | #VALUE! | #REF! | #REF! |  |  |  |  | #REF! | #REF! |  | #REF! | #REF!
[10 empty] | 0 | -2.97 | 1.4e-11 | #VALUE! | #REF! | #REF! |  |  |  |  | #REF! | #REF! |  | #REF! | #REF!
[10 empty] | 0 | -2.97 | 1.4e-11 | #VALUE! | #REF! | #REF! |  |  |  |  | #REF! | #REF! |  | #REF! | #REF!
[10 empty] | 0 | -2.97 | 1.4e-11 | #VALUE! | #REF! | #REF! |  |  |  |  | #REF! | #REF! |  | #REF! | #REF!
[10 empty] | 0 | -2.97 | 1.4e-11 | #VALUE! | #REF! | #REF! |  |  |  |  | #REF! | #REF! |  | #REF! | #REF!
[10 empty] | 0 | -2.97 | 1.4e-11 | #VALUE! | #REF! | #REF! |  |  |  |  | #REF! | #REF! |  | #REF! | #REF!
[10 empty] | 0 | -2.97 | 1.4e-11 | #VALUE! | #REF! | #REF! |  |  |  |  | #REF! | #REF! |  | #REF! | #REF!
[10 empty] | 0 | -2.97 | 1.4e-11 | #VALUE! | #REF! | #REF! |  |  |  |  | #REF! | #REF! |  | #REF! | #REF!
[10 empty] | 0 | -2.97 | 1.4e-11 | #VALUE! | #REF! | #REF! |  |  |  |  | #REF! | #REF! |  | #REF! | #REF!
[10 empty] | 0 | -2.97 | 1.4e-11 | #VALUE! | #REF! | #REF! |  |  |  |  | #REF! | #REF! |  | #REF! | #REF!
[10 empty] | 0 | -2.97 | 1.4e-11 | #VALUE! | #REF! | #REF! |  |  |  |  | #REF! | #REF! |  | #REF! | #REF!
[10 empty] | 0 | -2.97 | 1.4e-11 | #VALUE! | #REF! | #REF! |  |  |  |  | #REF! | #REF! |  | #REF! | #REF!
[10 empty] | 0 | -2.97 | 1.4e-11 | #VALUE! | #REF! | #REF! |  |  |  |  | #REF! | #REF! |  | #REF! | #REF!
[10 empty] | 0 | -2.97 | 1.4e-11 | #VALUE! | #REF! | #REF! |  |  |  |  | #REF! | #REF! |  | #REF! | #REF!
[10 empty] | 0 | -2.97 | 1.4e-11 | #VALUE! | #REF! | #REF! |  |  |  |  | #REF! | #REF! |  | #REF! | #REF!
[10 empty] | 0 | -2.97 | 1.4e-11 | #VALUE! | #REF! | #REF! |  |  |  |  | #REF! | #REF! |  | #REF! | #REF!
[10 empty] | 0 | -2.97 | 1.4e-11 | #VALUE! | #REF! | #REF! |  |  |  |  | #REF! | #REF! |  | #REF! | #REF!
[10 empty] | 0 | -2.97 | 1.4e-11 | #VALUE! | #REF! | #REF! |  |  |  |  | #REF! | #REF! |  | #REF! | #REF!
[10 empty] | 0 | -2.97 | 1.4e-11 | #VALUE! | #REF! | #REF! |  |  |  |  | #REF! | #REF! |  | #REF! | #REF!
[10 empty] | 0 | -2.97 | 1.4e-11 | #VALUE! | #REF! | #REF! |  |  |  |  | #REF! | #REF! |  | #REF! | #REF!
[10 empty] | 0 | -2.97 | 1.4e-11 | #VALUE! | #REF! | #REF! |  |  |  |  | #REF! | #REF! |  | #REF! | #REF!
[10 empty] | 0 | -2.97 | 1.4e-11 | #VALUE! | #REF! | #REF! |  |  |  |  | #REF! | #REF! |  | #REF! | #REF!
[10 empty] | 0 | -2.97 | 1.4e-11 | #VALUE! | #REF! | #REF! |  |  |  |  | #REF! | #REF! |  | #REF! | #REF!
[10 empty] | 0 | -2.97 | 1.4e-11 | #VALUE! | #REF! | #REF! |  |  |  |  | #REF! | #REF! |  | #REF! | #REF!
[10 empty] | 0 | -2.97 | 1.4e-11 | #VALUE! | #REF! | #REF! |  |  |  |  | #REF! | #REF! |  | #REF! | #REF!
[10 empty] | 0 | -2.97 | 1.4e-11 | #VALUE! | #REF! | #REF! |  |  |  |  | #REF! | #REF! |  | #REF! | #REF!
[10 empty] | 0 | -2.97 | 1.4e-11 | #VALUE! | #REF! | #REF! |  |  |  |  | #REF! | #REF! |  | #REF! | #REF!
[10 empty] | 0 | -2.97 | 1.4e-11 | #VALUE! | #REF! | #REF! |  |  |  |  | #REF! | #REF! |  | #REF! | #REF!
[10 empty] | 0 | -2.97 | 1.4e-11 | #VALUE! | #REF! | #REF! |  |  |  |  | #REF! | #REF! |  | #REF! | #REF!
[10 empty] | 0 | -2.97 | 1.4e-11 | #VALUE! | #REF! | #REF! |  |  |  |  | #REF! | #REF! |  | #REF! | #REF!
[10 empty] | 0 | -2.97 | 1.4e-11 | #VALUE! | #REF! | #REF! |  |  |  |  | #REF! | #REF! |  | #REF! | #REF!
[10 empty] | 0 | -2.97 | 1.4e-11 | #VALUE! | #REF! | #REF! |  |  |  |  | #REF! | #REF! |  | #REF! | #REF!
[10 empty] | 0 | -2.97 | 1.4e-11 | #VALUE! | #REF! | #REF! |  |  |  |  | #REF! | #REF! |  | #REF! | #REF!
[10 empty] | 0 | -2.97 | 1.4e-11 | #VALUE! | #REF! | #REF! |  |  |  |  | #REF! | #REF! |  | #REF! | #REF!
[10 empty] | 0 | -2.97 | 1.4e-11 | #VALUE! | #REF! | #REF! |  |  |  |  | #REF! | #REF! |  | #REF! | #REF!
[10 empty] | 0 | -2.97 | 1.4e-11 | #VALUE! | #REF! | #REF! |  |  |  |  | #REF! | #REF! |  | #REF! | #REF!
[10 empty] | 0 | -2.97 | 1.4e-11 | #VALUE! | #REF! | #REF! |  |  |  |  | #REF! | #REF! |  | #REF! | #REF!
[10 empty] | 0 | -2.97 | 1.4e-11 | #VALUE! | #REF! | #REF! |  |  |  |  | #REF! | #REF! |  | #REF! | #REF!
[10 empty] | 0 | -2.97 | 1.4e-11 | #VALUE! | #REF! | #REF! |  |  |  |  | #REF! | #REF! |  | #REF! | #REF!
[10 empty] | 0 | -2.97 | 1.4e-11 | #VALUE! | #REF! | #REF! |  |  |  |  | #REF! | #REF! |  | #REF! | #REF!
[10 empty] | 0 | -2.97 | 1.4e-11 | #VALUE! | #REF! | #REF! |  |  |  |  | #REF! | #REF! |  | #REF! | #REF!
[10 empty] | 0 | -2.97 | 1.4e-11 | #VALUE! | #REF! | #REF! |  |  |  |  | #REF! | #REF! |  | #REF! | #REF!
[10 empty] | 0 | -2.97 | 1.4e-11 | #VALUE! | #REF! | #REF! |  |  |  |  | #REF! | #REF! |  | #REF! | #REF!
[10 empty] | 0 | -2.97 | 1.4e-11 | #VALUE! | #REF! | #REF! |  |  |  |  | #REF! | #REF! |  | #REF! | #REF!
[10 empty] | 0 | -2.97 | 1.4e-11 | #VALUE! | #REF! | #REF! |  |  |  |  | #REF! | #REF! |  | #REF! | #REF!
[10 empty] | 0 | -2.97 | 1.4e-11 | #VALUE! | #REF! | #REF! |  |  |  |  | #REF! | #REF! |  | #REF! | #REF!
[10 empty] | 0 | -2.97 | 1.4e-11 | #VALUE! | #REF! | #REF! |  |  |  |  | #REF! | #REF! |  | #REF! | #REF!
[10 empty] | 0 | -2.97 | 1.4e-11 | #VALUE! | #REF! | #REF! |  |  |  |  | #REF! | #REF! |  | #REF! | #REF!
[10 empty] | 0 | -2.97 | 1.4e-11 | #VALUE! | #REF! | #REF! |  |  |  |  | #REF! | #REF! |  | #REF! | #REF!
[10 empty] | 0 | -2.97 | 1.4e-11 | #VALUE! | #REF! | #REF! |  |  |  |  | #REF! | #REF! |  | #REF! | #REF!
[10 empty] | 0 | -2.97 | 1.4e-11 | #VALUE! | #REF! | #REF! |  |  |  |  | #REF! | #REF! |  | #REF! | #REF!
[10 empty] | 0 | -2.97 | 1.4e-11 | #VALUE! | #REF! | #REF! |  |  |  |  | #REF! | #REF! |  | #REF! | #REF!
[10 empty] | 0 | -2.97 | 1.4e-11 | #VALUE! | #REF! | #REF! |  |  |  |  | #REF! | #REF! |  | #REF! | #REF!
[10 empty] | 0 | -2.97 | 1.4e-11 | #VALUE! | #REF! | #REF! |  |  |  |  | #REF! | #REF! |  | #REF! | #REF!
[10 empty] | 0 | -2.97 | 1.4e-11 | #VALUE! | #REF! | #REF! |  |  |  |  | #REF! | #REF! |  | #REF! | #REF!
[10 empty] | 0 | -2.97 | 1.4e-11 | #VALUE! | #REF! | #REF! |  |  |  |  | #REF! | #REF! |  | #REF! | #REF!
[10 empty] | 0 | -2.97 | 1.4e-11 | #VALUE! | #REF! | #REF! |  |  |  |  | #REF! | #REF! |  | #REF! | #REF!
[10 empty] | 0 | -2.97 | 1.4e-11 | #VALUE! | #REF! | #REF! |  |  |  |  | #REF! | #REF! |  | #REF! | #REF!
[10 empty] | 0 | -2.97 | 1.4e-11 | #VALUE! | #REF! | #REF! |  |  |  |  | #REF! | #REF! |  | #REF! | #REF!
[10 empty] | 0 | -2.97 | 1.4e-11 | #VALUE! | #REF! | #REF! |  |  |  |  | #REF! | #REF! |  | #REF! | #REF!
[10 empty] | 0 | -2.97 | 1.4e-11 | #VALUE! | #REF! | #REF! |  |  |  |  | #REF! | #REF! |  | #REF! | #REF!
[10 empty] | 0 | -2.97 | 1.4e-11 | #VALUE! | #REF! | #REF! |  |  |  |  | #REF! | #REF! |  | #REF! | #REF!
[10 empty] | 0 | -2.97 | 1.4e-11 | #VALUE! | #REF! | #REF! |  |  |  |  | #REF! | #REF! |  | #REF! | #REF!
[10 empty] | 0 | -2.97 | 1.4e-11 | #VALUE! | #REF! | #REF! |  |  |  |  | #REF! | #REF! |  | #REF! | #REF!
[10 empty] | 0 | -2.97 | 1.4e-11 | #VALUE! | #REF! | #REF! |  |  |  |  | #REF! | #REF! |  | #REF! | #REF!
[10 empty] | 0 | -2.97 | 1.4e-11 | #VALUE! | #REF! | #REF! |  |  |  |  | #REF! | #REF! |  | #REF! | #REF!
[10 empty] | 0 | -2.97 | 1.4e-11 | #VALUE! | #REF! | #REF! |  |  |  |  | #REF! | #REF! |  | #REF! | #REF!
[10 empty] | 0 | -2.97 | 1.4e-11 | #VALUE! | #REF! | #REF! |  |  |  |  | #REF! | #REF! |  | #REF! | #REF!
[10 empty] | 0 | -2.97 | 1.4e-11 | #VALUE! | #REF! | #REF! |  |  |  |  | #REF! | #REF! |  | #REF! | #REF!
[10 empty] | 0 | -2.97 | 1.4e-11 | #VALUE! | #REF! | #REF! |  |  |  |  | #REF! | #REF! |  | #REF! | #REF!
[10 empty] | 0 | -2.97 | 1.4e-11 | #VALUE! | #REF! | #REF! |  |  |  |  | #REF! | #REF! |  | #REF! | #REF!
[10 empty] | 0 | -2.97 | 1.4e-11 | #VALUE! | #REF! | #REF! |  |  |  |  | #REF! | #REF! |  | #REF! | #REF!
[10 empty] | 0 | -2.97 | 1.4e-11 | #VALUE! | #REF! | #REF! |  |  |  |  | #REF! | #REF! |  | #REF! | #REF!
[10 empty] | 0 | -2.97 | 1.4e-11 | #VALUE! | #REF! | #REF! |  |  |  |  | #REF! | #REF! |  | #REF! | #REF!
[10 empty] | 0 | -2.97 | 1.4e-11 | #VALUE! | #REF! | #REF! |  |  |  |  | #REF! | #REF! |  | #REF! | #REF!
[10 empty] | 0 | -2.97 | 1.4e-11 | #VALUE! | #REF! | #REF! |  |  |  |  | #REF! | #REF! |  | #REF! | #REF!
[10 empty] | 0 | -2.97 | 1.4e-11 | #VALUE! | #REF! | #REF! |  |  |  |  | #REF! | #REF! |  | #REF! | #REF!
[10 empty] | 0 | -2.97 | 1.4e-11 | #VALUE! | #REF! | #REF! |  |  |  |  | #REF! | #REF! |  | #REF! | #REF!
[10 empty] | 0 | -2.97 | 1.4e-11 | #VALUE! | #REF! | #REF! |  |  |  |  | #REF! | #REF! |  | #REF! | #REF!
[10 empty] | 0 | -2.97 | 1.4e-11 | #VALUE! | #REF! | #REF! |  |  |  |  | #REF! | #REF! |  | #REF! | #REF!
[10 empty] | 0 | -2.97 | 1.4e-11 | #VALUE! | #REF! | #REF! |  |  |  |  | #REF! | #REF! |  | #REF! | #REF!
[10 empty] | 0 | -2.97 | 1.4e-11 | #VALUE! | #REF! | #REF! |  |  |  |  | #REF! | #REF! |  | #REF! | #REF!
[10 empty] | 0 | -2.97 | 1.4e-11 | #VALUE! | #REF! | #REF! |  |  |  |  | #REF! | #REF! |  | #REF! | #REF!
[10 empty] | 0 | -2.97 | 1.4e-11 | #VALUE! | #REF! | #REF! |  |  |  |  | #REF! | #REF! |  | #REF! | #REF!
[10 empty] | 0 | -2.97 | 1.4e-11 | #VALUE! | #REF! | #REF! |  |  |  |  | #REF! | #REF! |  | #REF! | #REF!
[10 empty] | 0 | -2.97 | 1.4e-11 | #VALUE! | #REF! | #REF! |  |  |  |  | #REF! | #REF! |  | #REF! | #REF!
[10 empty] | 0 | -2.97 | 1.4e-11 | #VALUE! | #REF! | #REF! |  |  |  |  | #REF! | #REF! |  | #REF! | #REF!
[10 empty] | 0 | -2.97 | 1.4e-11 | #VALUE! | #REF! | #REF! |  |  |  |  | #REF! | #REF! |  | #REF! | #REF!
[10 empty] | 0 | -2.97 | 1.4e-11 | #VALUE! | #REF! | #REF! |  |  |  |  | #REF! | #REF! |  | #REF! | #REF!
[10 empty] | 0 | -2.97 | 1.4e-11 | #VALUE! | #REF! | #REF! |  |  |  |  | #REF! | #REF! |  | #REF! | #REF!
[10 empty] | 0 | -2.97 | 1.4e-11 | #VALUE! | #REF! | #REF! |  |  |  |  | #REF! | #REF! |  | #REF! | #REF!
[10 empty] | 0 | -2.97 | 1.4e-11 | #VALUE! | #REF! | #REF! |  |  |  |  | #REF! | #REF! |  | #REF! | #REF!
[10 empty] | 0 | -2.97 | 1.4e-11 | #VALUE! | #REF! | #REF! |  |  |  |  | #REF! | #REF! |  | #REF! | #REF!
[10 empty] | 0 | -2.97 | 1.4e-11 | #VALUE! | #REF! | #REF! |  |  |  |  | #REF! | #REF! |  | #REF! | #REF!
[10 empty] | 0 | -2.97 | 1.4e-11 | #VALUE! | #REF! | #REF! |  |  |  |  | #REF! | #REF! |  | #REF! | #REF!
[10 empty] | 0 | -2.97 | 1.4e-11 | #VALUE! | #REF! | #REF! |  |  |  |  | #REF! | #REF! |  | #REF! | #REF!
[10 empty] | 0 | -2.97 | 1.4e-11 | #VALUE! | #REF! | #REF! |  |  |  |  | #REF! | #REF! |  | #REF! | #REF!
[10 empty] | 0 | -2.97 | 1.4e-11 | #VALUE! | #REF! | #REF! |  |  |  |  | #REF! | #REF! |  | #REF! | #REF!
[10 empty] | 0 | -2.97 | 1.4e-11 | #VALUE! | #REF! | #REF! |  |  |  |  | #REF! | #REF! |  | #REF! | #REF!
[10 empty] | 0 | -2.97 | 1.4e-11 | #VALUE! | #REF! | #REF! |  |  |  |  | #REF! | #REF! |  | #REF! | #REF!
[10 empty] | 0 | -2.97 | 1.4e-11 | #VALUE! | #REF! | #REF! |  |  |  |  | #REF! | #REF! |  | #REF! | #REF!
[10 empty] | 0 | -2.97 | 1.4e-11 | #VALUE! | #REF! | #REF! |  |  |  |  | #REF! | #REF! |  | #REF! | #REF!
[10 empty] | 0 | -2.97 | 1.4e-11 | #VALUE! | #REF! | #REF! |  |  |  |  | #REF! | #REF! |  | #REF! | #REF!
[10 empty] | 0 | -2.97 | 1.4e-11 | #VALUE! | #REF! | #REF! |  |  |  |  | #REF! | #REF! |  | #REF! | #REF!
[10 empty] | 0 | -2.97 | 1.4e-11 | #VALUE! | #REF! | #REF! |  |  |  |  | #REF! | #REF! |  | #REF! | #REF!
[10 empty] | 0 | -2.97 | 1.4e-11 | #VALUE! | #REF! | #REF! |  |  |  |  | #REF! | #REF! |  | #REF! | #REF!
[10 empty] | 0 | -2.97 | 1.4e-11 | #VALUE! | #REF! | #REF! |  |  |  |  | #REF! | #REF! |  | #REF! | #REF!
[10 empty] | 0 | -2.97 | 1.4e-11 | #VALUE! | #REF! | #REF! |  |  |  |  | #REF! | #REF! |  | #REF! | #REF!
[10 empty] | 0 | -2.97 | 1.4e-11 | #VALUE! | #REF! | #REF! |  |  |  |  | #REF! | #REF! |  | #REF! | #REF!
[10 empty] | 0 | -2.97 | 1.4e-11 | #VALUE! | #REF! | #REF! |  |  |  |  | #REF! | #REF! |  | #REF! | #REF!
[10 empty] | 0 | -2.97 | 1.4e-11 | #VALUE! | #REF! | #REF! |  |  |  |  | #REF! | #REF! |  | #REF! | #REF!
[10 empty] | 0 | -2.97 | 1.4e-11 | #VALUE! | #REF! | #REF! |  |  |  |  | #REF! | #REF! |  | #REF! | #REF!
[10 empty] | 0 | -2.97 | 1.4e-11 | #VALUE! | #REF! | #REF! |  |  |  |  | #REF! | #REF! |  | #REF! | #REF!
[10 empty] | 0 | -2.97 | 1.4e-11 | #VALUE! | #REF! | #REF! |  |  |  |  | #REF! | #REF! |  | #REF! | #REF!
[10 empty] | 0 | -2.97 | 1.4e-11 | #VALUE! | #REF! | #REF! |  |  |  |  | #REF! | #REF! |  | #REF! | #REF!
[10 empty] | 0 | -2.97 | 1.4e-11 | #VALUE! | #REF! | #REF! |  |  |  |  | #REF! | #REF! |  | #REF! | #REF!
[10 empty] | 0 | -2.97 | 1.4e-11 | #VALUE! | #REF! | #REF! |  |  |  |  | #REF! | #REF! |  | #REF! | #REF!
[10 empty] | 0 | -2.97 | 1.4e-11 | #VALUE! | #REF! | #REF! |  |  |  |  | #REF! | #REF! |  | #REF! | #REF!
[10 empty] | 0 | -2.97 | 1.4e-11 | #VALUE! | #REF! | #REF! |  |  |  |  | #REF! | #REF! |  | #REF! | #REF!
[10 empty] | 0 | -2.97 | 1.4e-11 | #VALUE! | #REF! | #REF! |  |  |  |  | #REF! | #REF! |  | #REF! | #REF!
[10 empty] | 0 | -2.97 | 1.4e-11 | #VALUE! | #REF! | #REF! |  |  |  |  | #REF! | #REF! |  | #REF! | #REF!
[10 empty] | 0 | -2.97 | 1.4e-11 | #VALUE! | #REF! | #REF! |  |  |  |  | #REF! | #REF! |  | #REF! | #REF!
[10 empty] | 0 | -2.97 | 1.4e-11 | #VALUE! | #REF! | #REF! |  |  |  |  | #REF! | #REF! |  | #REF! | #REF!
[10 empty] | 0 | -2.97 | 1.4e-11 | #VALUE! | #REF! | #REF! |  |  |  |  | #REF! | #REF! |  | #REF! | #REF!
[10 empty] | 0 | -2.97 | 1.4e-11 | #VALUE! | #REF! | #REF! |  |  |  |  | #REF! | #REF! |  | #REF! | #REF!
[10 empty] | 0 | -2.97 | 1.4e-11 | #VALUE! | #REF! | #REF! |  |  |  |  | #REF! | #REF! |  | #REF! | #REF!
[10 empty] | 0 | -2.97 | 1.4e-11 | #VALUE! | #REF! | #REF! |  |  |  |  | #REF! | #REF! |  | #REF! | #REF!
[10 empty] | 0 | -2.97 | 1.4e-11 | #VALUE! | #REF! | #REF! |  |  |  |  | #REF! | #REF! |  | #REF! | #REF!
[10 empty] | 0 | -2.97 | 1.4e-11 | #VALUE! | #REF! | #REF! |  |  |  |  | #REF! | #REF! |  | #REF! | #REF!
[10 empty] | 0 | -2.97 | 1.4e-11 | #VALUE! | #REF! | #REF! |  |  |  |  | #REF! | #REF! |  | #REF! | #REF!
[10 empty] | 0 | -2.97 | 1.4e-11 | #VALUE! | #REF! | #REF! |  |  |  |  | #REF! | #REF! |  | #REF! | #REF!
[10 empty] | 0 | -2.97 | 1.4e-11 | #VALUE! | #REF! | #REF! |  |  |  |  | #REF! | #REF! |  | #REF! | #REF!
[10 empty] | 0 | -2.97 | 1.4e-11 | #VALUE! | #REF! | #REF! |  |  |  |  | #REF! | #REF! |  | #REF! | #REF!
[10 empty] | 0 | -2.97 | 1.4e-11 | #VALUE! | #REF! | #REF! |  |  |  |  | #REF! | #REF! |  | #REF! | #REF!
[10 empty] | 0 | -2.97 | 1.4e-11 | #VALUE! | #REF! | #REF! |  |  |  |  | #REF! | #REF! |  | #REF! | #REF!
[10 empty] | 0 | -2.97 | 1.4e-11 | #VALUE! | #REF! | #REF! |  |  |  |  | #REF! | #REF! |  | #REF! | #REF!
[10 empty] | 0 | -2.97 | 1.4e-11 | #VALUE! | #REF! | #REF! |  |  |  |  | #REF! | #REF! |  | #REF! | #REF!
[10 empty] | 0 | -2.97 | 1.4e-11 | #VALUE! | #REF! | #REF! |  |  |  |  | #REF! | #REF! |  | #REF! | #REF!
[10 empty] | 0 | -2.97 | 1.4e-11 | #VALUE! | #REF! | #REF! |  |  |  |  | #REF! | #REF! |  | #REF! | #REF!
[10 empty] | 0 | -2.97 | 1.4e-11 | #VALUE! | #REF! | #REF! |  |  |  |  | #REF! | #REF! |  | #REF! | #REF!
[10 empty] | 0 | -2.97 | 1.4e-11 | #VALUE! | #REF! | #REF! |  |  |  |  | #REF! | #REF! |  | #REF! | #REF!
[10 empty] | 0 | -2.97 | 1.4e-11 | #VALUE! | #REF! | #REF! |  |  |  |  | #REF! | #REF! |  | #REF! | #REF!
[10 empty] | 0 | -2.97 | 1.4e-11 | #VALUE! | #REF! | #REF! |  |  |  |  | #REF! | #REF! |  | #REF! | #REF!
[10 empty] | 0 | -2.97 | 1.4e-11 | #VALUE! | #REF! | #REF! |  |  |  |  | #REF! | #REF! |  | #REF! | #REF!
[10 empty] | 0 | -2.97 | 1.4e-11 | #VALUE! | #REF! | #REF! |  |  |  |  | #REF! | #REF! |  | #REF! | #REF!
[10 empty] | 0 | -2.97 | 1.4e-11 | #VALUE! | #REF! | #REF! |  |  |  |  | #REF! | #REF! |  | #REF! | #REF!
[10 empty] | 0 | -2.97 | 1.4e-11 | #VALUE! | #REF! | #REF! |  |  |  |  | #REF! | #REF! |  | #REF! | #REF!
[10 empty] | 0 | -2.97 | 1.4e-11 | #VALUE! | #REF! | #REF! |  |  |  |  | #REF! | #REF! |  | #REF! | #REF!
[10 empty] | 0 | -2.97 | 1.4e-11 | #VALUE! | #REF! | #REF! |  |  |  |  | #REF! | #REF! |  | #REF! | #REF!
[10 empty] | 0 | -2.97 | 1.4e-11 | #VALUE! | #REF! | #REF! |  |  |  |  | #REF! | #REF! |  | #REF! | #REF!
[10 empty] | 0 | -2.97 | 1.4e-11 | #VALUE! | #REF! | #REF! |  |  |  |  | #REF! | #REF! |  | #REF! | #REF!
[10 empty] | 0 | -2.97 | 1.4e-11 | #VALUE! | #REF! | #REF! |  |  |  |  | #REF! | #REF! |  | #REF! | #REF!
[10 empty] | 0 | -2.97 | 1.4e-11 | #VALUE! | #REF! | #REF! |  |  |  |  | #REF! | #REF! |  | #REF! | #REF!
[10 empty] | 0 | -2.97 | 1.4e-11 | #VALUE! | #REF! | #REF! |  |  |  |  | #REF! | #REF! |  | #REF! | #REF!
[10 empty] | 0 | -2.97 | 1.4e-11 | #VALUE! | #REF! | #REF! |  |  |  |  | #REF! | #REF! |  | #REF! | #REF!
[10 empty] | 0 | -2.97 | 1.4e-11 | #VALUE! | #REF! | #REF! |  |  |  |  | #REF! | #REF! |  | #REF! | #REF!
[10 empty] | 0 | -2.97 | 1.4e-11 | #VALUE! | #REF! | #REF! |  |  |  |  | #REF! | #REF! |  | #REF! | #REF!
[10 empty] | 0 | -2.97 | 1.4e-11 | #VALUE! | #REF! | #REF! |  |  |  |  | #REF! | #REF! |  | #REF! | #REF!
[10 empty] | 0 | -2.97 | 1.4e-11 | #VALUE! | #REF! | #REF! |  |  |  |  | #REF! | #REF! |  | #REF! | #REF!
[10 empty] | 0 | -2.97 | 1.4e-11 | #VALUE! | #REF! | #REF! |  |  |  |  | #REF! | #REF! |  | #REF! | #REF!
[10 empty] | 0 | -2.97 | 1.4e-11 | #VALUE! | #REF! | #REF! |  |  |  |  | #REF! | #REF! |  | #REF! | #REF!
[10 empty] | 0 | -2.97 | 1.4e-11 | #VALUE! | #REF! | #REF! |  |  |  |  | #REF! | #REF! |  | #REF! | #REF!
[10 empty] | 0 | -2.97 | 1.4e-11 | #VALUE! | #REF! | #REF! |  |  |  |  | #REF! | #REF! |  | #REF! | #REF!
[10 empty] | 0 | -2.97 | 1.4e-11 | #VALUE! | #REF! | #REF! |  |  |  |  | #REF! | #REF! |  | #REF! | #REF!
[10 empty] | 0 | -2.97 | 1.4e-11 | #VALUE! | #REF! | #REF! |  |  |  |  | #REF! | #REF! |  | #REF! | #REF!
[10 empty] | 0 | -2.97 | 1.4e-11 | #VALUE! | #REF! | #REF! |  |  |  |  | #REF! | #REF! |  | #REF! | #REF!
[10 empty] | 0 | -2.97 | 1.4e-11 | #VALUE! | #REF! | #REF! |  |  |  |  | #REF! | #REF! |  | #REF! | #REF!
[10 empty] | 0 | -2.97 | 1.4e-11 | #VALUE! | #REF! | #REF! |  |  |  |  | #REF! | #REF! |  | #REF! | #REF!
[10 empty] | 0 | -2.97 | 1.4e-11 | #VALUE! | #REF! | #REF! |  |  |  |  | #REF! | #REF! |  | #REF! | #REF!
[10 empty] | 0 | -2.97 | 1.4e-11 | #VALUE! | #REF! | #REF! |  |  |  |  | #REF! | #REF! |  | #REF! | #REF!
[10 empty] | 0 | -2.97 | 1.4e-11 | #VALUE! | #REF! | #REF! |  |  |  |  | #REF! | #REF! |  | #REF! | #REF!
[10 empty] | 0 | -2.97 | 1.4e-11 | #VALUE! | #REF! | #REF! |  |  |  |  | #REF! | #REF! |  | #REF! | #REF!
[10 empty] | 0 | -2.97 | 1.4e-11 | #VALUE! | #REF! | #REF! |  |  |  |  | #REF! | #REF! |  | #REF! | #REF!
[10 empty] | 0 | -2.97 | 1.4e-11 | #VALUE! | #REF! | #REF! |  |  |  |  | #REF! | #REF! |  | #REF! | #REF!
[10 empty] | 0 | -2.97 | 1.4e-11 | #VALUE! | #REF! | #REF! |  |  |  |  | #REF! | #REF! |  | #REF! | #REF!
[10 empty] | 0 | -2.97 | 1.4e-11 | #VALUE! | #REF! | #REF! |  |  |  |  | #REF! | #REF! |  | #REF! | #REF!
[10 empty] | 0 | -2.97 | 1.4e-11 | #VALUE! | #REF! | #REF! |  |  |  |  | #REF! | #REF! |  | #REF! | #REF!
[10 empty] | 0 | -2.97 | 1.4e-11 | #VALUE! | #REF! | #REF! |  |  |  |  | #REF! | #REF! |  | #REF! | #REF!
[10 empty] | 0 | -2.97 | 1.4e-11 | #VALUE! | #REF! | #REF! |  |  |  |  | #REF! | #REF! |  | #REF! | #REF!
[10 empty] | 0 | -2.97 | 1.4e-11 | #VALUE! | #REF! | #REF! |  |  |  |  | #REF! | #REF! |  | #REF! | #REF!
[10 empty] | 0 | -2.97 | 1.4e-11 | #VALUE! | #REF! | #REF! |  |  |  |  | #REF! | #REF! |  | #REF! | #REF!
[10 empty] | 0 | -2.97 | 1.4e-11 | #VALUE! | #REF! | #REF! |  |  |  |  | #REF! | #REF! |  | #REF! | #REF!
[10 empty] | 0 | -2.97 | 1.4e-11 | #VALUE! | #REF! | #REF! |  |  |  |  | #REF! | #REF! |  | #REF! | #REF!
[10 empty] | 0 | -2.97 | 1.4e-11 | #VALUE! | #REF! | #REF! |  |  |  |  | #REF! | #REF! |  | #REF! | #REF!
[10 empty] | 0 | -2.97 | 1.4e-11 | #VALUE! | #REF! | #REF! |  |  |  |  | #REF! | #REF! |  | #REF! | #REF!
[10 empty] | 0 | -2.97 | 1.4e-11 | #VALUE! | #REF! | #REF! |  |  |  |  | #REF! | #REF! |  | #REF! | #REF!
[10 empty] | 0 | -2.97 | 1.4e-11 | #VALUE! | #REF! | #REF! |  |  |  |  | #REF! | #REF! |  | #REF! | #REF!
[10 empty] | 0 | -2.97 | 1.4e-11 | #VALUE! | #REF! | #REF! |  |  |  |  | #REF! | #REF! |  | #REF! | #REF!
[10 empty] | 0 | -2.97 | 1.4e-11 | #VALUE! | #REF! | #REF! |  |  |  |  | #REF! | #REF! |  | #REF! | #REF!
[10 empty] | 0 | -2.97 | 1.4e-11 | #VALUE! | #REF! | #REF! |  |  |  |  | #REF! | #REF! |  | #REF! | #REF!
[10 empty] | 0 | -2.97 | 1.4e-11 | #VALUE! | #REF! | #REF! |  |  |  |  | #REF! | #REF! |  | #REF! | #REF!
[10 empty] | 0 | -2.97 | 1.4e-11 | #VALUE! | #REF! | #REF! |  |  |  |  | #REF! | #REF! |  | #REF! | #REF!
[10 empty] | 0 | -2.97 | 1.4e-11 | #VALUE! | #REF! | #REF! |  |  |  |  | #REF! | #REF! |  | #REF! | #REF!
[10 empty] | 0 | -2.97 | 1.4e-11 | #VALUE! | #REF! | #REF! |  |  |  |  | #REF! | #REF! |  | #REF! | #REF!
[10 empty] | 0 | -2.97 | 1.4e-11 | #VALUE! | #REF! | #REF! |  |  |  |  | #REF! | #REF! |  | #REF! | #REF!
[10 empty] | 0 | -2.97 | 1.4e-11 | #VALUE! | #REF! | #REF! |  |  |  |  | #REF! | #REF! |  | #REF! | #REF!
[10 empty] | 0 | -2.97 | 1.4e-11 | #VALUE! | #REF! | #REF! |  |  |  |  | #REF! | #REF! |  | #REF! | #REF!
[10 empty] | 0 | -2.97 | 1.4e-11 | #VALUE! | #REF! | #REF! |  |  |  |  | #REF! | #REF! |  | #REF! | #REF!
[10 empty] | 0 | -2.97 | 1.4e-11 | #VALUE! | #REF! | #REF! |  |  |  |  | #REF! | #REF! |  | #REF! | #REF!
[10 empty] | 0 | -2.97 | 1.4e-11 | #VALUE! | #REF! | #REF! |  |  |  |  | #REF! | #REF! |  | #REF! | #REF!
[10 empty] | 0 | -2.97 | 1.4e-11 | #VALUE! | #REF! | #REF! |  |  |  |  | #REF! | #REF! |  | #REF! | #REF!
[10 empty] | 0 | -2.97 | 1.4e-11 | #VALUE! | #REF! | #REF! |  |  |  |  | #REF! | #REF! |  | #REF! | #REF!
[10 empty] | 0 | -2.97 | 1.4e-11 | #VALUE! | #REF! | #REF! |  |  |  |  | #REF! | #REF! |  | #REF! | #REF!
[10 empty] | 0 | -2.97 | 1.4e-11 | #VALUE! | #REF! | #REF! |  |  |  |  | #REF! | #REF! |  | #REF! | #REF!
[10 empty] | 0 | -2.97 | 1.4e-11 | #VALUE! | #REF! | #REF! |  |  |  |  | #REF! | #REF! |  | #REF! | #REF!
[10 empty] | 0 | -2.97 | 1.4e-11 | #VALUE! | #REF! | #REF! |  |  |  |  | #REF! | #REF! |  | #REF! | #REF!
[10 empty] | 0 | -2.97 | 1.4e-11 | #VALUE! | 46.11975 | 5.473667 |  |  |  |  | 3 | 0.3772768 |  | #VALUE! | #REF!
[20 empty] | 0 | 0 | 0
[20 empty] | 0 | 0 | 0
[20 empty] | 0 | 0 | 0
[20 empty] | 0 | 0 | 0
[20 empty] | 0 | 0 | 0
[20 empty] | 0 | 0 | 0
[20 empty] | 0 | 0 | 0
[20 empty] | 0 | 0 | 0
[20 empty] | 0 | 0 | 0
[20 empty] | 0 | 0 | 0
[20 empty] | 0 | 0 | 0
[20 empty] | 0 | 0 | 0
[20 empty] | 0 | 0 | 0
[20 empty] | 0 | 0 | 0
[20 empty] | 0 | 0 | 0
[20 empty] | 0 | 0 | 0
[20 empty] | 0 | 0 | 0
[20 empty] | 0 | 0 | 0
[20 empty] | 0 | 0 | 0
[20 empty] | 0 | 0 | 0
[20 empty] | 0 | 0 | 0
[20 empty] | 0 | 0 | 0
[20 empty] | 0 | 0 | 0
[20 empty] | 0 | 0 | 0
[20 empty] | 0 | 0 | 0
[20 empty] | 0 | 0 | 0
[20 empty] | 0 | 0 | 0
[20 empty] | 0 | 0 | 0
[20 empty] | 0 | 0 | 0
[20 empty] | 0 | 0 | 0
[20 empty] | 0 | 0 | 0
[20 empty] | 0 | 0 | 0
[20 empty] | 0 | 0 | 0
[20 empty] | 0 | 0 | 0
[20 empty] | 0 | 0 | 0
[20 empty] | 0 | 0 | 0
[20 empty] | 0 | 0 | 0
[20 empty] | 0 | 0 | 0
[20 empty] | 0 | 0 | 0
[20 empty] | 0 | 0 | 0
[20 empty] | 0 | 0 | 0
[20 empty] | 0 | 0 | 0
[20 empty] | 0 | 0 | 0
[20 empty] | 0 | 0 | 0
[20 empty] | 0 | 0 | 0
[20 empty] | 0 | 0 | 0
[20 empty] | 0 | 0 | 0
[20 empty] | 0 | 0 | 0
[20 empty] | 0 | 0 | 0
[20 empty] | 0 | 0 | 0
[20 empty] | 0 | 0 | 0
[20 empty] | 0 | 0 | 0
[20 empty] | 0 | 0 | 0
[20 empty] | 0 | 0 | 0
[20 empty] | 0 | 0 | 0
[20 empty] | 0 | 0 | 0
[20 empty] | 0 | 0 | 0
[20 empty] | 0 | 0 | 0
[20 empty] | 0 | 0 | 0
[20 empty] | 0 | 0 | 0
[20 empty] | 0 | 0 | 0
[20 empty] | 0 | 0 | 0
[20 empty] | 0 | 0 | 0
[20 empty] | 0 | 0 | 0
[20 empty] | 0 | 0 | 0
[20 empty] | 0 | 0 | 0
[20 empty] | 0 | 0 | 0
[20 empty] | 0 | 0 | 0
[20 empty] | 0 | 0 | 0
[20 empty] | 0 | 0 | 0
[20 empty] | 0 | 0 | 0
[20 empty] | 0 | 0 | 0
[20 empty] | 0 | 0 | 0
[20 empty] | 0 | 0 | 0
[20 empty] | 0 | 0 | 0
[20 empty] | 0 | 0 | 0
[20 empty] | 0 | 0 | 0
[20 empty] | 0 | 0 | 0
[20 empty] | 0 | 0 | 0
[20 empty] | 0 | 0 | 0
[20 empty] | 0 | 0 | 0
[20 empty] | 0 | 0 | 0
[20 empty] | 0 | 0 | 0
[20 empty] | 0 | 0 | 0
[20 empty] | 0 | 0 | 0
[20 empty] | 0 | 0 | 0
[20 empty] | 0 | 0 | 0
[20 empty] | 0 | 0 | 0
[20 empty] | 0 | 0 | 0
[20 empty] | 0 | 0 | 0
[20 empty] | 0 | 0 | 0
[20 empty] | 0 | 0 | 0
[20 empty] | 0 | 0 | 0
[20 empty] | 0 | 0 | 0
[20 empty] | 0 | 0 | 0
[20 empty] | 0 | 0 | 0
[20 empty] | 0 | 0 | 0
[20 empty] | 0 | 0 | 0
[20 empty] | 0 | 0 | 0
[20 empty] | 0 | 0 | 0
[20 empty] | 0 | 0 | 0
[20 empty] | 0 | 0 | 0
[20 empty] | 0 | 0 | 0
[20 empty] | 0 | 0 | 0
[20 empty] | 0 | 0 | 0
[20 empty] | 0 | 0 | 0
[20 empty] | 0 | 0 | 0
[20 empty] | 0 | 0 | 0
[20 empty] | 0 | 0 | 0
[20 empty] | 0 | 0 | 0
[20 empty] | 0 | 0 | 0
[20 empty] | 0 | 0 | 0
[20 empty] | 0 | 0 | 0
[20 empty] | 0 | 0 | 0
[20 empty] | 0 | 0 | 0
[20 empty] | 0 | 0 | 0
[20 empty] | 0 | 0 | 0
[20 empty] | 0 | 0 | 0
[20 empty] | 0 | 0 | 0
[20 empty] | 0 | 0 | 0
[20 empty] | 0 | 0 | 0
[20 empty] | 0 | 0 | 0
[20 empty] | 0 | 0 | 0
[20 empty] | 0 | 0 | 0
[20 empty] | 0 | 0 | 0
[20 empty] | 0 | 0 | 0
[20 empty] | 0 | 0 | 0
[20 empty] | 0 | 0 | 0
[20 empty] | 0 | 0 | 0
[20 empty] | 0 | 0 | 0
[20 empty] | 0 | 0 | 0
[20 empty] | 0 | 0 | 0
[20 empty] | 0 | 0 | 0
[20 empty] | 0 | 0 | 0
[20 empty] | 0 | 0 | 0
[20 empty] | 0 | 0 | 0
[20 empty] | 0 | 0 | 0
[20 empty] | 0 | 0 | 0
[20 empty] | 0 | 0 | 0
[20 empty] | 0 | 0 | 0
[20 empty] | 0 | 0 | 0
[20 empty] | 0 | 0 | 0
[20 empty] | 0 | 0 | 0
[20 empty] | 0 | 0 | 0
[20 empty] | 0 | 0 | 0
[20 empty] | 0 | 0 | 0
[20 empty] | 0 | 0 | 0
[20 empty] | 0 | 0 | 0
[20 empty] | 0 | 0 | 0
[20 empty] | 0 | 0 | 0
[20 empty] | 0 | 0 | 0
[20 empty] | 0 | 0 | 0
[20 empty] | 0 | 0 | 0
[20 empty] | 0 | 0 | 0
[20 empty] | 0 | 0 | 0
[20 empty] | 0 | 0 | 0
[20 empty] | 0 | 0 | 0
[20 empty] | 0 | 0 | 0
[20 empty] | 0 | 0 | 0
[20 empty] | 0 | 0 | 0
[20 empty] | 0 | 0 | 0
[20 empty] | 0 | 0 | 0
[20 empty] | 0 | 0 | 0
[20 empty] | 0 | 0 | 0
[20 empty] | 0 | 0 | 0
[20 empty] | 0 | 0 | 0
[20 empty] | 0 | 0 | 0
[20 empty] | 0 | 0 | 0
[20 empty] | 0 | 0 | 0
[20 empty] | 0 | 0 | 0
[20 empty] | 0 | 0 | 0
[20 empty] | 0 | 0 | 0
[20 empty] | 0 | 0 | 0
[20 empty] | 0 | 0 | 0
[20 empty] | 0 | 0 | 0
[20 empty] | 0 | 0 | 0
[20 empty] | 0 | 0 | 0
[20 empty] | 0 | 0 | 0
[20 empty] | 0 | 0 | 0
[20 empty] | 0 | 0 | 0
[20 empty] | 0 | 0 | 0
[20 empty] | 0 | 0 | 0
[20 empty] | 0 | 0 | 0
[20 empty] | 0 | 0 | 0
[20 empty] | 0 | 0 | 0
[20 empty] | 0 | 0 | 0
[20 empty] | 0 | 0 | 0
[20 empty] | 0 | 0 | 0
[20 empty] | 0 | 0 | 0
[20 empty] | 0 | 0 | 0
[20 empty] | 0 | 0 | 0
[20 empty] | 0 | 0 | 0
[20 empty] | 0 | 0 | 0
[20 empty] | 0 | 0 | 0
[20 empty] | 0 | 0 | 0
[20 empty] | 0 | 0 | 0
[20 empty] | 0 | 0 | 0
[20 empty] | 0 | 0 | 0
[20 empty] | 0 | 0 | 0
[20 empty] | 0 | 0 | 0
[20 empty] | 0 | 0 | 0
[20 empty] | 0 | 0 | 0
[20 empty] | 0 | 0 | 0
[20 empty] | 0 | 0 | 0
[20 empty] | 0 | 0 | 0
[20 empty] | 0 | 0 | 0
[20 empty] | 0 | 0 | 0
[20 empty] | 0 | 0 | 0
[20 empty] | 0 | 0 | 0
[20 empty] | 0 | 0 | 0
[20 empty] | 0 | 0 | 0
[20 empty] | 0 | 0 | 0
[20 empty] | 0 | 0 | 0
[20 empty] | 0 | 0 | 0
[20 empty] | 0 | 0 | 0
[20 empty] | 0 | 0 | 0
[20 empty] | 0 | 0 | 0
[20 empty] | 0 | 0 | 0
[20 empty] | 0 | 0 | 0
[20 empty] | 0 | 0 | 0
[20 empty] | 0 | 0 | 0
[20 empty] | 0 | 0 | 0
[20 empty] | 0 | 0 | 0
[20 empty] | 0 | 0 | 0
[20 empty] | 0 | 0 | 0
[20 empty] | 0 | 0 | 0
[20 empty] | 0 | 0 | 0
[20 empty] | 0 | 0 | 0
[20 empty] | 0 | 0 | 0
[20 empty] | 0 | 0 | 0
[20 empty] | 0 | 0 | 0
[20 empty] | 0 | 0 | 0
[20 empty] | 0 | 0 | 0
[20 empty] | 0 | 0 | 0
[20 empty] | 0 | 0 | 0
[20 empty] | 0 | 0 | 0
[20 empty] | 0 | 0 | 0
[20 empty] | 0 | 0 | 0
[20 empty] | 0 | 0 | 0
[20 empty] | 0 | 0 | 0
[20 empty] | 0 | 0 | 0
[20 empty] | 0 | 0 | 0
[20 empty] | 0 | 0 | 0
[20 empty] | 0 | 0 | 0
[20 empty] | 0 | 0 | 0
[20 empty] | 0 | 0 | 0
[20 empty] | 0 | 0 | 0
[20 empty] | #REF! | #REF! | 0
[20 empty] | #REF! | #REF! | 0
[20 empty] | #REF! | #REF! | 0
[20 empty] | #REF! | #REF! | 0
[20 empty] | #REF! | #REF! | 0
[20 empty] | #REF! | #REF! | 0
[20 empty] | #REF! | #REF! | 0
[20 empty] | #REF! | #REF! | 0
[20 empty] | #REF! | #REF! | 0
[20 empty] | #REF! | #REF! | 0
[20 empty] | #REF! | #REF! | 0
[20 empty] | #REF! | #REF! | 0
[20 empty] | #REF! | #REF! | 0
[20 empty] | #REF! | #REF! | 0
[20 empty] | #REF! | #REF! | 0
[20 empty] | #REF! | #REF! | 0
[20 empty] | #REF! | #REF! | 0
[20 empty] | #REF! | #REF! | 0
[20 empty] | #REF! | #REF! | 0
[20 empty] | #REF! | #REF! | 0
[20 empty] | #REF! | #REF! | 0
[20 empty] | #REF! | #REF! | 0
[20 empty] | #REF! | #REF! | 0
[20 empty] | #REF! | #REF! | 0
[20 empty] | #REF! | #REF! | 0
[20 empty] | #REF! | #REF! | 0
[20 empty] | #REF! | #REF! | 0
[20 empty] | #REF! | #REF! | 0
[20 empty] | #REF! | #REF! | 0
[20 empty] | #REF! | #REF! | 0
[20 empty] | #REF! | #REF! | 0
[20 empty] | #REF! | #REF! | 0
[20 empty] | #REF! | #REF! | 0
[20 empty] | #REF! | #REF! | 0
[20 empty] | #REF! | #REF! | 0
[20 empty] | #REF! | #REF! | 0
[20 empty] | #REF! | #REF! | 0
[20 empty] | #REF! | #REF! | 0
[20 empty] | #REF! | #REF! | 0
[20 empty] | #REF! | #REF! | 0
[20 empty] | #REF! | #REF! | 0
[20 empty] | #REF! | #REF! | 0
[20 empty] | #REF! | #REF! | 0
[20 empty] | #REF! | #REF! | 0
[20 empty] | #REF! | #REF! | 0
[20 empty] | #REF! | #REF! | 0
[20 empty] | #REF! | #REF! | 0
[20 empty] | #REF! | #REF! | 0
[20 empty] | #REF! | #REF! | 0
[20 empty] | #REF! | #REF! | 0
[20 empty] | #REF! | #REF! | 0
[20 empty] | #REF! | #REF! | 0
[20 empty] | #REF! | #REF! | 0
[20 empty] | #REF! | #REF! | 0
[20 empty] | #REF! | #REF! | 0
[20 empty] | #REF! | #REF! | 0
[20 empty] | #REF! | #REF! | 0
[20 empty] | #REF! | #REF! | 0
[20 empty] | #REF! | #REF! | 0
[20 empty] | #REF! | #REF! | 0
[20 empty] | #REF! | #REF! | 0
[20 empty] | #REF! | #REF! | 0
[20 empty] | #REF! | #REF! | 0
[20 empty] | #REF! | #REF! | 0
[20 empty] | #REF! | #REF! | 0
[20 empty] | #REF! | #REF! | 0
[20 empty] | #REF! | #REF! | 0
[20 empty] | #REF! | #REF! | 0
[20 empty] | #REF! | #REF! | 0
[20 empty] | #REF! | #REF! | 0
[20 empty] | #REF! | #REF! | 0
[20 empty] | #REF! | #REF! | 0
[20 empty] | #REF! | #REF! | 0
[20 empty] | #REF! | #REF! | 0
[20 empty] | #REF! | #REF! | 0
[20 empty] | #REF! | #REF! | 0
[20 empty] | #REF! | #REF! | 0
[20 empty] | #REF! | #REF! | 0
[20 empty] | #REF! | #REF! | 0
[20 empty] | #REF! | #REF! | 0
[20 empty] | #REF! | #REF! | 0
[20 empty] | #REF! | #REF! | 0
[20 empty] | #REF! | #REF! | 0
[20 empty] | #REF! | #REF! | 0
[20 empty] | #REF! | #REF! | 0
[20 empty] | #REF! | #REF! | 0
[20 empty] | #REF! | #REF! | 0
[20 empty] | #REF! | #REF! | 0
[20 empty] | #REF! | #REF! | 0
[20 empty] | #REF! | #REF! | 0
[20 empty] | #REF! | #REF! | 0
[20 empty] | #REF! | #REF! | 0
[20 empty] | #REF! | #REF! | 0
[20 empty] | #REF! | #REF! | 0
[20 empty] | #REF! | #REF! | 0
[20 empty] | #REF! | #REF! | 0
[20 empty] | #REF! | #REF! | 0
[20 empty] | #REF! | #REF! | 0
[20 empty] | #REF! | #REF! | 0
[20 empty] | #REF! | #REF! | 0
[20 empty] | #REF! | #REF! | 0
[20 empty] | #REF! | #REF! | 0
[20 empty] | #REF! | #REF! | 0
[20 empty] | #REF! | #REF! | 0
[20 empty] | #REF! | #REF! | 0
[20 empty] | #REF! | #REF! | 0
[20 empty] | #REF! | #REF! | 0
[20 empty] | #REF! | #REF! | 0
[20 empty] | #REF! | #REF! | 0
[20 empty] | #REF! | #REF! | 0
[20 empty] | #REF! | #REF! | 0
[20 empty] | #REF! | #REF! | 0
[20 empty] | #REF! | #REF! | 0
[20 empty] | #REF! | #REF! | 0
[20 empty] | #REF! | #REF! | 0
[20 empty] | #REF! | #REF! | 0
[20 empty] | #REF! | #REF! | 0
[20 empty] | #REF! | #REF! | 0
[20 empty] | #REF! | #REF! | 0
[20 empty] | #REF! | #REF! | 0
[20 empty] | #REF! | #REF! | 0
[20 empty] | #REF! | #REF! | 0
[20 empty] | #REF! | #REF! | 0
[20 empty] | #REF! | #REF! | 0
[20 empty] | #REF! | #REF! | 0
[20 empty] | #REF! | #REF! | 0
[20 empty] | #REF! | #REF! | 0
[20 empty] | #REF! | #REF! | 0
[20 empty] | #REF! | #REF! | 0
[20 empty] | #REF! | #REF! | 0
[20 empty] | #REF! | #REF! | 0
[20 empty] | #REF! | #REF! | 0
[20 empty] | #REF! | #REF! | 0
[20 empty] | #REF! | #REF! | 0
[20 empty] | #REF! | #REF! | 0
[20 empty] | #REF! | #REF! | 0
[20 empty] | #REF! | #REF! | 0
[20 empty] | #REF! | #REF! | 0
[20 empty] | #REF! | #REF! | 0
[20 empty] | #REF! | #REF! | 0
[20 empty] | #REF! | #REF! | 0
[20 empty] | #REF! | #REF! | 0
[20 empty] | #REF! | #REF! | 0
[20 empty] | #REF! | #REF! | 0
[20 empty] | #REF! | #REF! | 0
[20 empty] | #REF! | #REF! | 0
[20 empty] | #REF! | #REF! | 0
[20 empty] | #REF! | #REF! | 0
[20 empty] | #REF! | #REF! | 0
[20 empty] | #REF! | #REF! | 0
[20 empty] | #REF! | #REF! | 0
[20 empty] | #REF! | #REF! | 0
[20 empty] | #REF! | #REF! | 0
[20 empty] | #REF! | #REF! | 0
[20 empty] | #REF! | #REF! | 0
[20 empty] | #REF! | #REF! | 0
[20 empty] | #REF! | #REF! | 0
[20 empty] | #REF! | #REF! | 0
[20 empty] | #REF! | #REF! | 0
[20 empty] | #REF! | #REF! | 0
[20 empty] | #REF! | #REF! | 0
[20 empty] | #REF! | #REF! | 0
[20 empty] | #REF! | #REF! | 0
[20 empty] | #REF! | #REF! | 0
[20 empty] | #REF! | #REF! | 0
[20 empty] | #REF! | #REF! | 0
[20 empty] | #REF! | #REF! | 0
[20 empty] | #REF! | #REF! | 0
[20 empty] | #REF! | #REF! | 0
[20 empty] | #REF! | #REF! | 0
[20 empty] | #REF! | #REF! | 0
[20 empty] | #REF! | #REF! | 0
[20 empty] | #REF! | #REF! | 0
[20 empty] | #REF! | #REF! | 0
[20 empty] | #REF! | #REF! | 0
[20 empty] | #REF! | #REF! | 0
[20 empty] | #REF! | #REF! | 0
[20 empty] | #REF! | #REF! | 0
[20 empty] | #REF! | #REF! | 0
[20 empty] | #REF! | #REF! | 0
[20 empty] | #REF! | #REF! | 0
[20 empty] | #REF! | #REF! | 0
[20 empty] | #REF! | #REF! | 0
[20 empty] | #REF! | #REF! | 0
[20 empty] | #REF! | #REF! | 0
[20 empty] | #REF! | #REF! | 0
[20 empty] | #REF! | #REF! | 0
[20 empty] | #REF! | #REF! | 0
[20 empty] | #REF! | #REF! | 0
[20 empty] | #REF! | #REF! | 0
[20 empty] | #REF! | #REF! | 0
[20 empty] | #REF! | #REF! | 0
[20 empty] | #REF! | #REF! | 0
[20 empty] | #REF! | #REF! | 0
[20 empty] | #REF! | #REF! | 0
[20 empty] | #REF! | #REF! | 0
[20 empty] | #REF! | #REF! | 0
[20 empty] | #REF! | #REF! | 0
[20 empty] | #REF! | #REF! | 0
[20 empty] | #REF! | #REF! | 0
[20 empty] | #REF! | #REF! | 0
[20 empty] | #REF! | #REF! | 0
[20 empty] | #REF! | #REF! | 0
[20 empty] | #REF! | #REF! | 0
[20 empty] | #REF! | #REF! | 0
[20 empty] | #REF! | #REF! | 0
[20 empty] | #REF! | #REF! | 0
[20 empty] | #REF! | #REF! | 0
[20 empty] | #REF! | #REF! | 0
[20 empty] | #REF! | #REF! | 0
[20 empty] | #REF! | #REF! | 0
[20 empty] | #REF! | #REF! | 0
[20 empty] | #REF! | #REF! | 0
[20 empty] | #REF! | #REF! | 0
[20 empty] | #REF! | #REF! | 0
[20 empty] | #REF! | #REF! | 0
[20 empty] | #REF! | #REF! | 0
[20 empty] | #REF! | #REF! | 0
[20 empty] | #REF! | #REF! | 0
[20 empty] | #REF! | #REF! | 0
[20 empty] | #REF! | #REF! | 0
[20 empty] | #REF! | #REF! | 0
[20 empty] | #REF! | #REF! | 0
[20 empty] | #REF! | #REF! | 0
[20 empty] | #REF! | #REF! | 0
[20 empty] | #REF! | #REF! | 0
[20 empty] | #REF! | #REF! | 0
[20 empty] | #REF! | #REF! | 0
[20 empty] | #REF! | #REF! | 0
[20 empty] | #REF! | #REF! | 0
[20 empty] | #REF! | #REF! | 0
[20 empty] | #REF! | #REF! | 0
[20 empty] | #REF! | #REF! | 0
[20 empty] | #REF! | #REF! | 0
[20 empty] | #REF! | #REF! | 0
[20 empty] | #REF! | #REF! | 0
[20 empty] | #REF! | #REF! | 0
[20 empty] | #REF! | #REF! | 0
[20 empty] | #REF! | #REF! | 0
[20 empty] | #REF! | #REF! | 0
[20 empty] | #REF! | #REF! | 0
[20 empty] | #REF! | #REF! | 0
[20 empty] | #REF! | #REF! | 0
[20 empty] | #REF! | #REF! | 0
[20 empty] | #REF! | #REF! | 0
[20 empty] | #REF! | #REF! | 0
[20 empty] | #REF! | #REF! | 0
[20 empty] | #REF! | #REF! | 0
[20 empty] | #REF! | #REF! | 0
[20 empty] | #REF! | #REF! | 0
[20 empty] | #REF! | #REF! | 0
[20 empty] | #REF! | #REF! | 0
[20 empty] | #REF! | #REF! | 0
[20 empty] | #REF! | #REF! | 0
[20 empty] | #REF! | #REF! | 0
[20 empty] | #REF! | #REF! | 0
[20 empty] | #REF! | #REF! | 0
[20 empty] | #REF! | #REF! | 0
[20 empty] | #REF! | #REF! | 0
[20 empty] | #REF! | #REF! | 0
[20 empty] | #REF! | #REF! | 0
[20 empty] | #REF! | #REF! | 0
[20 empty] | #REF! | #REF! | 0
[20 empty] | #REF! | #REF! | 0
[20 empty] | #REF! | #REF! | 0
[20 empty] | #REF! | #REF! | 0
[20 empty] | #REF! | #REF! | 0
[20 empty] | #REF! | #REF! | 0
[20 empty] | #REF! | #REF! | 0
[20 empty] | #REF! | #REF! | 0
[20 empty] | #REF! | #REF! | 0
[20 empty] | #REF! | #REF! | 0
[20 empty] | #REF! | #REF! | 0
[20 empty] | #REF! | #REF! | 0
[20 empty] | #REF! | #REF! | 0
[20 empty] | #REF! | #REF! | 0
[20 empty] | #REF! | #REF! | 0
[20 empty] | #REF! | #REF! | 0
[20 empty] | #REF! | #REF! | 0
[20 empty] | #REF! | #REF! | 0
[20 empty] | #REF! | #REF! | 0
[20 empty] | #REF! | #REF! | 0
[20 empty] | #REF! | #REF! | 0
[20 empty] | #REF! | #REF! | 0
[20 empty] | #REF! | #REF! | 0
[20 empty] | #REF! | #REF! | 0
[20 empty] | #REF! | #REF! | 0
[20 empty] | #REF! | #REF! | 0
[20 empty] | #REF! | #REF! | 0
[20 empty] | #REF! | #REF! | 0
[20 empty] | #REF! | #REF! | 0
[20 empty] | #REF! | #REF! | 0
[20 empty] | #REF! | #REF! | 0
[20 empty] | #REF! | #REF! | 0
[20 empty] | #REF! | #REF! | 0
[20 empty] | #REF! | #REF! | 0
[20 empty] | #REF! | #REF! | 0
[20 empty] | #REF! | #REF! | 0
[20 empty] | #REF! | #REF! | 0
[20 empty] | #REF! | #REF! | 0
[20 empty] | #REF! | #REF! | 0
[20 empty] | #REF! | #REF! | 0
[20 empty] | #REF! | #REF! | 0
[20 empty] | #REF! | #REF! | 0
[20 empty] | #REF! | #REF! | 0
[20 empty] | #REF! | #REF! | 0
[20 empty] | #REF! | #REF! | 0
[20 empty] | #REF! | #REF! | 0
[20 empty] | #REF! | #REF! | 0
[20 empty] | #REF! | #REF! | 0
[20 empty] | #REF! | #REF! | 0
[20 empty] | #REF! | #REF! | 0
[20 empty] | #REF! | #REF! | 0
[20 empty] | #REF! | #REF! | 0
[20 empty] | #REF! | #REF! | 0
[20 empty] | #REF! | #REF! | 0
[20 empty] | #REF! | #REF! | 0
[20 empty] | #REF! | #REF! | 0
[20 empty] | #REF! | #REF! | 0
[20 empty] | #REF! | #REF! | 0
[20 empty] | #REF! | #REF! | 0
[20 empty] | #REF! | #REF! | 0
[20 empty] | #REF! | #REF! | 0
[20 empty] | #REF! | #REF! | 0
[20 empty] | #REF! | #REF! | 0
[20 empty] | #REF! | #REF! | 0
[20 empty] | #REF! | #REF! | 0
[20 empty] | #REF! | #REF! | 0
[20 empty] | #REF! | #REF! | 0
[20 empty] | #REF! | #REF! | 0
[20 empty] | #REF! | #REF! | 0
[20 empty] | #REF! | #REF! | 0
[20 empty] | #REF! | #REF! | 0
[20 empty] | #REF! | #REF! | 0
[20 empty] | #REF! | #REF! | 0
[20 empty] | #REF! | #REF! | 0
[20 empty] | #REF! | #REF! | 0
[20 empty] | #REF! | #REF! | 0
[20 empty] | #REF! | #REF! | 0
[20 empty] | #REF! | #REF! | 0
[20 empty] | #REF! | #REF! | 0
[20 empty] | #REF! | #REF! | 0
[20 empty] | #REF! | #REF! | 0
[20 empty] | #REF! | #REF! | 0
[20 empty] | #REF! | #REF! | 0
[20 empty] | #REF! | #REF! | 0
[20 empty] | #REF! | #REF! | 0
[20 empty] | #REF! | #REF! | 0
[20 empty] | #REF! | #REF! | 0
[20 empty] | #REF! | #REF! | 0
[20 empty] | #REF! | #REF! | 0
[20 empty] | #REF! | #REF! | 0
[20 empty] | #REF! | #REF! | 0
[20 empty] | #REF! | #REF! | 0
[20 empty] | 0 | 0 | 0
Reverse Order

## ForNRev6V
|  |  | Column Rev | g | Column to Move to | q |  | D, um | 3000 | lnJ0 | #N/A | -38.342 | Slope | #N/A |  |  |  |  | lnJ0 | #N/A | -38.342 | Slope | #N/A
|  |  | Start Row | 612 | Start Row | 612 |  |  | 1.3 | I0, A | #N/A | 2.3e-17 | Intercept | #N/A |  |  |  |  | I0, A | #N/A | 2.3e-17 | Intercept | #N/A
|  |  | End Row | 1212 | End Row | 1212 |  | A, cm2 | 0.07068583 | J0, Acm-2 | #N/A |  | Specific on resistance Ohm. cm2 | #N/A |  |  |  |  | J0, Acm-2 | #N/A |  | Specific on resistance Ohm.cm2 | #N/A
[5 empty] | 0 |  |  |  |  | q/hkT, V-1 | #N/A | 29.075 | Specific on resistance mOhm.cm3 | #N/A |  |  |  |  | q/hkT, V-1 | #N/A | 29.075 | Specific on resistance mOhm.cm3 | #N/A
[5 empty] | 0 |  |  |  |  | fBneff, eV | #N/A | Rectification ration | #DIV/0! | Max current density Acm-2 | 0 |  |  |  | fBneff, eV | #N/A | Rectification ration | #DIV/0! | Max current density Acm-2 | 0
[5 empty] | For Current density | Rev Current density |  |  |  | h | #N/A | I @ -3 V, A | 0 | I @ 3 V, A | 0 |  |  |  | h | #N/A | I @ -3 V, A | 0 | I @ 3 V, A | 0
1202 | 1202 | 1202 | 1202 |  | Acm-2 | Acm-2 |  | VG, V | ln(IGS) | [7 empty] | VG, V | ln(IGS)
1 | 1 | 1 | 1
Va | Ia_abs | Va | Ia_abs
V | A | V | A
[5 empty] | 0 | 0 | -2.97 | 1.4e-11 | #NUM! | #N/A | #N/A |  |  |  |  | 0 | 0 | 0 | #N/A | #N/A
[5 empty] | 0 | 0 | -2.97 | 1.4e-11 | #NUM! | #N/A | #N/A |  |  |  |  | 0 | 0 | 0 | #N/A | #N/A
[5 empty] | 0 | 0 | -2.97 | 1.4e-11 | #NUM! | #N/A | #N/A |  |  |  |  | 0 | 0 | 0 | #N/A | #N/A
[5 empty] | 0 | 0 | -2.97 | 1.4e-11 | #NUM! | #N/A | #N/A |  |  |  |  | 0 | 0 | 0 | #N/A | #N/A
[5 empty] | 0 | 0 | -2.97 | 1.4e-11 | #NUM! | #N/A | #N/A |  |  |  |  | 0 | 0 | 0 | #N/A | #N/A
[5 empty] | 0 | 0 | -2.97 | 1.4e-11 | #NUM! | #N/A | #N/A |  |  |  |  | 0 | 0 | 0 | #N/A | #N/A
[5 empty] | 0 | 0 | -2.97 | 1.4e-11 | #NUM! | #N/A | #N/A |  |  |  |  | 0 | 0 | 0 | #N/A | #N/A
[5 empty] | 0 | 0 | -2.97 | 1.4e-11 | #NUM! | #N/A | #N/A |  |  |  |  | 0 | 0 | 0 | #N/A | #N/A
[5 empty] | 0 | 0 | -2.97 | 1.4e-11 | #NUM! | #N/A | #N/A |  |  |  |  | 0 | 0 | 0 | #N/A | #N/A
[5 empty] | 0 | 0 | -2.97 | 1.4e-11 | #NUM! | #N/A | #N/A |  |  |  |  | 0 | 0 | 0 | #N/A | #N/A
[5 empty] | 0 | 0 | -2.97 | 1.4e-11 | #NUM! | #N/A | #N/A |  |  |  |  | 0 | 0 | 0 | #N/A | #N/A
[5 empty] | 0 | 0 | -2.97 | 1.4e-11 | #NUM! | #N/A | #N/A |  |  |  |  | 0 | 0 | 0 | #N/A | #N/A
[5 empty] | 0 | 0 | -2.97 | 1.4e-11 | #NUM! | #N/A | #N/A |  |  |  |  | 0 | 0 | 0 | #N/A | #N/A
[5 empty] | 0 | 0 | -2.97 | 1.4e-11 | #NUM! | #N/A | #N/A |  |  |  |  | 0 | 0 | 0 | #N/A | #N/A
[5 empty] | 0 | 0 | -2.97 | 1.4e-11 | #NUM! | #N/A | #N/A |  |  |  |  | 0 | 0 | 0 | #N/A | #N/A |  |  | log | Start | 1.2 | #N/A
[5 empty] | 0 | 0 | -2.97 | 1.4e-11 | #NUM! | #N/A | #N/A |  |  |  |  | 0 | 0 | 0 | #N/A | #N/A |  |  |  | End | 1.3 | #N/A
[5 empty] | 0 | 0 | -2.97 | 1.4e-11 | #NUM! | #N/A | #N/A |  |  |  |  | 0 | 0 | 0 | #N/A | #N/A |  |  |  | Start | 1.2 | #N/A
[5 empty] | 0 | 0 | -2.97 | 1.4e-11 | #NUM! | #N/A | #N/A |  |  |  |  | 0 | 0 | 0 | #N/A | #N/A |  |  |  | End | 1.3 | #N/A
[5 empty] | 0 | 0 | -2.97 | 1.4e-11 | #NUM! | #N/A | #N/A |  |  |  |  | 0 | 0 | 0 | #N/A | #N/A
[5 empty] | 0 | 0 | -2.97 | 1.4e-11 | #NUM! | #N/A | #N/A |  |  |  |  | 0 | 0 | 0 | #N/A | #N/A
[5 empty] | 0 | 0 | -2.97 | 1.4e-11 | #NUM! | #N/A | #N/A |  |  |  |  | 0 | 0 | 0 | #N/A | #N/A
[5 empty] | 0 | 0 | -2.97 | 1.4e-11 | #NUM! | #N/A | #N/A |  |  |  |  | 0 | 0 | 0 | #N/A | #N/A
[5 empty] | 0 | 0 | -2.97 | 1.4e-11 | #NUM! | #N/A | #N/A |  |  |  |  | 0 | 0 | 0 | #N/A | #N/A
[5 empty] | 0 | 0 | -2.97 | 1.4e-11 | #NUM! | #N/A | #N/A |  |  |  |  | 0 | 0 | 0 | #N/A | #N/A
[5 empty] | 0 | 0 | -2.97 | 1.4e-11 | #NUM! | #N/A | #N/A |  |  |  |  | 0 | 0 | 0 | #N/A | #N/A
[5 empty] | 0 | 0 | -2.97 | 1.4e-11 | #NUM! | #N/A | #N/A |  |  |  |  | 0 | 0 | 0 | #N/A | #N/A
[5 empty] | 0 | 0 | -2.97 | 1.4e-11 | #NUM! | #N/A | #N/A |  |  |  |  | 0 | 0 | 0 | #N/A | #N/A
[5 empty] | 0 | 0 | -2.97 | 1.4e-11 | #NUM! | #N/A | #N/A |  |  |  |  | 0 | 0 | 0 | #N/A | #N/A
[5 empty] | 0 | 0 | -2.97 | 1.4e-11 | #NUM! | #N/A | #N/A |  |  |  |  | 0 | 0 | 0 | #N/A | #N/A
[5 empty] | 0 | 0 | -2.97 | 1.4e-11 | #NUM! | #N/A | #N/A |  |  |  |  | 0 | 0 | 0 | #N/A | #N/A
[5 empty] | 0 | 0 | -2.97 | 1.4e-11 | #NUM! | #N/A | #N/A |  |  |  |  | 0 | 0 | 0 | #N/A | #N/A
[5 empty] | 0 | 0 | -2.97 | 1.4e-11 | #NUM! | #N/A | #N/A |  |  |  |  | 0 | 0 | 0 | #N/A | #N/A
[5 empty] | 0 | 0 | -2.97 | 1.4e-11 | #NUM! | #N/A | #N/A |  |  |  |  | 0 | 0 | 0 | #N/A | #N/A
[5 empty] | 0 | 0 | -2.97 | 1.4e-11 | #NUM! | #N/A | #N/A |  |  |  |  | 0 | 0 | 0 | #N/A | #N/A
[5 empty] | 0 | 0 | -2.97 | 1.4e-11 | #NUM! | #N/A | #N/A |  |  |  |  | 0 | 0 | 0 | #N/A | #N/A
[5 empty] | 0 | 0 | -2.97 | 1.4e-11 | #NUM! | #N/A | #N/A |  |  |  |  | 0 | 0 | 0 | #N/A | #N/A
[5 empty] | 0 | 0 | -2.97 | 1.4e-11 | #NUM! | #N/A | #N/A |  |  |  |  | 0 | 0 | 0 | #N/A | #N/A
[5 empty] | 0 | 0 | -2.97 | 1.4e-11 | #NUM! | #N/A | #N/A |  |  |  |  | 0 | 0 | 0 | #N/A | #N/A
[5 empty] | 0 | 0 | -2.97 | 1.4e-11 | #NUM! | #N/A | #N/A |  |  |  |  | 0 | 0 | 0 | #N/A | #N/A
[5 empty] | 0 | 0 | -2.97 | 1.4e-11 | #NUM! | #N/A | #N/A |  |  |  |  | 0 | 0 | 0 | #N/A | #N/A
[5 empty] | 0 | 0 | -2.97 | 1.4e-11 | #NUM! | #N/A | #N/A |  |  |  |  | 0 | 0 | 0 | #N/A | #N/A
[5 empty] | 0 | 0 | -2.97 | 1.4e-11 | #NUM! | #N/A | #N/A |  |  |  |  | 0 | 0 | 0 | #N/A | #N/A
[5 empty] | 0 | 0 | -2.97 | 1.4e-11 | #NUM! | #N/A | #N/A |  |  |  |  | 0 | 0 | 0 | #N/A | #N/A
[5 empty] | 0 | 0 | -2.97 | 1.4e-11 | #NUM! | #N/A | #N/A |  |  |  |  | 0 | 0 | 0 | #N/A | #N/A
[5 empty] | 0 | 0 | -2.97 | 1.4e-11 | #NUM! | #N/A | #N/A |  |  |  |  | 0 | 0 | 0 | #N/A | #N/A
[5 empty] | 0 | 0 | -2.97 | 1.4e-11 | #NUM! | #N/A | #N/A |  |  |  |  | 0 | 0 | 0 | #N/A | #N/A
[5 empty] | 0 | 0 | -2.97 | 1.4e-11 | #NUM! | #N/A | #N/A |  |  |  |  | 0 | 0 | 0 | #N/A | #N/A
[5 empty] | 0 | 0 | -2.97 | 1.4e-11 | #NUM! | #N/A | #N/A |  |  |  |  | 0 | 0 | 0 | #N/A | #N/A
[5 empty] | 0 | 0 | -2.97 | 1.4e-11 | #NUM! | #N/A | #N/A |  |  |  |  | 0 | 0 | 0 | #N/A | #N/A |  |  | log | Start | 1.85 | #N/A
[5 empty] | 0 | 0 | -2.97 | 1.4e-11 | #NUM! | #N/A | #N/A |  |  |  |  | 0 | 0 | 0 | #N/A | #N/A |  |  |  | End | 1.95 | #N/A
[5 empty] | 0 | 0 | -2.97 | 1.4e-11 | #NUM! | #N/A | #N/A |  |  |  |  | 0 | 0 | 0 | #N/A | #N/A |  |  |  | Start | 1.85 | #N/A
[5 empty] | 0 | 0 | -2.97 | 1.4e-11 | #NUM! | #N/A | #N/A |  |  |  |  | 0 | 0 | 0 | #N/A | #N/A |  |  |  | End | 1.95 | #N/A
[5 empty] | 0 | 0 | -2.97 | 1.4e-11 | #NUM! | #N/A | #N/A |  |  |  |  | 0 | 0 | 0 | #N/A | #N/A
[5 empty] | 0 | 0 | -2.97 | 1.4e-11 | #NUM! | #N/A | #N/A |  |  |  |  | 0 | 0 | 0 | #N/A | #N/A
[5 empty] | 0 | 0 | -2.97 | 1.4e-11 | #NUM! | #N/A | #N/A |  |  |  |  | 0 | 0 | 0 | #N/A | #N/A
[5 empty] | 0 | 0 | -2.97 | 1.4e-11 | #NUM! | #N/A | #N/A |  |  |  |  | 0 | 0 | 0 | #N/A | #N/A
[5 empty] | 0 | 0 | -2.97 | 1.4e-11 | #NUM! | #N/A | #N/A |  |  |  |  | 0 | 0 | 0 | #N/A | #N/A
[5 empty] | 0 | 0 | -2.97 | 1.4e-11 | #NUM! | #N/A | #N/A |  |  |  |  | 0 | 0 | 0 | #N/A | #N/A
[5 empty] | 0 | 0 | -2.97 | 1.4e-11 | #NUM! | #N/A | #N/A |  |  |  |  | 0 | 0 | 0 | #N/A | #N/A
[5 empty] | 0 | 0 | -2.97 | 1.4e-11 | #NUM! | #N/A | #N/A |  |  |  |  | 0 | 0 | 0 | #N/A | #N/A
[5 empty] | 0 | 0 | -2.97 | 1.4e-11 | #NUM! | #N/A | #N/A |  |  |  |  | 0 | 0 | 0 | #N/A | #N/A
[5 empty] | 0 | 0 | -2.97 | 1.4e-11 | #NUM! | #N/A | #N/A |  |  |  |  | 0 | 0 | 0 | #N/A | #N/A
[5 empty] | 0 | 0 | -2.97 | 1.4e-11 | #NUM! | #N/A | #N/A |  |  |  |  | 0 | 0 | 0 | #N/A | #N/A
[5 empty] | 0 | 0 | -2.97 | 1.4e-11 | #NUM! | #N/A | #N/A |  |  |  |  | 0 | 0 | 0 | #N/A | #N/A
[5 empty] | 0 | 0 | -2.97 | 1.4e-11 | #NUM! | #N/A | #N/A |  |  |  |  | 0 | 0 | 0 | #N/A | #N/A
[5 empty] | 0 | 0 | -2.97 | 1.4e-11 | #NUM! | #N/A | #N/A |  |  |  |  | 0 | 0 | 0 | #N/A | #N/A
[5 empty] | 0 | 0 | -2.97 | 1.4e-11 | #NUM! | #N/A | #N/A |  |  |  |  | 0 | 0 | 0 | #N/A | #N/A
[5 empty] | 0 | 0 | -2.97 | 1.4e-11 | #NUM! | #N/A | #N/A |  |  |  |  | 0 | 0 | 0 | #N/A | #N/A
[5 empty] | 0 | 0 | -2.97 | 1.4e-11 | #NUM! | #N/A | #N/A |  |  |  |  | 0 | 0 | 0 | #N/A | #N/A
[5 empty] | 0 | 0 | -2.97 | 1.4e-11 | #NUM! | #N/A | #N/A |  |  |  |  | 0 | 0 | 0 | #N/A | #N/A
[5 empty] | 0 | 0 | -2.97 | 1.4e-11 | #NUM! | #N/A | #N/A |  |  |  |  | 0 | 0 | 0 | #N/A | #N/A
[5 empty] | 0 | 0 | -2.97 | 1.4e-11 | #NUM! | #N/A | #N/A |  |  |  |  | 0 | 0 | 0 | #N/A | #N/A
[5 empty] | 0 | 0 | -2.97 | 1.4e-11 | #NUM! | #N/A | #N/A |  |  |  |  | 0 | 0 | 0 | #N/A | #N/A
[5 empty] | 0 | 0 | -2.97 | 1.4e-11 | #NUM! | #N/A | #N/A |  |  |  |  | 0 | 0 | 0 | #N/A | #N/A
[5 empty] | 0 | 0 | -2.97 | 1.4e-11 | #NUM! | #N/A | #N/A |  |  |  |  | 0 | 0 | 0 | #N/A | #N/A
[5 empty] | 0 | 0 | -2.97 | 1.4e-11 | #NUM! | #N/A | #N/A |  |  |  |  | 0 | 0 | 0 | #N/A | #N/A
[5 empty] | 0 | 0 | -2.97 | 1.4e-11 | #NUM! | #N/A | #N/A |  |  |  |  | 0 | 0 | 0 | #N/A | #N/A
[5 empty] | 0 | 0 | -2.97 | 1.4e-11 | #NUM! | #N/A | #N/A |  |  |  |  | 0 | 0 | 0 | #N/A | #N/A
[5 empty] | 0 | 0 | -2.97 | 1.4e-11 | #NUM! | #N/A | #N/A |  |  |  |  | 0 | 0 | 0 | #N/A | #N/A
[5 empty] | 0 | 0 | -2.97 | 1.4e-11 | #NUM! | #N/A | #N/A |  |  |  |  | 0 | 0 | 0 | #N/A | #N/A
[5 empty] | 0 | 0 | -2.97 | 1.4e-11 | #NUM! | #N/A | #N/A |  |  |  |  | 0 | 0 | 0 | #N/A | #N/A
[5 empty] | 0 | 0 | -2.97 | 1.4e-11 | #NUM! | #N/A | #N/A |  |  |  |  | 0 | 0 | 0 | #N/A | #N/A
[5 empty] | 0 | 0 | -2.97 | 1.4e-11 | #NUM! | #N/A | #N/A |  |  |  |  | 0 | 0 | 0 | #N/A | #N/A
[5 empty] | 0 | 0 | -2.97 | 1.4e-11 | #NUM! | #N/A | #N/A |  |  |  |  | 0 | 0 | 0 | #N/A | #N/A
[5 empty] | 0 | 0 | -2.97 | 1.4e-11 | #NUM! | #N/A | #N/A |  |  |  |  | 0 | 0 | 0 | #N/A | #N/A
[5 empty] | 0 | 0 | -2.97 | 1.4e-11 | #NUM! | #N/A | #N/A |  |  |  |  | 0 | 0 | 0 | #N/A | #N/A
[5 empty] | 0 | 0 | -2.97 | 1.4e-11 | #NUM! | #N/A | #N/A |  |  |  |  | 0 | 0 | 0 | #N/A | #N/A
[5 empty] | 0 | 0 | -2.97 | 1.4e-11 | #NUM! | #N/A | #N/A |  |  |  |  | 0 | 0 | 0 | #N/A | #N/A
[5 empty] | 0 | 0 | -2.97 | 1.4e-11 | #NUM! | #N/A | #N/A |  |  |  |  | 0 | 0 | 0 | #N/A | #N/A
[5 empty] | 0 | 0 | -2.97 | 1.4e-11 | #NUM! | #N/A | #N/A |  |  |  |  | 0 | 0 | 0 | #N/A | #N/A
[5 empty] | 0 | 0 | -2.97 | 1.4e-11 | #NUM! | #N/A | #N/A |  |  |  |  | 0 | 0 | 0 | #N/A | #N/A
[5 empty] | 0 | 0 | -2.97 | 1.4e-11 | #NUM! | #N/A | #N/A |  |  |  |  | 0 | 0 | 0 | #N/A | #N/A
[5 empty] | 0 | 0 | -2.97 | 1.4e-11 | #NUM! | #N/A | #N/A |  |  |  |  | 0 | 0 | 0 | #N/A | #N/A
[5 empty] | 0 | 0 | -2.97 | 1.4e-11 | #NUM! | #N/A | #N/A |  |  |  |  | 0 | 0 | 0 | #N/A | #N/A
[5 empty] | 0 | 0 | -2.97 | 1.4e-11 | #NUM! | #N/A | #N/A |  |  |  |  | 0 | 0 | 0 | #N/A | #N/A
[5 empty] | 0 | 0 | -2.97 | 1.4e-11 | #NUM! | #N/A | #N/A |  |  |  |  | 0 | 0 | 0 | #N/A | #N/A
[5 empty] | 0 | 0 | -2.97 | 1.4e-11 | #NUM! | #N/A | #N/A |  |  |  |  | 0 | 0 | 0 | #N/A | #N/A
[5 empty] | 0 | 0 | -2.97 | 1.4e-11 | #NUM! | #N/A | #N/A |  |  |  |  | 0 | 0 | 0 | #N/A | #N/A
[5 empty] | 0 | 0 | -2.97 | 1.4e-11 | #NUM! | #N/A | #N/A |  |  |  |  | 0 | 0 | 0 | #N/A | #N/A
[5 empty] | 0 | 0 | -2.97 | 1.4e-11 | #NUM! | #N/A | #N/A |  |  |  |  | 0 | 0 | 0 | #N/A | #N/A
[5 empty] | 0 | 0 | -2.97 | 1.4e-11 | #NUM! | #N/A | #N/A |  |  |  |  | 0 | 0 | 0 | #N/A | #N/A
[5 empty] | 0 | 0 | -2.97 | 1.4e-11 | #NUM! | #N/A | #N/A |  |  |  |  | 0 | 0 | 0 | #N/A | #N/A
[5 empty] | 0 | 0 | -2.97 | 1.4e-11 | #NUM! | #N/A | #N/A |  |  |  |  | 0 | 0 | 0 | #N/A | #N/A
[5 empty] | 0 | 0 | -2.97 | 1.4e-11 | #NUM! | #N/A | #N/A |  |  |  |  | 0 | 0 | 0 | #N/A | #N/A
[5 empty] | 0 | 0 | -2.97 | 1.4e-11 | #NUM! | #N/A | #N/A |  |  |  |  | 0 | 0 | 0 | #N/A | #N/A
[5 empty] | 0 | 0 | -2.97 | 1.4e-11 | #NUM! | #N/A | #N/A |  |  |  |  | 0 | 0 | 0 | #N/A | #N/A
[5 empty] | 0 | 0 | -2.97 | 1.4e-11 | #NUM! | #N/A | #N/A |  |  |  |  | 0 | 0 | 0 | #N/A | #N/A
[5 empty] | 0 | 0 | -2.97 | 1.4e-11 | #NUM! | #N/A | #N/A |  |  |  |  | 0 | 0 | 0 | #N/A | #N/A
[5 empty] | 0 | 0 | -2.97 | 1.4e-11 | #NUM! | #N/A | #N/A |  |  |  |  | 0 | 0 | 0 | #N/A | #N/A
[5 empty] | 0 | 0 | -2.97 | 1.4e-11 | #NUM! | #N/A | #N/A |  |  |  |  | 0 | 0 | 0 | #N/A | #N/A
[5 empty] | 0 | 0 | -2.97 | 1.4e-11 | #NUM! | #N/A | #N/A |  |  |  |  | 0 | 0 | 0 | #N/A | #N/A
[5 empty] | 0 | 0 | -2.97 | 1.4e-11 | #NUM! | #N/A | #N/A |  |  |  |  | 0 | 0 | 0 | #N/A | #N/A
[5 empty] | 0 | 0 | -2.97 | 1.4e-11 | #NUM! | #N/A | #N/A |  |  |  |  | 0 | 0 | 0 | #N/A | #N/A
[5 empty] | 0 | 0 | -2.97 | 1.4e-11 | #NUM! | #N/A | #N/A |  |  |  |  | 0 | 0 | 0 | #N/A | #N/A
[5 empty] | 0 | 0 | -2.97 | 1.4e-11 | #NUM! | #N/A | #N/A |  |  |  |  | 0 | 0 | 0 | #N/A | #N/A
[5 empty] | 0 | 0 | -2.97 | 1.4e-11 | #NUM! | #N/A | #N/A |  |  |  |  | 0 | 0 | 0 | #N/A | #N/A
[5 empty] | 0 | 0 | -2.97 | 1.4e-11 | #NUM! | #N/A | #N/A |  |  |  |  | 0 | 0 | 0 | #N/A | #N/A
[5 empty] | 0 | 0 | -2.97 | 1.4e-11 | #NUM! | #N/A | #N/A |  |  |  |  | 0 | 0 | 0 | #N/A | #N/A
[5 empty] | 0 | 0 | -2.97 | 1.4e-11 | #NUM! | #N/A | #N/A |  |  |  |  | 0 | 0 | 0 | #N/A | #N/A
[5 empty] | 0 | 0 | -2.97 | 1.4e-11 | #NUM! | #N/A | #N/A |  |  |  |  | 0 | 0 | 0 | #N/A | #N/A
[5 empty] | 0 | 0 | -2.97 | 1.4e-11 | #NUM! | #N/A | #N/A |  |  |  |  | 0 | 0 | 0 | #N/A | #N/A
[5 empty] | 0 | 0 | -2.97 | 1.4e-11 | #NUM! | #N/A | #N/A |  |  |  |  | 0 | 0 | 0 | #N/A | #N/A
[5 empty] | 0 | 0 | -2.97 | 1.4e-11 | #NUM! | #N/A | #N/A |  |  |  |  | 0 | 0 | 0 | #N/A | #N/A
[5 empty] | 0 | 0 | -2.97 | 1.4e-11 | #NUM! | #N/A | #N/A |  |  |  |  | 0 | 0 | 0 | #N/A | #N/A
[5 empty] | 0 | 0 | -2.97 | 1.4e-11 | #NUM! | #N/A | #N/A |  |  |  |  | 0 | 0 | 0 | #N/A | #N/A
[5 empty] | 0 | 0 | -2.97 | 1.4e-11 | #NUM! | #N/A | #N/A |  |  |  |  | 0 | 0 | 0 | #N/A | #N/A
[5 empty] | 0 | 0 | -2.97 | 1.4e-11 | #NUM! | #N/A | #N/A |  |  |  |  | 0 | 0 | 0 | #N/A | #N/A
[5 empty] | 0 | 0 | -2.97 | 1.4e-11 | #NUM! | #N/A | #N/A |  |  |  |  | 0 | 0 | 0 | #N/A | #N/A
[5 empty] | 0 | 0 | -2.97 | 1.4e-11 | #NUM! | #N/A | #N/A |  |  |  |  | 0 | 0 | 0 | #N/A | #N/A
[5 empty] | 0 | 0 | -2.97 | 1.4e-11 | #NUM! | #N/A | #N/A |  |  |  |  | 0 | 0 | 0 | #N/A | #N/A
[5 empty] | 0 | 0 | -2.97 | 1.4e-11 | #NUM! | #N/A | #N/A |  |  |  |  | 0 | 0 | 0 | #N/A | #N/A
[5 empty] | 0 | 0 | -2.97 | 1.4e-11 | #NUM! | #N/A | #N/A |  |  |  |  | 0 | 0 | 0 | #N/A | #N/A
[5 empty] | 0 | 0 | -2.97 | 1.4e-11 | #NUM! | #N/A | #N/A |  |  |  |  | 0 | 0 | 0 | #N/A | #N/A
[5 empty] | 0 | 0 | -2.97 | 1.4e-11 | #NUM! | #N/A | #N/A |  |  |  |  | 0 | 0 | 0 | #N/A | #N/A
[5 empty] | 0 | 0 | -2.97 | 1.4e-11 | #NUM! | #N/A | #N/A |  |  |  |  | 0 | 0 | 0 | #N/A | #N/A
[5 empty] | 0 | 0 | -2.97 | 1.4e-11 | #NUM! | #N/A | #N/A |  |  |  |  | 0 | 0 | 0 | #N/A | #N/A
[5 empty] | 0 | 0 | -2.97 | 1.4e-11 | #NUM! | #N/A | #N/A |  |  |  |  | 0 | 0 | 0 | #N/A | #N/A
[5 empty] | 0 | 0 | -2.97 | 1.4e-11 | #NUM! | #N/A | #N/A |  |  |  |  | 0 | 0 | 0 | #N/A | #N/A
[5 empty] | 0 | 0 | -2.97 | 1.4e-11 | #NUM! | #N/A | #N/A |  |  |  |  | 0 | 0 | 0 | #N/A | #N/A
[5 empty] | 0 | 0 | -2.97 | 1.4e-11 | #NUM! | #N/A | #N/A |  |  |  |  | 0 | 0 | 0 | #N/A | #N/A
[5 empty] | 0 | 0 | -2.97 | 1.4e-11 | #NUM! | #N/A | #N/A |  |  |  |  | 0 | 0 | 0 | #N/A | #N/A
[5 empty] | 0 | 0 | -2.97 | 1.4e-11 | #NUM! | #N/A | #N/A |  |  |  |  | 0 | 0 | 0 | #N/A | #N/A
[5 empty] | 0 | 0 | -2.97 | 1.4e-11 | #NUM! | #N/A | #N/A |  |  |  |  | 0 | 0 | 0 | #N/A | #N/A
[5 empty] | 0 | 0 | -2.97 | 1.4e-11 | #NUM! | #N/A | #N/A |  |  |  |  | 0 | 0 | 0 | #N/A | #N/A
[5 empty] | 0 | 0 | -2.97 | 1.4e-11 | #NUM! | #N/A | #N/A |  |  |  |  | 0 | 0 | 0 | #N/A | #N/A
[5 empty] | 0 | 0 | -2.97 | 1.4e-11 | #NUM! | #N/A | #N/A |  |  |  |  | 0 | 0 | 0 | #N/A | #N/A
[5 empty] | 0 | 0 | -2.97 | 1.4e-11 | #NUM! | #N/A | #N/A |  |  |  |  | 0 | 0 | 0 | #N/A | #N/A
[5 empty] | 0 | 0 | -2.97 | 1.4e-11 | #NUM! | #N/A | #N/A |  |  |  |  | 0 | 0 | 0 | #N/A | #N/A
[5 empty] | 0 | 0 | -2.97 | 1.4e-11 | #NUM! | #N/A | #N/A |  |  |  |  | 0 | 0 | 0 | #N/A | #N/A
[5 empty] | 0 | 0 | -2.97 | 1.4e-11 | #NUM! | #N/A | #N/A |  |  |  |  | 0 | 0 | 0 | #N/A | #N/A
[5 empty] | 0 | 0 | -2.97 | 1.4e-11 | #NUM! | #N/A | #N/A |  |  |  |  | 0 | 0 | 0 | #N/A | #N/A
[5 empty] | 0 | 0 | -2.97 | 1.4e-11 | #NUM! | #N/A | #N/A |  |  |  |  | 0 | 0 | 0 | #N/A | #N/A
[5 empty] | 0 | 0 | -2.97 | 1.4e-11 | #NUM! | #N/A | #N/A |  |  |  |  | 0 | 0 | 0 | #N/A | #N/A
[5 empty] | 0 | 0 | -2.97 | 1.4e-11 | #NUM! | #N/A | #N/A |  |  |  |  | 0 | 0 | 0 | #N/A | #N/A
[5 empty] | 0 | 0 | -2.97 | 1.4e-11 | #NUM! | #N/A | #N/A |  |  |  |  | 0 | 0 | 0 | #N/A | #N/A
[5 empty] | 0 | 0 | -2.97 | 1.4e-11 | #NUM! | #N/A | #N/A |  |  |  |  | 0 | 0 | 0 | #N/A | #N/A
[5 empty] | 0 | 0 | -2.97 | 1.4e-11 | #NUM! | #N/A | #N/A |  |  |  |  | 0 | 0 | 0 | #N/A | #N/A
[5 empty] | 0 | 0 | -2.97 | 1.4e-11 | #NUM! | #N/A | #N/A |  |  |  |  | 0 | 0 | 0 | #N/A | #N/A
[5 empty] | 0 | 0 | -2.97 | 1.4e-11 | #NUM! | #N/A | #N/A |  |  |  |  | 0 | 0 | 0 | #N/A | #N/A
[5 empty] | 0 | 0 | -2.97 | 1.4e-11 | #NUM! | #N/A | #N/A |  |  |  |  | 0 | 0 | 0 | #N/A | #N/A
[5 empty] | 0 | 0 | -2.97 | 1.4e-11 | #NUM! | #N/A | #N/A |  |  |  |  | 0 | 0 | 0 | #N/A | #N/A
[5 empty] | 0 | 0 | -2.97 | 1.4e-11 | #NUM! | #N/A | #N/A |  |  |  |  | 0 | 0 | 0 | #N/A | #N/A
[5 empty] | 0 | 0 | -2.97 | 1.4e-11 | #NUM! | #N/A | #N/A |  |  |  |  | 0 | 0 | 0 | #N/A | #N/A
[5 empty] | 0 | 0 | -2.97 | 1.4e-11 | #NUM! | #N/A | #N/A |  |  |  |  | 0 | 0 | 0 | #N/A | #N/A
[5 empty] | 0 | 0 | -2.97 | 1.4e-11 | #NUM! | #N/A | #N/A |  |  |  |  | 0 | 0 | 0 | #N/A | #N/A
[5 empty] | 0 | 0 | -2.97 | 1.4e-11 | #NUM! | #N/A | #N/A |  |  |  |  | 0 | 0 | 0 | #N/A | #N/A
[5 empty] | 0 | 0 | -2.97 | 1.4e-11 | #NUM! | #N/A | #N/A |  |  |  |  | 0 | 0 | 0 | #N/A | #N/A
[5 empty] | 0 | 0 | -2.97 | 1.4e-11 | #NUM! | #N/A | #N/A |  |  |  |  | 0 | 0 | 0 | #N/A | #N/A
[5 empty] | 0 | 0 | -2.97 | 1.4e-11 | #NUM! | #N/A | #N/A |  |  |  |  | 0 | 0 | 0 | #N/A | #N/A
[5 empty] | 0 | 0 | -2.97 | 1.4e-11 | #NUM! | #N/A | #N/A |  |  |  |  | 0 | 0 | 0 | #N/A | #N/A
[5 empty] | 0 | 0 | -2.97 | 1.4e-11 | #NUM! | #N/A | #N/A |  |  |  |  | 0 | 0 | 0 | #N/A | #N/A
[5 empty] | 0 | 0 | -2.97 | 1.4e-11 | #NUM! | #N/A | #N/A |  |  |  |  | 0 | 0 | 0 | #N/A | #N/A
[5 empty] | 0 | 0 | -2.97 | 1.4e-11 | #NUM! | #N/A | #N/A |  |  |  |  | 0 | 0 | 0 | #N/A | #N/A
[5 empty] | 0 | 0 | -2.97 | 1.4e-11 | #NUM! | #N/A | #N/A |  |  |  |  | 0 | 0 | 0 | #N/A | #N/A
[5 empty] | 0 | 0 | -2.97 | 1.4e-11 | #NUM! | #N/A | #N/A |  |  |  |  | 0 | 0 | 0 | #N/A | #N/A
[5 empty] | 0 | 0 | -2.97 | 1.4e-11 | #NUM! | #N/A | #N/A |  |  |  |  | 0 | 0 | 0 | #N/A | #N/A
[5 empty] | 0 | 0 | -2.97 | 1.4e-11 | #NUM! | #N/A | #N/A |  |  |  |  | 0 | 0 | 0 | #N/A | #N/A
[5 empty] | 0 | 0 | -2.97 | 1.4e-11 | #NUM! | #N/A | #N/A |  |  |  |  | 0 | 0 | 0 | #N/A | #N/A
[5 empty] | 0 | 0 | -2.97 | 1.4e-11 | #NUM! | #N/A | #N/A |  |  |  |  | 0 | 0 | 0 | #N/A | #N/A
[5 empty] | 0 | 0 | -2.97 | 1.4e-11 | #NUM! | #N/A | #N/A |  |  |  |  | 0 | 0 | 0 | #N/A | #N/A
[5 empty] | 0 | 0 | -2.97 | 1.4e-11 | #NUM! | #N/A | #N/A |  |  |  |  | 0 | 0 | 0 | #N/A | #N/A
[5 empty] | 0 | 0 | -2.97 | 1.4e-11 | #NUM! | #N/A | #N/A |  |  |  |  | 0 | 0 | 0 | #N/A | #N/A
[5 empty] | 0 | 0 | -2.97 | 1.4e-11 | #NUM! | #N/A | #N/A |  |  |  |  | 0 | 0 | 0 | #N/A | #N/A
[5 empty] | 0 | 0 | -2.97 | 1.4e-11 | #NUM! | #N/A | #N/A |  |  |  |  | 0 | 0 | 0 | #N/A | #N/A
[5 empty] | 0 | 0 | -2.97 | 1.4e-11 | #NUM! | #N/A | #N/A |  |  |  |  | 0 | 0 | 0 | #N/A | #N/A
[5 empty] | 0 | 0 | -2.97 | 1.4e-11 | #NUM! | #N/A | #N/A |  |  |  |  | 0 | 0 | 0 | #N/A | #N/A
[5 empty] | 0 | 0 | -2.97 | 1.4e-11 | #NUM! | #N/A | #N/A |  |  |  |  | 0 | 0 | 0 | #N/A | #N/A
[5 empty] | 0 | 0 | -2.97 | 1.4e-11 | #NUM! | #N/A | #N/A |  |  |  |  | 0 | 0 | 0 | #N/A | #N/A
[5 empty] | 0 | 0 | -2.97 | 1.4e-11 | #NUM! | #N/A | #N/A |  |  |  |  | 0 | 0 | 0 | #N/A | #N/A
[5 empty] | 0 | 0 | -2.97 | 1.4e-11 | #NUM! | #N/A | #N/A |  |  |  |  | 0 | 0 | 0 | #N/A | #N/A
[5 empty] | 0 | 0 | -2.97 | 1.4e-11 | #NUM! | #N/A | #N/A |  |  |  |  | 0 | 0 | 0 | #N/A | #N/A
[5 empty] | 0 | 0 | -2.97 | 1.4e-11 | #NUM! | #N/A | #N/A |  |  |  |  | 0 | 0 | 0 | #N/A | #N/A
[5 empty] | 0 | 0 | -2.97 | 1.4e-11 | #NUM! | #N/A | #N/A |  |  |  |  | 0 | 0 | 0 | #N/A | #N/A
[5 empty] | 0 | 0 | -2.97 | 1.4e-11 | #NUM! | #N/A | #N/A |  |  |  |  | 0 | 0 | 0 | #N/A | #N/A
[5 empty] | 0 | 0 | -2.97 | 1.4e-11 | #NUM! | #N/A | #N/A |  |  |  |  | 0 | 0 | 0 | #N/A | #N/A
[5 empty] | 0 | 0 | -2.97 | 1.4e-11 | #NUM! | #N/A | #N/A |  |  |  |  | 0 | 0 | 0 | #N/A | #N/A
[5 empty] | 0 | 0 | -2.97 | 1.4e-11 | #NUM! | #N/A | #N/A |  |  |  |  | 0 | 0 | 0 | #N/A | #N/A
[5 empty] | 0 | 0 | -2.97 | 1.4e-11 | #NUM! | #N/A | #N/A |  |  |  |  | 0 | 0 | 0 | #N/A | #N/A
[5 empty] | 0 | 0 | -2.97 | 1.4e-11 | #NUM! | #N/A | #N/A |  |  |  |  | 0 | 0 | 0 | #N/A | #N/A
[5 empty] | 0 | 0 | -2.97 | 1.4e-11 | #NUM! | #N/A | #N/A |  |  |  |  | 0 | 0 | 0 | #N/A | #N/A
[5 empty] | 0 | 0 | -2.97 | 1.4e-11 | #NUM! | #N/A | #N/A |  |  |  |  | 0 | 0 | 0 | #N/A | #N/A
[5 empty] | 0 | 0 | -2.97 | 1.4e-11 | #NUM! | #N/A | #N/A |  |  |  |  | 0 | 0 | 0 | #N/A | #N/A
[5 empty] | 0 | 0 | -2.97 | 1.4e-11 | #NUM! | #N/A | #N/A |  |  |  |  | 0 | 0 | 0 | #N/A | #N/A
[5 empty] | 0 | 0 | -2.97 | 1.4e-11 | #NUM! | #N/A | #N/A |  |  |  |  | 0 | 0 | 0 | #N/A | #N/A
[5 empty] | 0 | 0 | -2.97 | 1.4e-11 | #NUM! | #N/A | #N/A |  |  |  |  | 0 | 0 | 0 | #N/A | #N/A
[5 empty] | 0 | 0 | -2.97 | 1.4e-11 | #NUM! | #N/A | #N/A |  |  |  |  | 0 | 0 | 0 | #N/A | #N/A
[5 empty] | 0 | 0 | -2.97 | 1.4e-11 | #NUM! | #N/A | #N/A |  |  |  |  | 0 | 0 | 0 | #N/A | #N/A
[5 empty] | 0 | 0 | -2.97 | 1.4e-11 | #NUM! | #N/A | #N/A |  |  |  |  | 0 | 0 | 0 | #N/A | #N/A
[5 empty] | 0 | 0 | -2.97 | 1.4e-11 | #NUM! | #N/A | #N/A |  |  |  |  | 0 | 0 | 0 | #N/A | #N/A
[5 empty] | 0 | 0 | -2.97 | 1.4e-11 | #NUM! | #N/A | #N/A |  |  |  |  | 0 | 0 | 0 | #N/A | #N/A
[5 empty] | 0 | 0 | -2.97 | 1.4e-11 | #NUM! | #N/A | #N/A |  |  |  |  | 0 | 0 | 0 | #N/A | #N/A
[5 empty] | 0 | 0 | -2.97 | 1.4e-11 | #NUM! | #N/A | #N/A |  |  |  |  | 0 | 0 | 0 | #N/A | #N/A
[5 empty] | 0 | 0 | -2.97 | 1.4e-11 | #NUM! | #N/A | #N/A |  |  |  |  | 0 | 0 | 0 | #N/A | #N/A
[5 empty] | 0 | 0 | -2.97 | 1.4e-11 | #NUM! | #N/A | #N/A |  |  |  |  | 0 | 0 | 0 | #N/A | #N/A
[5 empty] | 0 | 0 | -2.97 | 1.4e-11 | #NUM! | #N/A | #N/A |  |  |  |  | 0 | 0 | 0 | #N/A | #N/A
[5 empty] | 0 | 0 | -2.97 | 1.4e-11 | #NUM! | #N/A | #N/A |  |  |  |  | 0 | 0 | 0 | #N/A | #N/A
[5 empty] | 0 | 0 | -2.97 | 1.4e-11 | #NUM! | #N/A | #N/A |  |  |  |  | 0 | 0 | 0 | #N/A | #N/A
[5 empty] | 0 | 0 | -2.97 | 1.4e-11 | #NUM! | #N/A | #N/A |  |  |  |  | 0 | 0 | 0 | #N/A | #N/A
[5 empty] | 0 | 0 | -2.97 | 1.4e-11 | #NUM! | #N/A | #N/A |  |  |  |  | 0 | 0 | 0 | #N/A | #N/A
[5 empty] | 0 | 0 | -2.97 | 1.4e-11 | #NUM! | #N/A | #N/A |  |  |  |  | 0 | 0 | 0 | #N/A | #N/A
[5 empty] | 0 | 0 | -2.97 | 1.4e-11 | #NUM! | #N/A | #N/A |  |  |  |  | 0 | 0 | 0 | #N/A | #N/A
[5 empty] | 0 | 0 | -2.97 | 1.4e-11 | #NUM! | #N/A | #N/A |  |  |  |  | 0 | 0 | 0 | #N/A | #N/A
[5 empty] | 0 | 0 | -2.97 | 1.4e-11 | #NUM! | #N/A | #N/A |  |  |  |  | 0 | 0 | 0 | #N/A | #N/A
[5 empty] | 0 | 0 | -2.97 | 1.4e-11 | #NUM! | #N/A | #N/A |  |  |  |  | 0 | 0 | 0 | #N/A | #N/A
[5 empty] | 0 | 0 | -2.97 | 1.4e-11 | #NUM! | #N/A | #N/A |  |  |  |  | 0 | 0 | 0 | #N/A | #N/A
[5 empty] | 0 | 0 | -2.97 | 1.4e-11 | #NUM! | #N/A | #N/A |  |  |  |  | 0 | 0 | 0 | #N/A | #N/A
[5 empty] | 0 | 0 | -2.97 | 1.4e-11 | #NUM! | #N/A | #N/A |  |  |  |  | 0 | 0 | 0 | #N/A | #N/A
[5 empty] | 0 | 0 | -2.97 | 1.4e-11 | #NUM! | #N/A | #N/A |  |  |  |  | 0 | 0 | 0 | #N/A | #N/A
[5 empty] | 0 | 0 | -2.97 | 1.4e-11 | #NUM! | #N/A | #N/A |  |  |  |  | 0 | 0 | 0 | #N/A | #N/A
[5 empty] | 0 | 0 | -2.97 | 1.4e-11 | #NUM! | #N/A | #N/A |  |  |  |  | 0 | 0 | 0 | #N/A | #N/A
[5 empty] | 0 | 0 | -2.97 | 1.4e-11 | #NUM! | #N/A | #N/A |  |  |  |  | 0 | 0 | 0 | #N/A | #N/A
[5 empty] | 0 | 0 | -2.97 | 1.4e-11 | #NUM! | #N/A | #N/A |  |  |  |  | 0 | 0 | 0 | #N/A | #N/A
[5 empty] | 0 | 0 | -2.97 | 1.4e-11 | #NUM! | #N/A | #N/A |  |  |  |  | 0 | 0 | 0 | #N/A | #N/A
[5 empty] | 0 | 0 | -2.97 | 1.4e-11 | #NUM! | #N/A | #N/A |  |  |  |  | 0 | 0 | 0 | #N/A | #N/A
[5 empty] | 0 | 0 | -2.97 | 1.4e-11 | #NUM! | #N/A | #N/A |  |  |  |  | 0 | 0 | 0 | #N/A | #N/A
[5 empty] | 0 | 0 | -2.97 | 1.4e-11 | #NUM! | #N/A | #N/A |  |  |  |  | 0 | 0 | 0 | #N/A | #N/A
[5 empty] | 0 | 0 | -2.97 | 1.4e-11 | #NUM! | #N/A | #N/A |  |  |  |  | 0 | 0 | 0 | #N/A | #N/A
[5 empty] | 0 | 0 | -2.97 | 1.4e-11 | #NUM! | #N/A | #N/A |  |  |  |  | 0 | 0 | 0 | #N/A | #N/A
[5 empty] | 0 | 0 | -2.97 | 1.4e-11 | #NUM! | #N/A | #N/A |  |  |  |  | 0 | 0 | 0 | #N/A | #N/A
[5 empty] | 0 | 0 | -2.97 | 1.4e-11 | #NUM! | #N/A | #N/A |  |  |  |  | 0 | 0 | 0 | #N/A | #N/A
[5 empty] | 0 | 0 | -2.97 | 1.4e-11 | #NUM! | #N/A | #N/A |  |  |  |  | 0 | 0 | 0 | #N/A | #N/A
[5 empty] | 0 | 0 | -2.97 | 1.4e-11 | #NUM! | #N/A | #N/A |  |  |  |  | 0 | 0 | 0 | #N/A | #N/A
[5 empty] | 0 | 0 | -2.97 | 1.4e-11 | #NUM! | #N/A | #N/A |  |  |  |  | 0 | 0 | 0 | #N/A | #N/A
[5 empty] | 0 | 0 | -2.97 | 1.4e-11 | #NUM! | #N/A | #N/A |  |  |  |  | 0 | 0 | 0 | #N/A | #N/A
[5 empty] | 0 | 0 | -2.97 | 1.4e-11 | #NUM! | #N/A | #N/A |  |  |  |  | 0 | 0 | 0 | #N/A | #N/A
[5 empty] | 0 | 0 | -2.97 | 1.4e-11 | #NUM! | #N/A | #N/A |  |  |  |  | 0 | 0 | 0 | #N/A | #N/A
[5 empty] | 0 | 0 | -2.97 | 1.4e-11 | #NUM! | #N/A | #N/A |  |  |  |  | 0 | 0 | 0 | #N/A | #N/A
[5 empty] | 0 | 0 | -2.97 | 1.4e-11 | #NUM! | #N/A | #N/A |  |  |  |  | 0 | 0 | 0 | #N/A | #N/A
[5 empty] | 0 | 0 | -2.97 | 1.4e-11 | #NUM! | #N/A | #N/A |  |  |  |  | 0 | 0 | 0 | #N/A | #N/A
[5 empty] | 0 | 0 | -2.97 | 1.4e-11 | #NUM! | #N/A | #N/A |  |  |  |  | 0 | 0 | 0 | #N/A | #N/A
[5 empty] | 0 | 0 | -2.97 | 1.4e-11 | #NUM! | #N/A | #N/A |  |  |  |  | 0 | 0 | 0 | #N/A | #N/A
[5 empty] | 0 | 0 | -2.97 | 1.4e-11 | #NUM! | #N/A | #N/A |  |  |  |  | 0 | 0 | 0 | #N/A | #N/A
[5 empty] | 0 | 0 | -2.97 | 1.4e-11 | #NUM! | #N/A | #N/A |  |  |  |  | 0 | 0 | 0 | #N/A | #N/A
[5 empty] | 0 | 0 | -2.97 | 1.4e-11 | #NUM! | #N/A | #N/A |  |  |  |  | 0 | 0 | 0 | #N/A | #N/A
[5 empty] | 0 | 0 | -2.97 | 1.4e-11 | #NUM! | #N/A | #N/A |  |  |  |  | 0 | 0 | 0 | #N/A | #N/A
[5 empty] | 0 | 0 | -2.97 | 1.4e-11 | #NUM! | #N/A | #N/A |  |  |  |  | 0 | 0 | 0 | #N/A | #N/A
[5 empty] | 0 | 0 | -2.97 | 1.4e-11 | #NUM! | #N/A | #N/A |  |  |  |  | 0 | 0 | 0 | #N/A | #N/A
[5 empty] | 0 | 0 | -2.97 | 1.4e-11 | #NUM! | #N/A | #N/A |  |  |  |  | 0 | 0 | 0 | #N/A | #N/A
[5 empty] | 0 | 0 | -2.97 | 1.4e-11 | #NUM! | #N/A | #N/A |  |  |  |  | 0 | 0 | 0 | #N/A | #N/A
[5 empty] | 0 | 0 | -2.97 | 1.4e-11 | #NUM! | #N/A | #N/A |  |  |  |  | 0 | 0 | 0 | #N/A | #N/A
[5 empty] | 0 | 0 | -2.97 | 1.4e-11 | #NUM! | #N/A | #N/A |  |  |  |  | 0 | 0 | 0 | #N/A | #N/A
[5 empty] | 0 | 0 | -2.97 | 1.4e-11 | #NUM! | #N/A | #N/A |  |  |  |  | 0 | 0 | 0 | #N/A | #N/A
[5 empty] | 0 | 0 | -2.97 | 1.4e-11 | #NUM! | #N/A | #N/A |  |  |  |  | 0 | 0 | 0 | #N/A | #N/A
[5 empty] | 0 | 0 | -2.97 | 1.4e-11 | #NUM! | #N/A | #N/A |  |  |  |  | 0 | 0 | 0 | #N/A | #N/A
[5 empty] | 0 | 0 | -2.97 | 1.4e-11 | #NUM! | #N/A | #N/A |  |  |  |  | 0 | 0 | 0 | #N/A | #N/A
[5 empty] | 0 | 0 | -2.97 | 1.4e-11 | #NUM! | #N/A | #N/A |  |  |  |  | 0 | 0 | 0 | #N/A | #N/A
[5 empty] | 0 | 0 | -2.97 | 1.4e-11 | #NUM! | #N/A | #N/A |  |  |  |  | 0 | 0 | 0 | #N/A | #N/A
[5 empty] | 0 | 0 | -2.97 | 1.4e-11 | #NUM! | #N/A | #N/A |  |  |  |  | 0 | 0 | 0 | #N/A | #N/A
[5 empty] | 0 | 0 | -2.97 | 1.4e-11 | #NUM! | #N/A | #N/A |  |  |  |  | 0 | 0 | 0 | #N/A | #N/A
[5 empty] | 0 | 0 | -2.97 | 1.4e-11 | #NUM! | #N/A | #N/A |  |  |  |  | 0 | 0 | 0 | #N/A | #N/A
[5 empty] | 0 | 0 | -2.97 | 1.4e-11 | #NUM! | #N/A | #N/A |  |  |  |  | 0 | 0 | 0 | #N/A | #N/A
[5 empty] | 0 | 0 | -2.97 | 1.4e-11 | #NUM! | #N/A | #N/A |  |  |  |  | 0 | 0 | 0 | #N/A | #N/A
[5 empty] | 0 | 0 | -2.97 | 1.4e-11 | #NUM! | #N/A | #N/A |  |  |  |  | 0 | 0 | 0 | #N/A | #N/A
[5 empty] | 0 | 0 | -2.97 | 1.4e-11 | #NUM! | #N/A | #N/A |  |  |  |  | 0 | 0 | 0 | #N/A | #N/A
[5 empty] | 0 | 0 | -2.97 | 1.4e-11 | #NUM! | #N/A | #N/A |  |  |  |  | 0 | 0 | 0 | #N/A | #N/A
[5 empty] | 0 | 0 | -2.97 | 1.4e-11 | #NUM! | #N/A | #N/A |  |  |  |  | 0 | 0 | 0 | #N/A | #N/A
[5 empty] | 0 | 0 | -2.97 | 1.4e-11 | #NUM! | #N/A | #N/A |  |  |  |  | 0 | 0 | 0 | #N/A | #N/A
[5 empty] | 0 | 0 | -2.97 | 1.4e-11 | #NUM! | #N/A | #N/A |  |  |  |  | 0 | 0 | 0 | #N/A | #N/A
[5 empty] | 0 | 0 | -2.97 | 1.4e-11 | #NUM! | #N/A | #N/A |  |  |  |  | 0 | 0 | 0 | #N/A | #N/A
[5 empty] | 0 | 0 | -2.97 | 1.4e-11 | #NUM! | #N/A | #N/A |  |  |  |  | 0 | 0 | 0 | #N/A | #N/A
[5 empty] | 0 | 0 | -2.97 | 1.4e-11 | #NUM! | #N/A | #N/A |  |  |  |  | 0 | 0 | 0 | #N/A | #N/A
[5 empty] | 0 | 0 | -2.97 | 1.4e-11 | #NUM! | #N/A | #N/A |  |  |  |  | 0 | 0 | 0 | #N/A | #N/A
[5 empty] | 0 | 0 | -2.97 | 1.4e-11 | #NUM! | #N/A | #N/A |  |  |  |  | 0 | 0 | 0 | #N/A | #N/A
[5 empty] | 0 | 0 | -2.97 | 1.4e-11 | #NUM! | #N/A | #N/A |  |  |  |  | 0 | 0 | 0 | #N/A | #N/A
[5 empty] | 0 | 0 | -2.97 | 1.4e-11 | #NUM! | #N/A | #N/A |  |  |  |  | 0 | 0 | 0 | #N/A | #N/A
[5 empty] | 0 | 0 | -2.97 | 1.4e-11 | #NUM! | #N/A | #N/A |  |  |  |  | 0 | 0 | 0 | #N/A | #N/A
[5 empty] | 0 | 0 | -2.97 | 1.4e-11 | #NUM! | #N/A | #N/A |  |  |  |  | 0 | 0 | 0 | #N/A | #N/A
[5 empty] | 0 | 0 | -2.97 | 1.4e-11 | #NUM! | #N/A | #N/A |  |  |  |  | 0 | 0 | 0 | #N/A | #N/A
[5 empty] | 0 | 0 | -2.97 | 1.4e-11 | #NUM! | #N/A | #N/A |  |  |  |  | 0 | 0 | 0 | #N/A | #N/A
[5 empty] | 0 | 0 | -2.97 | 1.4e-11 | #NUM! | #N/A | #N/A |  |  |  |  | 0 | 0 | 0 | #N/A | #N/A
[5 empty] | 0 | 0 | -2.97 | 1.4e-11 | #NUM! | #N/A | #N/A |  |  |  |  | 0 | 0 | 0 | #N/A | #N/A
[5 empty] | 0 | 0 | -2.97 | 1.4e-11 | #NUM! | #N/A | #N/A |  |  |  |  | 0 | 0 | 0 | #N/A | #N/A
[5 empty] | 0 | 0 | -2.97 | 1.4e-11 | #NUM! | #N/A | #N/A |  |  |  |  | 0 | 0 | 0 | #N/A | #N/A
[5 empty] | 0 | 0 | -2.97 | 1.4e-11 | #NUM! | #N/A | #N/A |  |  |  |  | 0 | 0 | 0 | #N/A | #N/A
[5 empty] | 0 | 0 | -2.97 | 1.4e-11 | #NUM! | #N/A | #N/A |  |  |  |  | 0 | 0 | 0 | #N/A | #N/A
[5 empty] | 0 | 0 | -2.97 | 1.4e-11 | #NUM! | #N/A | #N/A |  |  |  |  | 0 | 0 | 0 | #N/A | #N/A
[5 empty] | 0 | 0 | -2.97 | 1.4e-11 | #NUM! | #N/A | #N/A |  |  |  |  | 0 | 0 | 0 | #N/A | #N/A
[5 empty] | 0 | 0 | -2.97 | 1.4e-11 | #NUM! | #N/A | #N/A |  |  |  |  | 0 | 0 | 0 | #N/A | #N/A
[5 empty] | 0 | 0 | -2.97 | 1.4e-11 | #NUM! | #N/A | #N/A |  |  |  |  | 0 | 0 | 0 | #N/A | #N/A
[5 empty] | 0 | 0 | -2.97 | 1.4e-11 | #NUM! | #N/A | #N/A |  |  |  |  | 0 | 0 | 0 | #N/A | #N/A
[5 empty] | 0 | 0 | -2.97 | 1.4e-11 | #NUM! | #N/A | #N/A |  |  |  |  | 0 | 0 | 0 | #N/A | #N/A
[5 empty] | 0 | 0 | -2.97 | 1.4e-11 | #NUM! | #N/A | #N/A |  |  |  |  | 0 | 0 | 0 | #N/A | #N/A
[5 empty] | 0 | 0 | -2.97 | 1.4e-11 | #NUM! | #N/A | #N/A |  |  |  |  | 0 | 0 | 0 | #N/A | #N/A
[5 empty] | 0 | 0 | -2.97 | 1.4e-11 | #NUM! | #N/A | #N/A |  |  |  |  | 0 | 0 | 0 | #N/A | #N/A
[5 empty] | 0 | 0 | -2.97 | 1.4e-11 | #NUM! | #N/A | #N/A |  |  |  |  | 0 | 0 | 0 | #N/A | #N/A
[5 empty] | 0 | 0 | -2.97 | 1.4e-11 | #NUM! | #N/A | #N/A |  |  |  |  | 0 | 0 | 0 | #N/A | #N/A
[5 empty] | 0 | 0 | -2.97 | 1.4e-11 | #NUM! | #N/A | #N/A |  |  |  |  | 0 | 0 | 0 | #N/A | #N/A
[5 empty] | 0 | 0 | -2.97 | 1.4e-11 | #NUM! | #N/A | #N/A |  |  |  |  | 0 | 0 | 0 | #N/A | #N/A
[5 empty] | 0 | 0 | -2.97 | 1.4e-11 | #NUM! | #N/A | #N/A |  |  |  |  | 0 | 0 | 0 | #N/A | #N/A
[5 empty] | 0 | 0 | -2.97 | 1.4e-11 | #NUM! | #N/A | #N/A |  |  |  |  | 0 | 0 | 0 | #N/A | #N/A
[5 empty] | 0 | 0 | -2.97 | 1.4e-11 | #NUM! | #N/A | #N/A |  |  |  |  | 0 | 0 | 0 | #N/A | #N/A
[5 empty] | 0 | 0 | -2.97 | 1.4e-11 | #NUM! | #N/A | #N/A |  |  |  |  | 0 | 0 | 0 | #N/A | #N/A
[5 empty] | 0 | 0 | -2.97 | 1.4e-11 | #NUM! | #N/A | #N/A |  |  |  |  | 0 | 0 | 0 | #N/A | #N/A
[5 empty] | 0 | 0 | -2.97 | 1.4e-11 | #NUM! | #N/A | #N/A |  |  |  |  | 0 | 0 | 0 | #N/A | #N/A
[5 empty] | 0 | 0 | -2.97 | 1.4e-11 | #NUM! | #N/A | #N/A |  |  |  |  | 0 | 0 | 0 | #N/A | #N/A
[5 empty] | 0 | 0 | -2.97 | 1.4e-11 | #NUM! | #N/A | #N/A |  |  |  |  | 0 | 0 | 0 | #N/A | #N/A
[5 empty] | 0 | 0 | -2.97 | 1.4e-11 | #NUM! | #N/A | #N/A |  |  |  |  | 0 | 0 | 0 | #N/A | #N/A
[5 empty] | 0 | 0 | -2.97 | 1.4e-11 | #NUM! | #N/A | #N/A |  |  |  |  | 0 | 0 | 0 | #N/A | #N/A
[5 empty] | 0 | 0 | -2.97 | 1.4e-11 | #NUM! | #N/A | #N/A |  |  |  |  | 0 | 0 | 0 | #N/A | #N/A
[5 empty] | 0 | 0 | -2.97 | 1.4e-11 | #NUM! | #N/A | #N/A |  |  |  |  | 0 | 0 | 0 | #N/A | #N/A
[5 empty] | 0 | 0 | -2.97 | 1.4e-11 | #NUM! | #N/A | #N/A |  |  |  |  | 0 | 0 | 0 | #N/A | #N/A
[5 empty] | 0 | 0 | -2.97 | 1.4e-11 | #NUM! | #N/A | #N/A |  |  |  |  | 0 | 0 | 0 | #N/A | #N/A
[5 empty] | 0 | 0 | -2.97 | 1.4e-11 | #NUM! | #N/A | #N/A |  |  |  |  | 0 | 0 | 0 | #N/A | #N/A
[5 empty] | 0 | 0 | -2.97 | 1.4e-11 | #NUM! | #N/A | #N/A |  |  |  |  | 0 | 0 | 0 | #N/A | #N/A
[5 empty] | 0 | 0 | -2.97 | 1.4e-11 | #NUM! | #N/A | #N/A |  |  |  |  | 0 | 0 | 0 | #N/A | #N/A
[5 empty] | 0 | 0 | -2.97 | 1.4e-11 | #NUM! | #N/A | #N/A |  |  |  |  | 0 | 0 | 0 | #N/A | #N/A
[5 empty] | 0 | 0 | -2.97 | 1.4e-11 | #NUM! | #N/A | #N/A |  |  |  |  | 0 | 0 | 0 | #N/A | #N/A
[5 empty] | 0 | 0 | -2.97 | 1.4e-11 | #NUM! | #N/A | #N/A |  |  |  |  | 0 | 0 | 0 | #N/A | #N/A
[5 empty] | 0 | 0 | -2.97 | 1.4e-11 | #NUM! | #N/A | #N/A |  |  |  |  | 0 | 0 | 0 | #N/A | #N/A
[5 empty] | 0 | 0 | -2.97 | 1.4e-11 | #NUM! | #N/A | #N/A |  |  |  |  | 0 | 0 | 0 | #N/A | #N/A
[5 empty] | 0 | 0 | -2.97 | 1.4e-11 | #NUM! | #N/A | #N/A |  |  |  |  | 0 | 0 | 0 | #N/A | #N/A
[5 empty] | 0 | 0 | -2.97 | 1.4e-11 | #NUM! | #N/A | #N/A |  |  |  |  | 0 | 0 | 0 | #N/A | #N/A
[5 empty] | 0 | 0 | -2.97 | 1.4e-11 | #NUM! | #N/A | #N/A |  |  |  |  | 0 | 0 | 0 | #N/A | #N/A
[5 empty] | 0 | 0 | -2.97 | 1.4e-11 | #NUM! | #N/A | #N/A |  |  |  |  | 0 | 0 | 0 | #N/A | #N/A
[5 empty] | 0 | 0 | -2.97 | 1.4e-11 | #NUM! | #N/A | #N/A |  |  |  |  | 0 | 0 | 0 | #N/A | #N/A
[5 empty] | 0 | 0 | -2.97 | 1.4e-11 | #NUM! | #N/A | #N/A |  |  |  |  | 0 | 0 | 0 | #N/A | #N/A
[5 empty] | 0 | 0 | -2.97 | 1.4e-11 | #NUM! | #N/A | #N/A |  |  |  |  | 0 | 0 | 0 | #N/A | #N/A
[5 empty] | 0 | 0 | -2.97 | 1.4e-11 | #NUM! | #N/A | #N/A |  |  |  |  | 0 | 0 | 0 | #N/A | #N/A
[5 empty] | 0 | 0 | -2.97 | 1.4e-11 | #NUM! | #N/A | #N/A |  |  |  |  | 0 | 0 | 0 | #N/A | #N/A
[5 empty] | 0 | 0 | -2.97 | 1.4e-11 | #NUM! | #N/A | #N/A |  |  |  |  | 0 | 0 | 0 | #N/A | #N/A
[5 empty] | 0 | 0 | -2.97 | 1.4e-11 | #NUM! | #N/A | #N/A |  |  |  |  | 0 | 0 | 0 | #N/A | #N/A
[5 empty] | 0 | 0 | -2.97 | 1.4e-11 | #NUM! | #N/A | #N/A |  |  |  |  | 0 | 0 | 0 | #N/A | #N/A
[5 empty] | 0 | 0 | -2.97 | 1.4e-11 | #NUM! | #N/A | #N/A |  |  |  |  | 0 | 0 | 0 | #N/A | #N/A
[5 empty] | 0 | 0 | -2.97 | 1.4e-11 | #NUM! | #N/A | #N/A |  |  |  |  | 0 | 0 | 0 | #N/A | #N/A
[5 empty] | 0 | 0 | -2.97 | 1.4e-11 | #NUM! | #N/A | #N/A |  |  |  |  | 0 | 0 | 0 | #N/A | #N/A
[5 empty] | 0 | 0 | -2.97 | 1.4e-11 | #NUM! | #N/A | #N/A |  |  |  |  | 0 | 0 | 0 | #N/A | #N/A
[5 empty] | 0 | 0 | -2.97 | 1.4e-11 | #NUM! | #N/A | #N/A |  |  |  |  | 0 | 0 | 0 | #N/A | #N/A
[5 empty] | 0 | 0 | -2.97 | 1.4e-11 | #NUM! | #N/A | #N/A |  |  |  |  | 0 | 0 | 0 | #N/A | #N/A
[5 empty] | 0 | 0 | -2.97 | 1.4e-11 | #NUM! | #N/A | #N/A |  |  |  |  | 0 | 0 | 0 | #N/A | #N/A
[5 empty] | 0 | 0 | -2.97 | 1.4e-11 | #NUM! | #N/A | #N/A |  |  |  |  | 0 | 0 | 0 | #N/A | #N/A
[5 empty] | 0 | 0 | -2.97 | 1.4e-11 | #NUM! | #N/A | #N/A |  |  |  |  | 0 | 0 | 0 | #N/A | #N/A
[5 empty] | 0 | 0 | -2.97 | 1.4e-11 | #NUM! | #N/A | #N/A |  |  |  |  | 0 | 0 | 0 | #N/A | #N/A
[5 empty] | 0 | 0 | -2.97 | 1.4e-11 | #NUM! | #N/A | #N/A |  |  |  |  | 0 | 0 | 0 | #N/A | #N/A
[5 empty] | 0 | 0 | -2.97 | 1.4e-11 | #NUM! | #N/A | #N/A |  |  |  |  | 0 | 0 | 0 | #N/A | #N/A
[5 empty] | 0 | 0 | -2.97 | 1.4e-11 | #NUM! | #N/A | #N/A |  |  |  |  | 0 | 0 | 0 | #N/A | #N/A
[5 empty] | 0 | 0 | -2.97 | 1.4e-11 | #NUM! | #N/A | #N/A |  |  |  |  | 0 | 0 | 0 | #N/A | #N/A
[5 empty] | 0 | 0 | -2.97 | 1.4e-11 | #NUM! | #N/A | #N/A |  |  |  |  | 0 | 0 | 0 | #N/A | #N/A
[5 empty] | 0 | 0 | -2.97 | 1.4e-11 | #NUM! | #N/A | #N/A |  |  |  |  | 0 | 0 | 0 | #N/A | #N/A
[5 empty] | 0 | 0 | -2.97 | 1.4e-11 | #NUM! | #N/A | #N/A |  |  |  |  | 0 | 0 | 0 | #N/A | #N/A
[5 empty] | 0 | 0 | -2.97 | 1.4e-11 | #NUM! | #N/A | #N/A |  |  |  |  | 0 | 0 | 0 | #N/A | #N/A
[5 empty] | 0 | 0 | -2.97 | 1.4e-11 | #NUM! | #N/A | #N/A |  |  |  |  | 0 | 0 | 0 | #N/A | #N/A
[5 empty] | 0 | 0 | -2.97 | 1.4e-11 | #NUM! | #N/A | #N/A |  |  |  |  | 0 | 0 | 0 | #N/A | #N/A
[5 empty] | 0 | 0 | -2.97 | 1.4e-11 | #NUM! | #N/A | #N/A |  |  |  |  | 0 | 0 | 0 | #N/A | #N/A
[5 empty] | 0 | 0 | -2.97 | 1.4e-11 | #NUM! | #N/A | #N/A |  |  |  |  | 0 | 0 | 0 | #N/A | #N/A
[5 empty] | 0 | 0 | -2.97 | 1.4e-11 | #NUM! | #N/A | #N/A |  |  |  |  | 0 | 0 | 0 | #N/A | #N/A
[5 empty] | 0 | 0 | -2.97 | 1.4e-11 | #NUM! | #N/A | #N/A |  |  |  |  | 0 | 0 | 0 | #N/A | #N/A
[5 empty] | 0 | 0 | -2.97 | 1.4e-11 | #NUM! | #N/A | #N/A |  |  |  |  | 0 | 0 | 0 | #N/A | #N/A
[5 empty] | 0 | 0 | -2.97 | 1.4e-11 | #NUM! | #N/A | #N/A |  |  |  |  | 0 | 0 | 0 | #N/A | #N/A
[5 empty] | 0 | 0 | -2.97 | 1.4e-11 | #NUM! | #N/A | #N/A |  |  |  |  | 0 | 0 | 0 | #N/A | #N/A
[5 empty] | 0 | 0 | -2.97 | 1.4e-11 | #NUM! | #N/A | #N/A |  |  |  |  | 0 | 0 | 0 | #N/A | #N/A
[5 empty] | 0 | 0 | -2.97 | 1.4e-11 | #NUM! | #N/A | #N/A |  |  |  |  | 0 | 0 | 0 | #N/A | #N/A
[5 empty] | 0 | 0 | -2.97 | 1.4e-11 | #NUM! | #N/A | #N/A |  |  |  |  | 0 | 0 | 0 | #N/A | #N/A
[5 empty] | 0 | 0 | -2.97 | 1.4e-11 | #NUM! | #N/A | #N/A |  |  |  |  | 0 | 0 | 0 | #N/A | #N/A
[5 empty] | 0 | 0 | -2.97 | 1.4e-11 | #NUM! | #N/A | #N/A |  |  |  |  | 0 | 0 | 0 | #N/A | #N/A
[5 empty] | 0 | 0 | -2.97 | 1.4e-11 | #NUM! | #N/A | #N/A |  |  |  |  | 0 | 0 | 0 | #N/A | #N/A
[5 empty] | 0 | 0 | -2.97 | 1.4e-11 | #NUM! | #N/A | #N/A |  |  |  |  | 0 | 0 | 0 | #N/A | #N/A
[5 empty] | 0 | 0 | -2.97 | 1.4e-11 | #NUM! | #N/A | #N/A |  |  |  |  | 0 | 0 | 0 | #N/A | #N/A
[5 empty] | 0 | 0 | -2.97 | 1.4e-11 | #NUM! | #N/A | #N/A |  |  |  |  | 0 | 0 | 0 | #N/A | #N/A
[5 empty] | 0 | 0 | -2.97 | 1.4e-11 | #NUM! | #N/A | #N/A |  |  |  |  | 0 | 0 | 0 | #N/A | #N/A
[5 empty] | 0 | 0 | -2.97 | 1.4e-11 | #NUM! | #N/A | #N/A |  |  |  |  | 0 | 0 | 0 | #N/A | #N/A
[5 empty] | 0 | 0 | -2.97 | 1.4e-11 | #NUM! | #N/A | #N/A |  |  |  |  | 0 | 0 | 0 | #N/A | #N/A
[5 empty] | 0 | 0 | -2.97 | 1.4e-11 | #NUM! | #N/A | #N/A |  |  |  |  | 0 | 0 | 0 | #N/A | #N/A
[5 empty] | 0 | 0 | -2.97 | 1.4e-11 | #NUM! | #N/A | #N/A |  |  |  |  | 0 | 0 | 0 | #N/A | #N/A
[5 empty] | 0 | 0 | -2.97 | 1.4e-11 | #NUM! | #N/A | #N/A |  |  |  |  | 0 | 0 | 0 | #N/A | #N/A
[5 empty] | 0 | 0 | -2.97 | 1.4e-11 | #NUM! | #N/A | #N/A |  |  |  |  | 0 | 0 | 0 | #N/A | #N/A
[5 empty] | 0 | 0 | -2.97 | 1.4e-11 | #NUM! | #N/A | #N/A |  |  |  |  | 0 | 0 | 0 | #N/A | #N/A
[5 empty] | 0 | 0 | -2.97 | 1.4e-11 | #NUM! | #N/A | #N/A |  |  |  |  | 0 | 0 | 0 | #N/A | #N/A
[5 empty] | 0 | 0 | -2.97 | 1.4e-11 | #NUM! | #N/A | #N/A |  |  |  |  | 0 | 0 | 0 | #N/A | #N/A
[5 empty] | 0 | 0 | -2.97 | 1.4e-11 | #NUM! | #N/A | #N/A |  |  |  |  | 0 | 0 | 0 | #N/A | #N/A
[5 empty] | 0 | 0 | -2.97 | 1.4e-11 | #NUM! | #N/A | #N/A |  |  |  |  | 0 | 0 | 0 | #N/A | #N/A
[5 empty] | 0 | 0 | -2.97 | 1.4e-11 | #NUM! | #N/A | #N/A |  |  |  |  | 0 | 0 | 0 | #N/A | #N/A
[5 empty] | 0 | 0 | -2.97 | 1.4e-11 | #NUM! | #N/A | #N/A |  |  |  |  | 0 | 0 | 0 | #N/A | #N/A
[5 empty] | 0 | 0 | -2.97 | 1.4e-11 | #NUM! | #N/A | #N/A |  |  |  |  | 0 | 0 | 0 | #N/A | #N/A
[5 empty] | 0 | 0 | -2.97 | 1.4e-11 | #NUM! | #N/A | #N/A |  |  |  |  | 0 | 0 | 0 | #N/A | #N/A
[5 empty] | 0 | 0 | -2.97 | 1.4e-11 | #NUM! | #N/A | #N/A |  |  |  |  | 0 | 0 | 0 | #N/A | #N/A
[5 empty] | 0 | 0 | -2.97 | 1.4e-11 | #NUM! | #N/A | #N/A |  |  |  |  | 0 | 0 | 0 | #N/A | #N/A
[5 empty] | 0 | 0 | -2.97 | 1.4e-11 | #NUM! | #N/A | #N/A |  |  |  |  | 0 | 0 | 0 | #N/A | #N/A
[5 empty] | 0 | 0 | -2.97 | 1.4e-11 | #NUM! | #N/A | #N/A |  |  |  |  | 0 | 0 | 0 | #N/A | #N/A
[5 empty] | 0 | 0 | -2.97 | 1.4e-11 | #NUM! | #N/A | #N/A |  |  |  |  | 0 | 0 | 0 | #N/A | #N/A
[5 empty] | 0 | 0 | -2.97 | 1.4e-11 | #NUM! | #N/A | #N/A |  |  |  |  | 0 | 0 | 0 | #N/A | #N/A
[5 empty] | 0 | 0 | -2.97 | 1.4e-11 | #NUM! | #N/A | #N/A |  |  |  |  | 0 | 0 | 0 | #N/A | #N/A
[5 empty] | 0 | 0 | -2.97 | 1.4e-11 | #NUM! | #N/A | #N/A |  |  |  |  | 0 | 0 | 0 | #N/A | #N/A
[5 empty] | 0 | 0 | -2.97 | 1.4e-11 | #NUM! | #N/A | #N/A |  |  |  |  | 0 | 0 | 0 | #N/A | #N/A
[5 empty] | 0 | 0 | -2.97 | 1.4e-11 | #NUM! | #N/A | #N/A |  |  |  |  | 0 | 0 | 0 | #N/A | #N/A
[5 empty] | 0 | 0 | -2.97 | 1.4e-11 | #NUM! | #N/A | #N/A |  |  |  |  | 0 | 0 | 0 | #N/A | #N/A
[5 empty] | 0 | 0 | -2.97 | 1.4e-11 | #NUM! | #N/A | #N/A |  |  |  |  | 0 | 0 | 0 | #N/A | #N/A
[5 empty] | 0 | 0 | -2.97 | 1.4e-11 | #NUM! | #N/A | #N/A |  |  |  |  | 0 | 0 | 0 | #N/A | #N/A
[5 empty] | 0 | 0 | -2.97 | 1.4e-11 | #NUM! | #N/A | #N/A |  |  |  |  | 0 | 0 | 0 | #N/A | #N/A
[5 empty] | 0 | 0 | -2.97 | 1.4e-11 | #NUM! | #N/A | #N/A |  |  |  |  | 0 | 0 | 0 | #N/A | #N/A
[5 empty] | 0 | 0 | -2.97 | 1.4e-11 | #NUM! | #N/A | #N/A |  |  |  |  | 0 | 0 | 0 | #N/A | #N/A
[5 empty] | 0 | 0 | -2.97 | 1.4e-11 | #NUM! | #N/A | #N/A |  |  |  |  | 0 | 0 | 0 | #N/A | #N/A
[5 empty] | 0 | 0 | -2.97 | 1.4e-11 | #NUM! | #N/A | #N/A |  |  |  |  | 0 | 0 | 0 | #N/A | #N/A
[5 empty] | 0 | 0 | -2.97 | 1.4e-11 | #NUM! | #N/A | #N/A |  |  |  |  | 0 | 0 | 0 | #N/A | #N/A
[5 empty] | 0 | 0 | -2.97 | 1.4e-11 | #NUM! | #N/A | #N/A |  |  |  |  | 0 | 0 | 0 | #N/A | #N/A
[5 empty] | 0 | 0 | -2.97 | 1.4e-11 | #NUM! | #N/A | #N/A |  |  |  |  | 0 | 0 | 0 | #N/A | #N/A
[5 empty] | 0 | 0 | -2.97 | 1.4e-11 | #NUM! | #N/A | #N/A |  |  |  |  | 0 | 0 | 0 | #N/A | #N/A
[5 empty] | 0 | 0 | -2.97 | 1.4e-11 | #NUM! | #N/A | #N/A |  |  |  |  | 0 | 0 | 0 | #N/A | #N/A
[5 empty] | 0 | 0 | -2.97 | 1.4e-11 | #NUM! | #N/A | #N/A |  |  |  |  | 0 | 0 | 0 | #N/A | #N/A
[5 empty] | 0 | 0 | -2.97 | 1.4e-11 | #NUM! | #N/A | #N/A |  |  |  |  | 0 | 0 | 0 | #N/A | #N/A
[5 empty] | 0 | 0 | -2.97 | 1.4e-11 | #NUM! | #N/A | #N/A |  |  |  |  | 0 | 0 | 0 | #N/A | #N/A
[5 empty] | 0 | 0 | -2.97 | 1.4e-11 | #NUM! | #N/A | #N/A |  |  |  |  | 0 | 0 | 0 | #N/A | #N/A
[5 empty] | 0 | 0 | -2.97 | 1.4e-11 | #NUM! | #N/A | #N/A |  |  |  |  | 0 | 0 | 0 | #N/A | #N/A
[5 empty] | 0 | 0 | -2.97 | 1.4e-11 | #NUM! | #N/A | #N/A |  |  |  |  | 0 | 0 | 0 | #N/A | #N/A
[5 empty] | 0 | 0 | -2.97 | 1.4e-11 | #NUM! | #N/A | #N/A |  |  |  |  | 0 | 0 | 0 | #N/A | #N/A
[5 empty] | 0 | 0 | -2.97 | 1.4e-11 | #NUM! | #N/A | #N/A |  |  |  |  | 0 | 0 | 0 | #N/A | #N/A
[5 empty] | 0 | 0 | -2.97 | 1.4e-11 | #NUM! | #N/A | #N/A |  |  |  |  | 0 | 0 | 0 | #N/A | #N/A
[5 empty] | 0 | 0 | -2.97 | 1.4e-11 | #NUM! | #N/A | #N/A |  |  |  |  | 0 | 0 | 0 | #N/A | #N/A
[5 empty] | 0 | 0 | -2.97 | 1.4e-11 | #NUM! | #N/A | #N/A |  |  |  |  | 0 | 0 | 0 | #N/A | #N/A
[5 empty] | 0 | 0 | -2.97 | 1.4e-11 | #NUM! | #N/A | #N/A |  |  |  |  | 0 | 0 | 0 | #N/A | #N/A
[5 empty] | 0 | 0 | -2.97 | 1.4e-11 | #NUM! | #N/A | #N/A |  |  |  |  | 0 | 0 | 0 | #N/A | #N/A
[5 empty] | 0 | 0 | -2.97 | 1.4e-11 | #NUM! | #N/A | #N/A |  |  |  |  | 0 | 0 | 0 | #N/A | #N/A
[5 empty] | 0 | 0 | -2.97 | 1.4e-11 | #NUM! | #N/A | #N/A |  |  |  |  | 0 | 0 | 0 | #N/A | #N/A
[5 empty] | 0 | 0 | -2.97 | 1.4e-11 | #NUM! | #N/A | #N/A |  |  |  |  | 0 | 0 | 0 | #N/A | #N/A
[5 empty] | 0 | 0 | -2.97 | 1.4e-11 | #NUM! | #N/A | #N/A |  |  |  |  | 0 | 0 | 0 | #N/A | #N/A
[5 empty] | 0 | 0 | -2.97 | 1.4e-11 | #NUM! | #N/A | #N/A |  |  |  |  | 0 | 0 | 0 | #N/A | #N/A
[5 empty] | 0 | 0 | -2.97 | 1.4e-11 | #NUM! | #N/A | #N/A |  |  |  |  | 0 | 0 | 0 | #N/A | #N/A
[5 empty] | 0 | 0 | -2.97 | 1.4e-11 | #NUM! | #N/A | #N/A |  |  |  |  | 0 | 0 | 0 | #N/A | #N/A
[5 empty] | 0 | 0 | -2.97 | 1.4e-11 | #NUM! | #N/A | #N/A |  |  |  |  | 0 | 0 | 0 | #N/A | #N/A
[5 empty] | 0 | 0 | -2.97 | 1.4e-11 | #NUM! | #N/A | #N/A |  |  |  |  | 0 | 0 | 0 | #N/A | #N/A
[5 empty] | 0 | 0 | -2.97 | 1.4e-11 | #NUM! | #N/A | #N/A |  |  |  |  | 0 | 0 | 0 | #N/A | #N/A
[5 empty] | 0 | 0 | -2.97 | 1.4e-11 | #NUM! | #N/A | #N/A |  |  |  |  | 0 | 0 | 0 | #N/A | #N/A
[5 empty] | 0 | 0 | -2.97 | 1.4e-11 | #NUM! | #N/A | #N/A |  |  |  |  | 0 | 0 | 0 | #N/A | #N/A
[5 empty] | 0 | 0 | -2.97 | 1.4e-11 | #NUM! | #N/A | #N/A |  |  |  |  | 0 | 0 | 0 | #N/A | #N/A
[5 empty] | 0 | 0 | -2.97 | 1.4e-11 | #NUM! | #N/A | #N/A |  |  |  |  | 0 | 0 | 0 | #N/A | #N/A
[5 empty] | 0 | 0 | -2.97 | 1.4e-11 | #NUM! | #N/A | #N/A |  |  |  |  | 0 | 0 | 0 | #N/A | #N/A
[5 empty] | 0 | 0 | -2.97 | 1.4e-11 | #NUM! | #N/A | #N/A |  |  |  |  | 0 | 0 | 0 | #N/A | #N/A
[5 empty] | 0 | 0 | -2.97 | 1.4e-11 | #NUM! | #N/A | #N/A |  |  |  |  | 0 | 0 | 0 | #N/A | #N/A
[5 empty] | 0 | 0 | -2.97 | 1.4e-11 | #NUM! | #N/A | #N/A |  |  |  |  | 0 | 0 | 0 | #N/A | #N/A
[5 empty] | 0 | 0 | -2.97 | 1.4e-11 | #NUM! | #N/A | #N/A |  |  |  |  | 0 | 0 | 0 | #N/A | #N/A
[5 empty] | 0 | 0 | -2.97 | 1.4e-11 | #NUM! | #N/A | #N/A |  |  |  |  | 0 | 0 | 0 | #N/A | #N/A
[5 empty] | 0 | 0 | -2.97 | 1.4e-11 | #NUM! | #N/A | #N/A |  |  |  |  | 0 | 0 | 0 | #N/A | #N/A
[5 empty] | 0 | 0 | -2.97 | 1.4e-11 | #NUM! | #N/A | #N/A |  |  |  |  | 0 | 0 | 0 | #N/A | #N/A
[5 empty] | 0 | 0 | -2.97 | 1.4e-11 | #NUM! | #N/A | #N/A |  |  |  |  | 0 | 0 | 0 | #N/A | #N/A
[5 empty] | 0 | 0 | -2.97 | 1.4e-11 | #NUM! | #N/A | #N/A |  |  |  |  | 0 | 0 | 0 | #N/A | #N/A
[5 empty] | 0 | 0 | -2.97 | 1.4e-11 | #NUM! | #N/A | #N/A |  |  |  |  | 0 | 0 | 0 | #N/A | #N/A
[5 empty] | 0 | 0 | -2.97 | 1.4e-11 | #NUM! | #N/A | #N/A |  |  |  |  | 0 | 0 | 0 | #N/A | #N/A
[5 empty] | 0 | 0 | -2.97 | 1.4e-11 | #NUM! | #N/A | #N/A |  |  |  |  | 0 | 0 | 0 | #N/A | #N/A
[5 empty] | 0 | 0 | -2.97 | 1.4e-11 | #NUM! | #N/A | #N/A |  |  |  |  | 0 | 0 | 0 | #N/A | #N/A
[5 empty] | 0 | 0 | -2.97 | 1.4e-11 | #NUM! | #N/A | #N/A |  |  |  |  | 0 | 0 | 0 | #N/A | #N/A
[5 empty] | 0 | 0 | -2.97 | 1.4e-11 | #NUM! | #N/A | #N/A |  |  |  |  | 0 | 0 | 0 | #N/A | #N/A
[5 empty] | 0 | 0 | -2.97 | 1.4e-11 | #NUM! | #N/A | #N/A |  |  |  |  | 0 | 0 | 0 | #N/A | #N/A
[5 empty] | 0 | 0 | -2.97 | 1.4e-11 | #NUM! | #N/A | #N/A |  |  |  |  | 0 | 0 | 0 | #N/A | #N/A
[5 empty] | 0 | 0 | -2.97 | 1.4e-11 | #NUM! | #N/A | #N/A |  |  |  |  | 0 | 0 | 0 | #N/A | #N/A
[5 empty] | 0 | 0 | -2.97 | 1.4e-11 | #NUM! | #N/A | #N/A |  |  |  |  | 0 | 0 | 0 | #N/A | #N/A
[5 empty] | 0 | 0 | -2.97 | 1.4e-11 | #NUM! | #N/A | #N/A |  |  |  |  | 0 | 0 | 0 | #N/A | #N/A
[5 empty] | 0 | 0 | -2.97 | 1.4e-11 | #NUM! | #N/A | #N/A |  |  |  |  | 0 | 0 | 0 | #N/A | #N/A
[5 empty] | 0 | 0 | -2.97 | 1.4e-11 | #NUM! | #N/A | #N/A |  |  |  |  | 0 | 0 | 0 | #N/A | #N/A
[5 empty] | 0 | 0 | -2.97 | 1.4e-11 | #NUM! | #N/A | #N/A |  |  |  |  | 0 | 0 | 0 | #N/A | #N/A
[5 empty] | 0 | 0 | -2.97 | 1.4e-11 | #NUM! | #N/A | #N/A |  |  |  |  | 0 | 0 | 0 | #N/A | #N/A
[5 empty] | 0 | 0 | -2.97 | 1.4e-11 | #NUM! | #N/A | #N/A |  |  |  |  | 0 | 0 | 0 | #N/A | #N/A
[5 empty] | 0 | 0 | -2.97 | 1.4e-11 | #NUM! | #N/A | #N/A |  |  |  |  | 0 | 0 | 0 | #N/A | #N/A
[5 empty] | 0 | 0 | -2.97 | 1.4e-11 | #NUM! | #N/A | #N/A |  |  |  |  | 0 | 0 | 0 | #N/A | #N/A
[5 empty] | 0 | 0 | -2.97 | 1.4e-11 | #NUM! | #N/A | #N/A |  |  |  |  | 0 | 0 | 0 | #N/A | #N/A
[5 empty] | 0 | 0 | -2.97 | 1.4e-11 | #NUM! | #N/A | #N/A |  |  |  |  | 0 | 0 | 0 | #N/A | #N/A
[5 empty] | 0 | 0 | -2.97 | 1.4e-11 | #NUM! | #N/A | #N/A |  |  |  |  | 0 | 0 | 0 | #N/A | #N/A
[5 empty] | 0 | 0 | -2.97 | 1.4e-11 | #NUM! | #N/A | #N/A |  |  |  |  | 0 | 0 | 0 | #N/A | #N/A
[5 empty] | 0 | 0 | -2.97 | 1.4e-11 | #NUM! | #N/A | #N/A |  |  |  |  | 0 | 0 | 0 | #N/A | #N/A
[5 empty] | 0 | 0 | -2.97 | 1.4e-11 | #NUM! | #N/A | #N/A |  |  |  |  | 0 | 0 | 0 | #N/A | #N/A
[5 empty] | 0 | 0 | -2.97 | 1.4e-11 | #NUM! | #N/A | #N/A |  |  |  |  | 0 | 0 | 0 | #N/A | #N/A
[5 empty] | 0 | 0 | -2.97 | 1.4e-11 | #NUM! | #N/A | #N/A |  |  |  |  | 0 | 0 | 0 | #N/A | #N/A
[5 empty] | 0 | 0 | -2.97 | 1.4e-11 | #NUM! | #N/A | #N/A |  |  |  |  | 0 | 0 | 0 | #N/A | #N/A
[5 empty] | 0 | 0 | -2.97 | 1.4e-11 | #NUM! | #N/A | #N/A |  |  |  |  | 0 | 0 | 0 | #N/A | #N/A
[5 empty] | 0 | 0 | -2.97 | 1.4e-11 | #NUM! | #N/A | #N/A |  |  |  |  | 0 | 0 | 0 | #N/A | #N/A
[5 empty] | 0 | 0 | -2.97 | 1.4e-11 | #NUM! | #N/A | #N/A |  |  |  |  | 0 | 0 | 0 | #N/A | #N/A
[5 empty] | 0 | 0 | -2.97 | 1.4e-11 | #NUM! | #N/A | #N/A |  |  |  |  | 0 | 0 | 0 | #N/A | #N/A
[5 empty] | 0 | 0 | -2.97 | 1.4e-11 | #NUM! | #N/A | #N/A |  |  |  |  | 0 | 0 | 0 | #N/A | #N/A
[5 empty] | 0 | 0 | -2.97 | 1.4e-11 | #NUM! | #N/A | #N/A |  |  |  |  | 0 | 0 | 0 | #N/A | #N/A
[5 empty] | 0 | 0 | -2.97 | 1.4e-11 | #NUM! | #N/A | #N/A |  |  |  |  | 0 | 0 | 0 | #N/A | #N/A
[5 empty] | 0 | 0 | -2.97 | 1.4e-11 | #NUM! | #N/A | #N/A |  |  |  |  | 0 | 0 | 0 | #N/A | #N/A
[5 empty] | 0 | 0 | -2.97 | 1.4e-11 | #NUM! | #N/A | #N/A |  |  |  |  | 0 | 0 | 0 | #N/A | #N/A
[5 empty] | 0 | 0 | -2.97 | 1.4e-11 | #NUM! | #N/A | #N/A |  |  |  |  | 0 | 0 | 0 | #N/A | #N/A
[5 empty] | 0 | 0 | -2.97 | 1.4e-11 | #NUM! | #N/A | #N/A |  |  |  |  | 0 | 0 | 0 | #N/A | #N/A
[5 empty] | 0 | 0 | -2.97 | 1.4e-11 | #NUM! | #N/A | #N/A |  |  |  |  | 0 | 0 | 0 | #N/A | #N/A
[5 empty] | 0 | 0 | -2.97 | 1.4e-11 | #NUM! | #N/A | #N/A |  |  |  |  | 0 | 0 | 0 | #N/A | #N/A
[5 empty] | 0 | 0 | -2.97 | 1.4e-11 | #NUM! | #N/A | #N/A |  |  |  |  | 0 | 0 | 0 | #N/A | #N/A
[5 empty] | 0 | 0 | -2.97 | 1.4e-11 | #NUM! | #N/A | #N/A |  |  |  |  | 0 | 0 | 0 | #N/A | #N/A
[5 empty] | 0 | 0 | -2.97 | 1.4e-11 | #NUM! | #N/A | #N/A |  |  |  |  | 0 | 0 | 0 | #N/A | #N/A
[5 empty] | 0 | 0 | -2.97 | 1.4e-11 | #NUM! | #N/A | #N/A |  |  |  |  | 0 | 0 | 0 | #N/A | #N/A
[5 empty] | 0 | 0 | -2.97 | 1.4e-11 | #NUM! | #N/A | #N/A |  |  |  |  | 0 | 0 | 0 | #N/A | #N/A
[5 empty] | 0 | 0 | -2.97 | 1.4e-11 | #NUM! | #N/A | #N/A |  |  |  |  | 0 | 0 | 0 | #N/A | #N/A
[5 empty] | 0 | 0 | -2.97 | 1.4e-11 | #NUM! | #N/A | #N/A |  |  |  |  | 0 | 0 | 0 | #N/A | #N/A
[5 empty] | 0 | 0 | -2.97 | 1.4e-11 | #NUM! | #N/A | #N/A |  |  |  |  | 0 | 0 | 0 | #N/A | #N/A
[5 empty] | 0 | 0 | -2.97 | 1.4e-11 | #NUM! | #N/A | #N/A |  |  |  |  | 0 | 0 | 0 | #N/A | #N/A
[5 empty] | 0 | 0 | -2.97 | 1.4e-11 | #NUM! | #N/A | #N/A |  |  |  |  | 0 | 0 | 0 | #N/A | #N/A
[5 empty] | 0 | 0 | -2.97 | 1.4e-11 | #NUM! | #N/A | #N/A |  |  |  |  | 0 | 0 | 0 | #N/A | #N/A
[5 empty] | 0 | 0 | -2.97 | 1.4e-11 | #NUM! | #N/A | #N/A |  |  |  |  | 0 | 0 | 0 | #N/A | #N/A
[5 empty] | 0 | 0 | -2.97 | 1.4e-11 | #NUM! | #N/A | #N/A |  |  |  |  | 0 | 0 | 0 | #N/A | #N/A
[5 empty] | 0 | 0 | -2.97 | 1.4e-11 | #NUM! | #N/A | #N/A |  |  |  |  | 0 | 0 | 0 | #N/A | #N/A
[5 empty] | 0 | 0 | -2.97 | 1.4e-11 | #NUM! | #N/A | #N/A |  |  |  |  | 0 | 0 | 0 | #N/A | #N/A
[5 empty] | 0 | 0 | -2.97 | 1.4e-11 | #NUM! | #N/A | #N/A |  |  |  |  | 0 | 0 | 0 | #N/A | #N/A
[5 empty] | 0 | 0 | -2.97 | 1.4e-11 | #NUM! | #N/A | #N/A |  |  |  |  | 0 | 0 | 0 | #N/A | #N/A
[5 empty] | 0 | 0 | -2.97 | 1.4e-11 | #NUM! | #N/A | #N/A |  |  |  |  | 0 | 0 | 0 | #N/A | #N/A
[5 empty] | 0 | 0 | -2.97 | 1.4e-11 | #NUM! | #N/A | #N/A |  |  |  |  | 0 | 0 | 0 | #N/A | #N/A
[5 empty] | 0 | 0 | -2.97 | 1.4e-11 | #NUM! | #N/A | #N/A |  |  |  |  | 0 | 0 | 0 | #N/A | #N/A
[5 empty] | 0 | 0 | -2.97 | 1.4e-11 | #NUM! | #N/A | #N/A |  |  |  |  | 0 | 0 | 0 | #N/A | #N/A
[5 empty] | 0 | 0 | -2.97 | 1.4e-11 | #NUM! | #N/A | #N/A |  |  |  |  | 0 | 0 | 0 | #N/A | #N/A
[5 empty] | 0 | 0 | -2.97 | 1.4e-11 | #NUM! | #N/A | #N/A |  |  |  |  | 0 | 0 | 0 | #N/A | #N/A
[5 empty] | 0 | 0 | -2.97 | 1.4e-11 | #NUM! | #N/A | #N/A |  |  |  |  | 0 | 0 | 0 | #N/A | #N/A
[5 empty] | 0 | 0 | -2.97 | 1.4e-11 | #NUM! | #N/A | #N/A |  |  |  |  | 0 | 0 | 0 | #N/A | #N/A
[5 empty] | 0 | 0 | -2.97 | 1.4e-11 | #NUM! | #N/A | #N/A |  |  |  |  | 0 | 0 | 0 | #N/A | #N/A
[5 empty] | 0 | 0 | -2.97 | 1.4e-11 | #NUM! | #N/A | #N/A |  |  |  |  | 0 | 0 | 0 | #N/A | #N/A
[5 empty] | 0 | 0 | -2.97 | 1.4e-11 | #NUM! | #N/A | #N/A |  |  |  |  | 0 | 0 | 0 | #N/A | #N/A
[5 empty] | 0 | 0 | -2.97 | 1.4e-11 | #NUM! | #N/A | #N/A |  |  |  |  | 0 | 0 | 0 | #N/A | #N/A
[5 empty] | 0 | 0 | -2.97 | 1.4e-11 | #NUM! | #N/A | #N/A |  |  |  |  | 0 | 0 | 0 | #N/A | #N/A
[5 empty] | 0 | 0 | -2.97 | 1.4e-11 | #NUM! | #N/A | #N/A |  |  |  |  | 0 | 0 | 0 | #N/A | #N/A
[5 empty] | 0 | 0 | -2.97 | 1.4e-11 | #NUM! | #N/A | #N/A |  |  |  |  | 0 | 0 | 0 | #N/A | #N/A
[5 empty] | 0 | 0 | -2.97 | 1.4e-11 | #NUM! | #N/A | #N/A |  |  |  |  | 0 | 0 | 0 | #N/A | #N/A
[5 empty] | 0 | 0 | -2.97 | 1.4e-11 | #NUM! | #N/A | #N/A |  |  |  |  | 0 | 0 | 0 | #N/A | #N/A
[5 empty] | 0 | 0 | -2.97 | 1.4e-11 | #NUM! | #N/A | #N/A |  |  |  |  | 0 | 0 | 0 | #N/A | #N/A
[5 empty] | 0 | 0 | -2.97 | 1.4e-11 | #NUM! | #N/A | #N/A |  |  |  |  | 0 | 0 | 0 | #N/A | #N/A
[5 empty] | 0 | 0 | -2.97 | 1.4e-11 | #NUM! | #N/A | #N/A |  |  |  |  | 0 | 0 | 0 | #N/A | #N/A
[5 empty] | 0 | 0 | -2.97 | 1.4e-11 | #NUM! | #N/A | #N/A |  |  |  |  | 0 | 0 | 0 | #N/A | #N/A
[5 empty] | 0 | 0 | -2.97 | 1.4e-11 | #NUM! | #N/A | #N/A |  |  |  |  | 0 | 0 | 0 | #N/A | #N/A
[5 empty] | 0 | 0 | -2.97 | 1.4e-11 | #NUM! | #N/A | #N/A |  |  |  |  | 0 | 0 | 0 | #N/A | #N/A
[5 empty] | 0 | 0 | -2.97 | 1.4e-11 | #NUM! | #N/A | #N/A |  |  |  |  | 0 | 0 | 0 | #N/A | #N/A
[5 empty] | 0 | 0 | -2.97 | 1.4e-11 | #NUM! | #N/A | #N/A |  |  |  |  | 0 | 0 | 0 | #N/A | #N/A
[5 empty] | 0 | 0 | -2.97 | 1.4e-11 | #NUM! | #N/A | #N/A |  |  |  |  | 0 | 0 | 0 | #N/A | #N/A
[5 empty] | 0 | 0 | -2.97 | 1.4e-11 | #NUM! | #N/A | #N/A |  |  |  |  | 0 | 0 | 0 | #N/A | #N/A
[5 empty] | 0 | 0 | -2.97 | 1.4e-11 | #NUM! | #N/A | #N/A |  |  |  |  | 0 | 0 | 0 | #N/A | #N/A
[5 empty] | 0 | 0 | -2.97 | 1.4e-11 | #NUM! | #N/A | #N/A |  |  |  |  | 0 | 0 | 0 | #N/A | #N/A
[5 empty] | 0 | 0 | -2.97 | 1.4e-11 | #NUM! | #N/A | #N/A |  |  |  |  | 0 | 0 | 0 | #N/A | #N/A
[5 empty] | 0 | 0 | -2.97 | 1.4e-11 | #NUM! | #N/A | #N/A |  |  |  |  | 0 | 0 | 0 | #N/A | #N/A
[5 empty] | 0 | 0 | -2.97 | 1.4e-11 | #NUM! | #N/A | #N/A |  |  |  |  | 0 | 0 | 0 | #N/A | #N/A
[5 empty] | 0 | 0 | -2.97 | 1.4e-11 | #NUM! | #N/A | #N/A |  |  |  |  | 0 | 0 | 0 | #N/A | #N/A
[5 empty] | 0 | 0 | -2.97 | 1.4e-11 | #NUM! | #N/A | #N/A |  |  |  |  | 0 | 0 | 0 | #N/A | #N/A
[5 empty] | 0 | 0 | -2.97 | 1.4e-11 | #NUM! | #N/A | #N/A |  |  |  |  | 0 | 0 | 0 | #N/A | #N/A
[5 empty] | 0 | 0 | -2.97 | 1.4e-11 | #NUM! | #N/A | #N/A |  |  |  |  | 0 | 0 | 0 | #N/A | #N/A
[5 empty] | 0 | 0 | -2.97 | 1.4e-11 | #NUM! | #N/A | #N/A |  |  |  |  | 0 | 0 | 0 | #N/A | #N/A
[5 empty] | 0 | 0 | -2.97 | 1.4e-11 | #NUM! | #N/A | #N/A |  |  |  |  | 0 | 0 | 0 | #N/A | #N/A
[5 empty] | 0 | 0 | -2.97 | 1.4e-11 | #NUM! | #N/A | #N/A |  |  |  |  | 0 | 0 | 0 | #N/A | #N/A
[5 empty] | 0 | 0 | -2.97 | 1.4e-11 | #NUM! | #N/A | #N/A |  |  |  |  | 0 | 0 | 0 | #N/A | #N/A
[5 empty] | 0 | 0 | -2.97 | 1.4e-11 | #NUM! | #N/A | #N/A |  |  |  |  | 0 | 0 | 0 | #N/A | #N/A
[5 empty] | 0 | 0 | -2.97 | 1.4e-11 | #NUM! | #N/A | #N/A |  |  |  |  | 0 | 0 | 0 | #N/A | #N/A
[5 empty] | 0 | 0 | -2.97 | 1.4e-11 | #NUM! | #N/A | #N/A |  |  |  |  | 0 | 0 | 0 | #N/A | #N/A
[5 empty] | 0 | 0 | -2.97 | 1.4e-11 | #NUM! | #N/A | #N/A |  |  |  |  | 0 | 0 | 0 | #N/A | #N/A
[5 empty] | 0 | 0 | -2.97 | 1.4e-11 | #NUM! | #N/A | #N/A |  |  |  |  | 0 | 0 | 0 | #N/A | #N/A
[5 empty] | 0 | 0 | -2.97 | 1.4e-11 | #NUM! | #N/A | #N/A |  |  |  |  | 0 | 0 | 0 | #N/A | #N/A
[5 empty] | 0 | 0 | -2.97 | 1.4e-11 | #NUM! | #N/A | #N/A |  |  |  |  | 0 | 0 | 0 | #N/A | #N/A
[5 empty] | 0 | 0 | -2.97 | 1.4e-11 | #NUM! | #N/A | #N/A |  |  |  |  | 0 | 0 | 0 | #N/A | #N/A
[5 empty] | 0 | 0 | -2.97 | 1.4e-11 | #NUM! | #N/A | #N/A |  |  |  |  | 0 | 0 | 0 | #N/A | #N/A
[5 empty] | 0 | 0 | -2.97 | 1.4e-11 | #NUM! | #N/A | #N/A |  |  |  |  | 0 | 0 | 0 | #N/A | #N/A
[5 empty] | 0 | 0 | -2.97 | 1.4e-11 | #NUM! | #N/A | #N/A |  |  |  |  | 0 | 0 | 0 | #N/A | #N/A
[5 empty] | 0 | 0 | -2.97 | 1.4e-11 | #NUM! | #N/A | #N/A |  |  |  |  | 0 | 0 | 0 | #N/A | #N/A
[5 empty] | 0 | 0 | -2.97 | 1.4e-11 | #NUM! | #N/A | #N/A |  |  |  |  | 0 | 0 | 0 | #N/A | #N/A
[5 empty] | 0 | 0 | -2.97 | 1.4e-11 | #NUM! | #N/A | #N/A |  |  |  |  | 0 | 0 | 0 | #N/A | #N/A
[5 empty] | 0 | 0 | -2.97 | 1.4e-11 | #NUM! | #N/A | #N/A |  |  |  |  | 0 | 0 | 0 | #N/A | #N/A
[5 empty] | 0 | 0 | -2.97 | 1.4e-11 | #NUM! | #N/A | #N/A |  |  |  |  | 0 | 0 | 0 | #N/A | #N/A
[5 empty] | 0 | 0 | -2.97 | 1.4e-11 | #NUM! | #N/A | #N/A |  |  |  |  | 0 | 0 | 0 | #N/A | #N/A
[5 empty] | 0 | 0 | -2.97 | 1.4e-11 | #NUM! | #N/A | #N/A |  |  |  |  | 0 | 0 | 0 | #N/A | #N/A
[5 empty] | 0 | 0 | -2.97 | 1.4e-11 | #NUM! | #N/A | #N/A |  |  |  |  | 0 | 0 | 0 | #N/A | #N/A
[5 empty] | 0 | 0 | -2.97 | 1.4e-11 | #NUM! | #N/A | #N/A |  |  |  |  | 0 | 0 | 0 | #N/A | #N/A
[5 empty] | 0 | 0 | -2.97 | 1.4e-11 | #NUM! | #N/A | #N/A |  |  |  |  | 0 | 0 | 0 | #N/A | #N/A
[5 empty] | 0 | 0 | -2.97 | 1.4e-11 | #NUM! | #N/A | #N/A |  |  |  |  | 0 | 0 | 0 | #N/A | #N/A
[5 empty] | 0 | 0 | -2.97 | 1.4e-11 | #NUM! | #N/A | #N/A |  |  |  |  | 0 | 0 | 0 | #N/A | #N/A
[5 empty] | 0 | 0 | -2.97 | 1.4e-11 | #NUM! | #N/A | #N/A |  |  |  |  | 0 | 0 | 0 | #N/A | #N/A
[5 empty] | 0 | 0 | -2.97 | 1.4e-11 | #NUM! | #N/A | #N/A |  |  |  |  | 0 | 0 | 0 | #N/A | #N/A
[5 empty] | 0 | 0 | -2.97 | 1.4e-11 | #NUM! | #N/A | #N/A |  |  |  |  | 0 | 0 | 0 | #N/A | #N/A
[5 empty] | 0 | 0 | -2.97 | 1.4e-11 | #NUM! | #N/A | #N/A |  |  |  |  | 0 | 0 | 0 | #N/A | #N/A
[5 empty] | 0 | 0 | -2.97 | 1.4e-11 | #NUM! | #N/A | #N/A |  |  |  |  | 0 | 0 | 0 | #N/A | #N/A
[5 empty] | 0 | 0 | -2.97 | 1.4e-11 | #NUM! | #N/A | #N/A |  |  |  |  | 0 | 0 | 0 | #N/A | #N/A
[5 empty] | 0 | 0 | -2.97 | 1.4e-11 | #NUM! | #N/A | #N/A |  |  |  |  | 0 | 0 | 0 | #N/A | #N/A
[5 empty] | 0 | 0 | -2.97 | 1.4e-11 | #NUM! | #N/A | #N/A |  |  |  |  | 0 | 0 | 0 | #N/A | #N/A
[5 empty] | 0 | 0 | -2.97 | 1.4e-11 | #NUM! | #N/A | #N/A |  |  |  |  | 0 | 0 | 0 | #N/A | #N/A
[5 empty] | 0 | 0 | -2.97 | 1.4e-11 | #NUM! | #N/A | #N/A |  |  |  |  | 0 | 0 | 0 | #N/A | #N/A
[5 empty] | 0 | 0 | -2.97 | 1.4e-11 | #NUM! | #N/A | #N/A |  |  |  |  | 0 | 0 | 0 | #N/A | #N/A
[5 empty] | 0 | 0 | -2.97 | 1.4e-11 | #NUM! | #N/A | #N/A |  |  |  |  | 0 | 0 | 0 | #N/A | #N/A
[5 empty] | 0 | 0 | -2.97 | 1.4e-11 | #NUM! | #N/A | #N/A |  |  |  |  | 0 | 0 | 0 | #N/A | #N/A
[5 empty] | 0 | 0 | -2.97 | 1.4e-11 | #NUM! | #N/A | #N/A |  |  |  |  | 0 | 0 | 0 | #N/A | #N/A
[5 empty] | 0 | 0 | -2.97 | 1.4e-11 | #NUM! | #N/A | #N/A |  |  |  |  | 0 | 0 | 0 | #N/A | #N/A
[5 empty] | 0 | 0 | -2.97 | 1.4e-11 | #NUM! | #N/A | #N/A |  |  |  |  | 0 | 0 | 0 | #N/A | #N/A
[5 empty] | 0 | 0 | -2.97 | 1.4e-11 | #NUM! | #N/A | #N/A |  |  |  |  | 0 | 0 | 0 | #N/A | #N/A
[5 empty] | 0 | 0 | -2.97 | 1.4e-11 | #NUM! | #N/A | #N/A |  |  |  |  | 0 | 0 | 0 | #N/A | #N/A
[5 empty] | 0 | 0 | -2.97 | 1.4e-11 | #NUM! | #N/A | #N/A |  |  |  |  | 0 | 0 | 0 | #N/A | #N/A
[5 empty] | 0 | 0 | -2.97 | 1.4e-11 | #NUM! | #N/A | #N/A |  |  |  |  | 0 | 0 | 0 | #N/A | #N/A
[5 empty] | 0 | 0 | -2.97 | 1.4e-11 | #NUM! | #N/A | #N/A |  |  |  |  | 0 | 0 | 0 | #N/A | #N/A
[5 empty] | 0 | 0 | -2.97 | 1.4e-11 | #NUM! | #N/A | #N/A |  |  |  |  | 0 | 0 | 0 | #N/A | #N/A
[5 empty] | 0 | 0 | -2.97 | 1.4e-11 | #NUM! | #N/A | #N/A |  |  |  |  | 0 | 0 | 0 | #N/A | #N/A
[5 empty] | 0 | 0 | -2.97 | 1.4e-11 | #NUM! | #N/A | #N/A |  |  |  |  | 0 | 0 | 0 | #N/A | #N/A
[5 empty] | 0 | 0 | -2.97 | 1.4e-11 | #NUM! | #N/A | #N/A |  |  |  |  | 0 | 0 | 0 | #N/A | #N/A
[5 empty] | 0 | 0 | -2.97 | 1.4e-11 | #NUM! | #N/A | #N/A |  |  |  |  | 0 | 0 | 0 | #N/A | #N/A
[5 empty] | 0 | 0 | -2.97 | 1.4e-11 | #NUM! | #N/A | #N/A |  |  |  |  | 0 | 0 | 0 | #N/A | #N/A
[5 empty] | 0 | 0 | -2.97 | 1.4e-11 | #NUM! | #N/A | #N/A |  |  |  |  | 0 | 0 | 0 | #N/A | #N/A
[5 empty] | 0 | 0 | -2.97 | 1.4e-11 | #NUM! | #N/A | #N/A |  |  |  |  | 0 | 0 | 0 | #N/A | #N/A
[5 empty] | 0 | 0 | -2.97 | 1.4e-11 | #NUM! | #N/A | #N/A |  |  |  |  | 0 | 0 | 0 | #N/A | #N/A
[5 empty] | 0 | 0 | -2.97 | 1.4e-11 | #NUM! | #N/A | #N/A |  |  |  |  | 0 | 0 | 0 | #N/A | #N/A
[5 empty] | 0 | 0 | -2.97 | 1.4e-11 | #NUM! | #N/A | #N/A |  |  |  |  | 0 | 0 | 0 | #N/A | #N/A
[5 empty] | 0 | 0 | -2.97 | 1.4e-11 | #NUM! | #N/A | #N/A |  |  |  |  | 0 | 0 | 0 | #N/A | #N/A
[5 empty] | 0 | 0 | -2.97 | 1.4e-11 | #NUM! | #N/A | #N/A |  |  |  |  | 0 | 0 | 0 | #N/A | #N/A
[5 empty] | 0 | 0 | -2.97 | 1.4e-11 | #NUM! | #N/A | #N/A |  |  |  |  | 0 | 0 | 0 | #N/A | #N/A
[5 empty] | 0 | 0 | -2.97 | 1.4e-11 | #NUM! | #N/A | #N/A |  |  |  |  | 0 | 0 | 0 | #N/A | #N/A
[5 empty] | 0 | 0 | -2.97 | 1.4e-11 | #NUM! | #N/A | #N/A |  |  |  |  | 0 | 0 | 0 | #N/A | #N/A
[5 empty] | 0 | 0 | -2.97 | 1.4e-11 | #NUM! | #N/A | #N/A |  |  |  |  | 0 | 0 | 0 | #N/A | #N/A
[5 empty] | 0 | 0 | -2.97 | 1.4e-11 | #NUM! | #N/A | #N/A |  |  |  |  | 0 | 0 | 0 | #N/A | #N/A
[5 empty] | 0 | 0 | -2.97 | 1.4e-11 | #NUM! | #N/A | #N/A |  |  |  |  | 0 | 0 | 0 | #N/A | #N/A
[5 empty] | 0 | 0 | -2.97 | 1.4e-11 | #NUM! | #N/A | #N/A |  |  |  |  | 0 | 0 | 0 | #N/A | #N/A
[5 empty] | 0 | 0 | -2.97 | 1.4e-11 | #NUM! | #N/A | #N/A |  |  |  |  | 0 | 0 | 0 | #N/A | #N/A
[5 empty] | 0 | 0 | -2.97 | 1.4e-11 | #NUM! | #N/A | #N/A |  |  |  |  | 0 | 0 | 0 | #N/A | #N/A
[5 empty] | 0 | 0 | -2.97 | 1.4e-11 | #NUM! | #N/A | #N/A |  |  |  |  | 0 | 0 | 0 | #N/A | #N/A
[5 empty] | 0 | 0 | -2.97 | 1.4e-11 | #NUM! | #N/A | #N/A |  |  |  |  | 0 | 0 | 0 | #N/A | #N/A
[5 empty] | 0 | 0 | -2.97 | 1.4e-11 | #NUM! | #N/A | #N/A |  |  |  |  | 0 | 0 | 0 | #N/A | #N/A
[5 empty] | 0 | 0 | -2.97 | 1.4e-11 | #NUM! | #N/A | #N/A |  |  |  |  | 0 | 0 | 0 | #N/A | #N/A
[5 empty] | 0 | 0 | -2.97 | 1.4e-11 | #NUM! | #N/A | #N/A |  |  |  |  | 0 | 0 | 0 | #N/A | #N/A
[5 empty] | 0 | 0 | -2.97 | 1.4e-11 | #NUM! | #N/A | #N/A |  |  |  |  | 0 | 0 | 0 | #N/A | #N/A
[5 empty] | 0 | 0 | -2.97 | 1.4e-11 | #NUM! | #N/A | #N/A |  |  |  |  | 0 | 0 | 0 | #N/A | #N/A
[5 empty] | 0 | 0 | -2.97 | 1.4e-11 | #NUM! | #N/A | #N/A |  |  |  |  | 0 | 0 | 0 | #N/A | #N/A
[5 empty] | 0 | 0 | -2.97 | 1.4e-11 | #NUM! | #N/A | #N/A |  |  |  |  | 0 | 0 | 0 | #N/A | #N/A
[5 empty] | 0 | 0 | -2.97 | 1.4e-11 | #NUM! | #N/A | #N/A |  |  |  |  | 0 | 0 | 0 | #N/A | #N/A
[5 empty] | 0 | 0 | -2.97 | 1.4e-11 | #NUM! | #N/A | #N/A |  |  |  |  | 0 | 0 | 0 | #N/A | #N/A
[5 empty] | 0 | 0 | -2.97 | 1.4e-11 | #NUM! | #N/A | #N/A |  |  |  |  | 0 | 0 | 0 | #N/A | #N/A
[5 empty] | 0 | 0 | -2.97 | 1.4e-11 | #NUM! | #N/A | #N/A |  |  |  |  | 0 | 0 | 0 | #N/A | #N/A
[5 empty] | 0 | 0 | -2.97 | 1.4e-11 | #NUM! | #N/A | #N/A |  |  |  |  | 0 | 0 | 0 | #N/A | #N/A
[5 empty] | 0 | 0 | -2.97 | 1.4e-11 | #NUM! | #N/A | #N/A |  |  |  |  | 0 | 0 | 0 | #N/A | #N/A
[5 empty] | 0 | 0 | -2.97 | 1.4e-11 | #NUM! | #N/A | #N/A |  |  |  |  | 0 | 0 | 0 | #N/A | #N/A
[5 empty] | 0 | 0 | -2.97 | 1.4e-11 | #NUM! | #N/A | #N/A |  |  |  |  | 0 | 0 | 0 | #N/A | #N/A
[5 empty] | 0 | 0 | -2.97 | 1.4e-11 | #NUM! | #N/A | #N/A |  |  |  |  | 0 | 0 | 0 | #N/A | #N/A
[5 empty] | 0 | 0 | -2.97 | 1.4e-11 | #NUM! | #N/A | #N/A |  |  |  |  | 0 | 0 | 0 | #N/A | #N/A
[5 empty] | 0 | 0 | -2.97 | 1.4e-11 | #NUM! | #N/A | #N/A |  |  |  |  | 0 | 0 | 0 | #N/A | #N/A
[5 empty] | 0 | 0 | -2.97 | 1.4e-11 | #NUM! | #N/A | #N/A |  |  |  |  | 0 | 0 | 0 | #N/A | #N/A
[5 empty] | 0 | 0 | -2.97 | 1.4e-11 | #NUM! | #N/A | #N/A |  |  |  |  | 0 | 0 | 0 | #N/A | #N/A
[5 empty] | 0 | 0 | -2.97 | 1.4e-11 | #NUM! | #N/A | #N/A |  |  |  |  | 0 | 0 | 0 | #N/A | #N/A
[5 empty] | 0 | 0 | -2.97 | 1.4e-11 | #NUM! | #N/A | #N/A |  |  |  |  | 0 | 0 | 0 | #N/A | #N/A
[5 empty] | 0 | 0 | -2.97 | 1.4e-11 | #NUM! | #N/A | #N/A |  |  |  |  | 0 | 0 | 0 | #N/A | #N/A
[5 empty] | 0 | 0 | -2.97 | 1.4e-11 | #NUM! | #N/A | #N/A |  |  |  |  | 0 | 0 | 0 | #N/A | #N/A
[5 empty] | 0 | 0 | -2.97 | 1.4e-11 | #NUM! | #N/A | #N/A |  |  |  |  | 0 | 0 | 0 | #N/A | #N/A
[5 empty] | 0 | 0 | -2.97 | 1.4e-11 | #NUM! | #N/A | #N/A |  |  |  |  | 0 | 0 | 0 | #N/A | #N/A
[5 empty] | 0 | 0 | -2.97 | 1.4e-11 | #NUM! | #N/A | #N/A |  |  |  |  | 0 | 0 | 0 | #N/A | #N/A
[5 empty] | 0 | 0 | -2.97 | 1.4e-11 | #NUM! | #N/A | #N/A |  |  |  |  | 0 | 0 | 0 | #N/A | #N/A
[5 empty] | 0 | 0 | -2.97 | 1.4e-11 | #NUM! | #N/A | #N/A |  |  |  |  | 0 | 0 | 0 | #N/A | #N/A
[5 empty] | 0 | 0 | -2.97 | 1.4e-11 | #NUM! | #N/A | #N/A |  |  |  |  | 0 | 0 | 0 | #N/A | #N/A
[5 empty] | 0 | 0 | -2.97 | 1.4e-11 | #NUM! | #N/A | #N/A |  |  |  |  | 0 | 0 | 0 | #N/A | #N/A
[5 empty] | 0 | 0 | -2.97 | 1.4e-11 | #NUM! | #N/A | #N/A |  |  |  |  | 0 | 0 | 0 | #N/A | #N/A
[5 empty] | 0 | 0 | -2.97 | 1.4e-11 | #NUM! | #N/A | #N/A |  |  |  |  | 0 | 0 | 0 | #N/A | #N/A
[5 empty] | 0 | 0 | -2.97 | 1.4e-11 | #NUM! | #N/A | #N/A |  |  |  |  | 0 | 0 | 0 | #N/A | #N/A
[5 empty] | 0 | 0 | -2.97 | 1.4e-11 | #NUM! | #N/A | #N/A |  |  |  |  | 0 | 0 | 0 | #N/A | #N/A
[5 empty] | 0 | 0 | -2.97 | 1.4e-11 | #NUM! | #N/A | #N/A |  |  |  |  | 0 | 0 | 0 | #N/A | #N/A
[5 empty] | 0 | 0 | -2.97 | 1.4e-11 | #NUM! | #N/A | #N/A |  |  |  |  | 0 | 0 | 0 | #N/A | #N/A
[5 empty] | 0 | 0 | -2.97 | 1.4e-11 | #NUM! | #N/A | #N/A |  |  |  |  | 0 | 0 | 0 | #N/A | #N/A
[5 empty] | 0 | 0 | -2.97 | 1.4e-11 | #NUM! | #N/A | #N/A |  |  |  |  | 0 | 0 | 0 | #N/A | #N/A
[5 empty] | 0 | 0 | -2.97 | 1.4e-11 | #NUM! | #N/A | #N/A |  |  |  |  | 0 | 0 | 0 | #N/A | #N/A
[5 empty] | 0 | 0 | -2.97 | 1.4e-11 | #NUM! | #N/A | #N/A |  |  |  |  | 0 | 0 | 0 | #N/A | #N/A
[5 empty] | 0 | 0 | -2.97 | 1.4e-11 | #NUM! | #N/A | #N/A |  |  |  |  | 0 | 0 | 0 | #N/A | #N/A
[5 empty] | 0 | 0 | -2.97 | 1.4e-11 | #NUM! | #N/A | #N/A |  |  |  |  | 0 | 0 | 0 | #N/A | #N/A
[5 empty] | 0 | 0 | -2.97 | 1.4e-11 | #NUM! | #N/A | #N/A |  |  |  |  | 0 | 0 | 0 | #N/A | #N/A
[5 empty] | 0 | 0 | -2.97 | 1.4e-11 | #NUM! | #N/A | #N/A |  |  |  |  | 0 | 0 | 0 | #N/A | #N/A
[5 empty] | 0 | 0 | -2.97 | 1.4e-11 | #NUM! | #N/A | #N/A |  |  |  |  | 0 | 0 | 0 | #N/A | #N/A
[5 empty] | 0 | 0 | -2.97 | 1.4e-11 | #NUM! | #N/A | #N/A |  |  |  |  | 0 | 0 | 0 | #N/A | #N/A
[5 empty] | 0 | 0 | -2.97 | 1.4e-11 | #NUM! | #N/A | #N/A |  |  |  |  | 0 | 0 | 0 | #N/A | #N/A
[5 empty] | 0 | 0 | -2.97 | 1.4e-11 | #NUM! | #N/A | #N/A |  |  |  |  | 0 | 0 | 0 | #N/A | #N/A
[5 empty] | 0 | 0 | -2.97 | 1.4e-11 | #NUM! | #N/A | #N/A |  |  |  |  | 0 | 0 | 0 | #N/A | #N/A
[5 empty] | 0 | 0 | -2.97 | 1.4e-11 | #NUM! | #N/A | #N/A |  |  |  |  | 0 | 0 | 0 | #N/A | #N/A
[5 empty] | 0 | 0 | -2.97 | 1.4e-11 | #NUM! | #N/A | #N/A |  |  |  |  | 0 | 0 | 0 | #N/A | #N/A
[5 empty] | 0 | 0 | -2.97 | 1.4e-11 | #NUM! | #N/A | #N/A |  |  |  |  | 0 | 0 | 0 | #N/A | #N/A
[5 empty] | 0 | 0 | -2.97 | 1.4e-11 | #NUM! | #N/A | #N/A |  |  |  |  | 0 | 0 | 0 | #N/A | #N/A
[5 empty] | 0 | 0 | -2.97 | 1.4e-11 | #NUM! | #N/A | #N/A |  |  |  |  | 0 | 0 | 0 | #N/A | #N/A
[5 empty] | 0 | 0 | -2.97 | 1.4e-11 | #NUM! | #N/A | #N/A |  |  |  |  | 0 | 0 | 0 | #N/A | #N/A
[5 empty] | 0 | 0 | -2.97 | 1.4e-11 | #NUM! | #N/A | #N/A |  |  |  |  | 0 | 0 | 0 | #N/A | #N/A
[5 empty] | 0 | 0 | -2.97 | 1.4e-11 | #NUM! | #N/A | #N/A |  |  |  |  | 0 | 0 | 0 | #N/A | #N/A
[5 empty] | 0 | 0 | -2.97 | 1.4e-11 | #NUM! | #N/A | #N/A |  |  |  |  | 0 | 0 | 0 | #N/A | #N/A
[5 empty] | 0 | 0 | -2.97 | 1.4e-11 | #NUM! | #N/A | #N/A |  |  |  |  | 0 | 0 | 0 | #N/A | #N/A
[5 empty] | 0 | 0 | -2.97 | 1.4e-11 | #NUM! | #N/A | #N/A |  |  |  |  | 0 | 0 | 0 | #N/A | #N/A
[5 empty] | 0 | 0 | -2.97 | 1.4e-11 | #NUM! | #N/A | #N/A |  |  |  |  | 0 | 0 | 0 | #N/A | #N/A
[5 empty] | 0 | 0 | -2.97 | 1.4e-11 | #NUM! | #N/A | #N/A |  |  |  |  | 0 | 0 | 0 | #N/A | #N/A
[5 empty] | 0 | 0 | -2.97 | 1.4e-11 | #NUM! | #N/A | #N/A |  |  |  |  | 0 | 0 | 0 | #N/A | #N/A
[5 empty] | 0 | 0 | -2.97 | 1.4e-11 | #NUM! | #N/A | #N/A |  |  |  |  | 0 | 0 | 0 | #N/A | #N/A
[5 empty] | 0 | 0 | -2.97 | 1.4e-11 | #NUM! | #N/A | #N/A |  |  |  |  | 0 | 0 | 0 | #N/A | #N/A
[5 empty] | 0 | 0 | -2.97 | 1.4e-11 | #NUM! | #N/A | #N/A |  |  |  |  | 0 | 0 | 0 | #N/A | #N/A
[5 empty] | 0 | 0 | -2.97 | 1.4e-11 | #NUM! | #N/A | #N/A |  |  |  |  | 0 | 0 | 0 | #N/A | #N/A
[5 empty] | 0 | 0 | -2.97 | 1.4e-11 | #NUM! | #N/A | #N/A |  |  |  |  | 0 | 0 | 0 | #N/A | #N/A
[5 empty] | 0 | 0 | -2.97 | 1.4e-11 | #NUM! | #N/A | #N/A |  |  |  |  | 0 | 0 | 0 | #N/A | #N/A
[5 empty] | 0 | 0 | -2.97 | 1.4e-11 | #NUM! | #N/A | #N/A |  |  |  |  | 0 | 0 | 0 | #N/A | #N/A
[5 empty] | 0 | 0 | -2.97 | 1.4e-11 | #NUM! | #N/A | #N/A |  |  |  |  | 0 | 0 | 0 | #N/A | #N/A
[5 empty] | 0 | 0 | -2.97 | 1.4e-11 | #NUM! | #N/A | #N/A |  |  |  |  | 0 | 0 | 0 | #N/A | #N/A
[5 empty] | 0 | 0 | -2.97 | 1.4e-11 | #NUM! | #N/A | #N/A |  |  |  |  | 0 | 0 | 0 | #N/A | #N/A
[5 empty] | 0 | 0 | -2.97 | 1.4e-11 | #NUM! | #N/A | #N/A |  |  |  |  | 0 | 0 | 0 | #N/A | #N/A
[5 empty] | 0 | 0 | -2.97 | 1.4e-11 | #NUM! | #N/A | #N/A |  |  |  |  | 0 | 0 | 0 | #N/A | #N/A
[5 empty] | 0 | 0 | -2.97 | 1.4e-11 | #NUM! | #N/A | #N/A |  |  |  |  | 0 | 0 | 0 | #N/A | #N/A
[5 empty] | 0 | 0 | -2.97 | 1.4e-11 | #NUM! | #N/A | #N/A |  |  |  |  | 0 | 0 | 0 | #N/A | #N/A
[5 empty] | 0 | 0 | -2.97 | 1.4e-11 | #NUM! | #N/A | #N/A |  |  |  |  | 0 | 0 | 0 | #N/A | #N/A
[5 empty] | 0 | 0 | -2.97 | 1.4e-11 | #NUM! | #N/A | #N/A |  |  |  |  | 0 | 0 | 0 | #N/A | #N/A
[5 empty] | 0 | 0 | -2.97 | 1.4e-11 | #NUM! | #N/A | #N/A |  |  |  |  | 0 | 0 | 0 | #N/A | #N/A
[5 empty] | 0 | 0 | -2.97 | 1.4e-11 | #NUM! | #N/A | #N/A |  |  |  |  | 0 | 0 | 0 | #N/A | #N/A
[5 empty] | 0 | 0 | -2.97 | 1.4e-11 | #NUM! | #N/A | #N/A |  |  |  |  | 0 | 0 | 0 | #N/A | #N/A
[5 empty] | 0 | 0 | -2.97 | 1.4e-11 | #NUM! | #N/A | #N/A |  |  |  |  | 0 | 0 | 0 | #N/A | #N/A
[5 empty] | 0 | 0 | -2.97 | 1.4e-11 | #NUM! | #N/A | #N/A |  |  |  |  | 0 | 0 | 0 | #N/A | #N/A
[5 empty] | 0 | 0 | -2.97 | 1.4e-11 | #NUM! | #N/A | #N/A |  |  |  |  | 0 | 0 | 0 | #N/A | #N/A
[5 empty] | 0 | 0 | -2.97 | 1.4e-11 | #NUM! | #N/A | #N/A |  |  |  |  | 0 | 0 | 0 | #N/A | #N/A
[5 empty] | 0 | 0 | -2.97 | 1.4e-11 | #NUM! | #N/A | #N/A |  |  |  |  | 0 | 0 | 0 | #N/A | #N/A
[5 empty] | 0 | 0 | -2.97 | 1.4e-11 | #NUM! | #N/A | #N/A |  |  |  |  | 0 | 0 | 0 | #N/A | #N/A
[5 empty] | 0 | 0 | -2.97 | 1.4e-11 | #NUM! | #N/A | #N/A |  |  |  |  | 0 | 0 | 0 | #N/A | #N/A
[5 empty] | 0 | 0 | -2.97 | 1.4e-11 | #NUM! | #N/A | #N/A |  |  |  |  | 0 | 0 | 0 | #N/A | #N/A
[5 empty] | 0 | 0 | -2.97 | 1.4e-11 | #NUM! | #N/A | #N/A |  |  |  |  | 0 | 0 | 0 | #N/A | #N/A
[5 empty] | 0 | 0 | -2.97 | 1.4e-11 | #NUM! | #N/A | #N/A |  |  |  |  | 0 | 0 | 0 | #N/A | #N/A
[5 empty] | 0 | 0 | -2.97 | 1.4e-11 | #NUM! | #N/A | #N/A |  |  |  |  | 0 | 0 | 0 | #N/A | #N/A
[5 empty] | 0 | 0 | -2.97 | 1.4e-11 | #NUM! | #N/A | #N/A |  |  |  |  | 0 | 0 | 0 | #N/A | #N/A
[5 empty] | 0 | 0 | -2.97 | 1.4e-11 | #NUM! | #N/A | #N/A |  |  |  |  | 0 | 0 | 0 | #N/A | #N/A
[5 empty] | 0 | 0 | -2.97 | 1.4e-11 | #NUM! | #N/A | #N/A |  |  |  |  | 0 | 0 | 0 | #N/A | #N/A
[5 empty] | 0 | 0 | -2.97 | 1.4e-11 | #NUM! | #N/A | #N/A |  |  |  |  | 0 | 0 | 0 | #N/A | #N/A
[5 empty] | 0 | 0 | -2.97 | 1.4e-11 | #NUM! | #N/A | #N/A |  |  |  |  | 0 | 0 | 0 | #N/A | #N/A
[5 empty] | 0 | 0 | -2.97 | 1.4e-11 | #NUM! | #N/A | #N/A |  |  |  |  | 0 | 0 | 0 | #N/A | #N/A
[5 empty] | 0 | 0 | -2.97 | 1.4e-11 | #NUM! | #N/A | #N/A |  |  |  |  | 0 | 0 | 0 | #N/A | #N/A
[5 empty] | 0 | 0 | -2.97 | 1.4e-11 | #NUM! | #N/A | #N/A |  |  |  |  | 0 | 0 | 0 | #N/A | #N/A
[5 empty] | 0 | 0 | -2.97 | 1.4e-11 | #NUM! | #N/A | #N/A |  |  |  |  | 0 | 0 | 0 | #N/A | #N/A
[5 empty] | 0 | 0 | -2.97 | 1.4e-11 | #NUM! | #N/A | #N/A |  |  |  |  | 0 | 0 | 0 | #N/A | #N/A
[5 empty] | 0 | 0 | -2.97 | 1.4e-11 | #NUM! | #N/A | #N/A |  |  |  |  | 0 | 0 | 0 | #N/A | #N/A
[5 empty] | 0 | 0 | -2.97 | 1.4e-11 | #NUM! | #N/A | #N/A |  |  |  |  | 0 | 0 | 0 | #N/A | #N/A
[5 empty] | 0 | 0 | -2.97 | 1.4e-11 | #NUM! | #N/A | #N/A |  |  |  |  | 0 | 0 | 0 | #N/A | #N/A
[5 empty] | 0 | 0 | -2.97 | 1.4e-11 | #NUM! | #N/A | #N/A |  |  |  |  | 0 | 0 | 0 | #N/A | #N/A
[5 empty] | 0 | 0 | -2.97 | 1.4e-11 | #NUM! | #N/A | #N/A |  |  |  |  | 0 | 0 | 0 | #N/A | #N/A
[5 empty] | 0 | 0 | -2.97 | 1.4e-11 | #NUM! | #N/A | #N/A |  |  |  |  | 0 | 0 | 0 | #N/A | #N/A
[5 empty] | 0 | 0 | -2.97 | 1.4e-11 | #NUM! | #N/A | #N/A |  |  |  |  | 0 | 0 | 0 | #N/A | #N/A
[5 empty] | 0 | 0 | -2.97 | 1.4e-11 | #NUM! | #N/A | #N/A |  |  |  |  | 0 | 0 | 0 | #N/A | #N/A
[5 empty] | 0 | 0 | -2.97 | 1.4e-11 | #NUM! | #N/A | #N/A |  |  |  |  | 0 | 0 | 0 | #N/A | #N/A
[5 empty] | 0 | 0 | -2.97 | 1.4e-11 | #NUM! | #N/A | #N/A |  |  |  |  | 0 | 0 | 0 | #N/A | #N/A
[5 empty] | 0 | 0 | -2.97 | 1.4e-11 | #NUM! | #N/A | #N/A |  |  |  |  | 0 | 0 | 0 | #N/A | #N/A
[5 empty] | 0 | 0 | -2.97 | 1.4e-11 | #NUM! | #N/A | #N/A |  |  |  |  | 0 | 0 | 0 | #N/A | #N/A
[5 empty] | 0 | 0 | -2.97 | 1.4e-11 | #NUM! | #N/A | #N/A |  |  |  |  | 0 | 0 | 0 | #N/A | #N/A
[5 empty] | 0 | 0 | -2.97 | 1.4e-11 | #NUM! | #N/A | #N/A |  |  |  |  | 0 | 0 | 0 | #N/A | #N/A
[5 empty] | 0 | 0 | -2.97 | 1.4e-11 | #NUM! | #N/A | #N/A |  |  |  |  | 0 | 0 | 0 | #N/A | #N/A
[5 empty] | 0 | 0 | -2.97 | 1.4e-11 | #NUM! | #N/A | #N/A |  |  |  |  | 0 | 0 | 0 | #N/A | #N/A
[5 empty] | 0 | 0 | -2.97 | 1.4e-11 | #NUM! | #N/A | #N/A |  |  |  |  | 0 | 0 | 0 | #N/A | #N/A
[5 empty] | 0 | 0 | -2.97 | 1.4e-11 | #NUM! | #N/A | #N/A |  |  |  |  | 0 | 0 | 0 | #N/A | #N/A
[5 empty] | 0 | 0 | -2.97 | 1.4e-11 | #NUM! | #N/A | #N/A |  |  |  |  | 0 | 0 | 0 | #N/A | #N/A
[5 empty] | 0 | 0 | -2.97 | 1.4e-11 | #NUM! | #N/A | #N/A |  |  |  |  | 0 | 0 | 0 | #N/A | #N/A
[5 empty] | 0 | 0 | -2.97 | 1.4e-11 | #NUM! | #N/A | #N/A |  |  |  |  | 0 | 0 | 0 | #N/A | #N/A
[5 empty] | 0 | 0 | -2.97 | 1.4e-11 | #NUM! | #N/A | #N/A |  |  |  |  | 0 | 0 | 0 | #N/A | #N/A
[5 empty] | 0 | 0 | -2.97 | 1.4e-11 | #NUM! | #N/A | #N/A |  |  |  |  | 0 | 0 | 0 | #N/A | #N/A
[5 empty] | 0 | 0 | -2.97 | 1.4e-11 | #NUM! | #N/A | #N/A |  |  |  |  | 0 | 0 | 0 | #N/A | #N/A
[5 empty] | 0 | 0 | -2.97 | 1.4e-11 | #NUM! | #N/A | #N/A |  |  |  |  | 0 | 0 | 0 | #N/A | #N/A
[5 empty] | 0 | 0 | -2.97 | 1.4e-11 | #NUM! | #N/A | #N/A |  |  |  |  | 0 | 0 | 0 | #N/A | #N/A
[5 empty] | 0 | 0 | -2.97 | 1.4e-11 | #NUM! | #N/A | #N/A |  |  |  |  | 0 | 0 | 0 | #N/A | #N/A
[5 empty] | 0 | 0 | -2.97 | 1.4e-11 | #NUM! | #N/A | #N/A |  |  |  |  | 0 | 0 | 0 | #N/A | #N/A
[5 empty] | 0 | 0 | -2.97 | 1.4e-11 | #NUM! | #N/A | #N/A |  |  |  |  | 0 | 0 | 0 | #N/A | #N/A
[5 empty] | 0 | 0 | -2.97 | 1.4e-11 | #NUM! | #N/A | #N/A |  |  |  |  | 0 | 0 | 0 | #N/A | #N/A
[5 empty] | 0 | 0 | -2.97 | 1.4e-11 | #NUM! | #N/A | #N/A |  |  |  |  | 0 | 0 | 0 | #N/A | #N/A
[5 empty] | 0 | 0 | -2.97 | 1.4e-11 | #NUM! | #N/A | #N/A |  |  |  |  | 0 | 0 | 0 | #N/A | #N/A
[5 empty] | 0 | 0 | -2.97 | 1.4e-11 | #NUM! | #N/A | #N/A |  |  |  |  | 0 | 0 | 0 | #N/A | #N/A
[5 empty] | 0 | 0 | -2.97 | 1.4e-11 | #NUM! | #N/A | #N/A |  |  |  |  | 0 | 0 | 0 | #N/A | #N/A
[5 empty] | 0 | 0 | -2.97 | 1.4e-11 | #NUM! | #N/A | #N/A |  |  |  |  | 0 | 0 | 0 | #N/A | #N/A
[5 empty] | 0 | 0 | -2.97 | 1.4e-11 | #NUM! | #N/A | #N/A |  |  |  |  | 0 | 0 | 0 | #N/A | #N/A
[5 empty] | 0 | 0 | -2.97 | 1.4e-11 | #NUM! | #N/A | #N/A |  |  |  |  | 0 | 0 | 0 | #N/A | #N/A
[5 empty] | 0 | 0 | -2.97 | 1.4e-11 | #NUM! | #N/A | #N/A |  |  |  |  | 0 | 0 | 0 | #N/A | #N/A
[5 empty] | 0 | 0 | -2.97 | 1.4e-11 | #NUM! | #N/A | #N/A |  |  |  |  | 0 | 0 | 0 | #N/A | #N/A
[5 empty] | 0 | 0 | -2.97 | 1.4e-11 | #NUM! | #N/A | #N/A |  |  |  |  | 0 | 0 | 0 | #N/A | #N/A
[5 empty] | 0 | 0 | -2.97 | 1.4e-11 | #NUM! | #N/A | #N/A |  |  |  |  | 0 | 0 | 0 | #N/A | #N/A
[5 empty] | 0 | 0 | -2.97 | 1.4e-11 | #NUM! | #N/A | #N/A |  |  |  |  | 0 | 0 | 0 | #N/A | #N/A
[5 empty] | 0 | 0 | -2.97 | 1.4e-11 | #NUM! | #N/A | #N/A |  |  |  |  | 0 | 0 | 0 | #N/A | #N/A
[5 empty] | 0 | 0 | -2.97 | 1.4e-11 | #NUM! | #N/A | #N/A |  |  |  |  | 0 | 0 | 0 | #N/A | #N/A
[5 empty] | 0 | 0 | -2.97 | 1.4e-11 | #NUM! | #N/A | #N/A |  |  |  |  | 0 | 0 | 0 | #N/A | #N/A
[5 empty] | 0 | 0 | -2.97 | 1.4e-11 | #NUM! | #N/A | #N/A |  |  |  |  | 0 | 0 | 0 | #N/A | #N/A
[5 empty] | 0 | 0 | -2.97 | 1.4e-11 | #NUM! | #N/A | #N/A |  |  |  |  | 0 | 0 | 0 | #N/A | #N/A
[5 empty] | 0 | 0 | -2.97 | 1.4e-11 | #NUM! | #N/A | #N/A |  |  |  |  | 0 | 0 | 0 | #N/A | #N/A
[5 empty] | 0 | 0 | -2.97 | 1.4e-11 | #NUM! | #N/A | #N/A |  |  |  |  | 0 | 0 | 0 | #N/A | #N/A
[5 empty] | 0 | 0 | -2.97 | 1.4e-11 | #NUM! | #N/A | #N/A |  |  |  |  | 0 | 0 | 0 | #N/A | #N/A
[5 empty] | 0 | 0 | -2.97 | 1.4e-11 | #NUM! | #N/A | #N/A |  |  |  |  | 0 | 0 | 0 | #N/A | #N/A
[5 empty] | 0 | 0 | -2.97 | 1.4e-11 | #NUM! | #N/A | #N/A |  |  |  |  | 0 | 0 | 0 | #N/A | #N/A
[5 empty] | 0 | 0 | -2.97 | 1.4e-11 | #NUM! | #N/A | #N/A |  |  |  |  | 0 | 0 | 0 | #N/A | #N/A
[5 empty] | 0 | 0 | -2.97 | 1.4e-11 | #NUM! | #N/A | #N/A |  |  |  |  | 0 | 0 | 0 | #N/A | #N/A
[5 empty] | 0 | 0 | -2.97 | 1.4e-11 | #NUM! | #N/A | #N/A |  |  |  |  | 0 | 0 | 0 | #N/A | #N/A
[5 empty] | 0 | 0 | -2.97 | 1.4e-11 | #NUM! | #N/A | #N/A |  |  |  |  | 0 | 0 | 0 | #N/A | #N/A
[5 empty] | 0 | 0 | -2.97 | 1.4e-11 | #NUM! | #N/A | #N/A |  |  |  |  | 0 | 0 | 0 | #N/A | #N/A
[5 empty] | 0 | 0 | -2.97 | 1.4e-11 | #NUM! | #N/A | #N/A |  |  |  |  | 0 | 0 | 0 | #N/A | #N/A
[5 empty] | 0 | 0 | -2.97 | 1.4e-11 | #NUM! | #N/A | #N/A |  |  |  |  | 0 | 0 | 0 | #N/A | #N/A
[5 empty] | 0 | 0 | -2.97 | 1.4e-11 | #NUM! | #N/A | #N/A |  |  |  |  | 0 | 0 | 0 | #N/A | #N/A
[5 empty] | 0 | 0 | -2.97 | 1.4e-11 | #NUM! | #N/A | #N/A |  |  |  |  | 0 | 0 | 0 | #N/A | #N/A
[5 empty] | 0 | 0 | -2.97 | 1.4e-11 | #NUM! | #N/A | #N/A |  |  |  |  | 0 | 0 | 0 | #N/A | #N/A
[5 empty] | 0 | 0 | -2.97 | 1.4e-11 | #NUM! | #N/A | #N/A |  |  |  |  | 0 | 0 | 0 | #N/A | #N/A
[5 empty] | 0 | 0 | -2.97 | 1.4e-11 | #NUM! | #N/A | #N/A |  |  |  |  | 0 | 0 | 0 | #N/A | #N/A
[5 empty] | 0 | 0 | -2.97 | 1.4e-11 | #NUM! | #N/A | #N/A |  |  |  |  | 0 | 0 | 0 | #N/A | #N/A
[5 empty] | 0 | 0 | -2.97 | 1.4e-11 | #NUM! | #N/A | #N/A |  |  |  |  | 0 | 0 | 0 | #N/A | #N/A
[5 empty] | 0 | 0 | -2.97 | 1.4e-11 | #NUM! | #N/A | #N/A |  |  |  |  | 0 | 0 | 0 | #N/A | #N/A
[5 empty] | 0 | 0 | -2.97 | 1.4e-11 | #NUM! | #N/A | #N/A |  |  |  |  | 0 | 0 | 0 | #N/A | #N/A
[5 empty] | 0 | 0 | -2.97 | 1.4e-11 | #NUM! | #N/A | #N/A |  |  |  |  | 0 | 0 | 0 | #N/A | #N/A
[5 empty] | 0 | 0 | -2.97 | 1.4e-11 | #NUM! | #N/A | #N/A |  |  |  |  | 0 | 0 | 0 | #N/A | #N/A
[5 empty] | 0 | 0 | -2.97 | 1.4e-11 | #NUM! | #N/A | #N/A |  |  |  |  | 0 | 0 | 0 | #N/A | #N/A
[5 empty] | 0 | 0 | -2.97 | 1.4e-11 | #NUM! | #N/A | #N/A |  |  |  |  | 0 | 0 | 0 | #N/A | #N/A
[5 empty] | 0 | 0 | -2.97 | 1.4e-11 | #NUM! | #N/A | #N/A |  |  |  |  | 0 | 0 | 0 | #N/A | #N/A
[5 empty] | 0 | 0 | -2.97 | 1.4e-11 | #NUM! | #N/A | #N/A |  |  |  |  | 0 | 0 | 0 | #N/A | #N/A
[5 empty] | 0 | 0 | -2.97 | 1.4e-11 | #NUM! | #N/A | #N/A |  |  |  |  | 0 | 0 | 0 | #N/A | #N/A
[5 empty] | 0 | 0 | -2.97 | 1.4e-11 | #NUM! | #N/A | #N/A |  |  |  |  | 0 | 0 | 0 | #N/A | #N/A
[5 empty] | 0 | 0 | -2.97 | 1.4e-11 | #NUM! | #N/A | #N/A |  |  |  |  | 0 | 0 | 0 | #N/A | #N/A
[5 empty] | 0 | 0 | -2.97 | 1.4e-11 | #NUM! | #N/A | #N/A |  |  |  |  | 0 | 0 | 0 | #N/A | #N/A
[5 empty] | 0 | 0 | -2.97 | 1.4e-11 | #NUM! | #N/A | #N/A |  |  |  |  | 0 | 0 | 0 | #N/A | #N/A
[5 empty] | 0 | 0 | -2.97 | 1.4e-11 | #NUM! | #N/A | #N/A |  |  |  |  | 0 | 0 | 0 | #N/A | #N/A
[5 empty] | 0 | 0 | -2.97 | 1.4e-11 | #NUM! | #N/A | #N/A |  |  |  |  | 0 | 0 | 0 | #N/A | #N/A
[5 empty] | 0 | 0 | -2.97 | 1.4e-11 | #NUM! | #N/A | #N/A |  |  |  |  | 0 | 0 | 0 | #N/A | #N/A
[5 empty] | 0 | 0 | -2.97 | 1.4e-11 | #NUM! | #N/A | #N/A |  |  |  |  | 0 | 0 | 0 | #N/A | #N/A
[5 empty] | 0 | 0 | -2.97 | 1.4e-11 | #NUM! | #N/A | #N/A |  |  |  |  | 0 | 0 | 0 | #N/A | #N/A
[5 empty] | 0 | 0 | -2.97 | 1.4e-11 | #NUM! | #N/A | #N/A |  |  |  |  | 0 | 0 | 0 | #N/A | #N/A
[5 empty] | 0 | 0 | -2.97 | 1.4e-11 | #NUM! | #N/A | #N/A |  |  |  |  | 0 | 0 | 0 | #N/A | #N/A
[5 empty] | 0 | 0 | -2.97 | 1.4e-11 | #NUM! | #N/A | #N/A |  |  |  |  | 0 | 0 | 0 | #N/A | #N/A
[5 empty] | 0 | 0 | -2.97 | 1.4e-11 | #NUM! | #N/A | #N/A |  |  |  |  | 0 | 0 | 0 | #N/A | #N/A
[5 empty] | 0 | 0 | -2.97 | 1.4e-11 | #NUM! | #N/A | #N/A |  |  |  |  | 0 | 0 | 0 | #N/A | #N/A
[5 empty] | 0 | 0 | -2.97 | 1.4e-11 | #NUM! | #N/A | #N/A |  |  |  |  | 0 | 0 | 0 | #N/A | #N/A
[5 empty] | 0 | 0 | -2.97 | 1.4e-11 | #NUM! | #N/A | #N/A |  |  |  |  | 0 | 0 | 0 | #N/A | #N/A
[5 empty] | 0 | 0 | -2.97 | 1.4e-11 | #NUM! | #N/A | #N/A |  |  |  |  | 0 | 0 | 0 | #N/A | #N/A
[5 empty] | 0 | 0 | -2.97 | 1.4e-11 | #NUM! | #N/A | #N/A |  |  |  |  | 0 | 0 | 0 | #N/A | #N/A
[5 empty] | 0 | 0 | -2.97 | 1.4e-11 | #NUM! | #N/A | #N/A |  |  |  |  | 0 | 0 | 0 | #N/A | #N/A
[5 empty] | 0 | 0 | -2.97 | 1.4e-11 | #NUM! | #N/A | #N/A |  |  |  |  | 0 | 0 | 0 | #N/A | #N/A
[5 empty] | 0 | 0 | -2.97 | 1.4e-11 | #NUM! | #N/A | #N/A |  |  |  |  | 0 | 0 | 0 | #N/A | #N/A
[5 empty] | 0 | 0 | -2.97 | 1.4e-11 | #NUM! | #N/A | #N/A |  |  |  |  | 0 | 0 | 0 | #N/A | #N/A
[5 empty] | 0 | 0 | -2.97 | 1.4e-11 | #NUM! | #N/A | #N/A |  |  |  |  | 0 | 0 | 0 | #N/A | #N/A
[5 empty] | 0 | 0 | -2.97 | 1.4e-11 | #NUM! | #N/A | #N/A |  |  |  |  | 0 | 0 | 0 | #N/A | #N/A
[5 empty] | 0 | 0 | -2.97 | 1.4e-11 | #NUM! | #N/A | #N/A |  |  |  |  | 0 | 0 | 0 | #N/A | #N/A
[5 empty] | 0 | 0 | -2.97 | 1.4e-11 | #NUM! | #N/A | #N/A |  |  |  |  | 0 | 0 | 0 | #N/A | #N/A
[5 empty] | 0 | 0 | -2.97 | 1.4e-11 | #NUM! | #N/A | #N/A |  |  |  |  | 0 | 0 | 0 | #N/A | #N/A
[5 empty] | 0 | 0 | -2.97 | 1.4e-11 | #NUM! | #N/A | #N/A |  |  |  |  | 0 | 0 | 0 | #N/A | #N/A
[5 empty] | 0 | 0 | -2.97 | 1.4e-11 | #NUM! | #N/A | #N/A |  |  |  |  | 0 | 0 | 0 | #N/A | #N/A
[5 empty] | 0 | 0 | -2.97 | 1.4e-11 | #NUM! | #N/A | #N/A |  |  |  |  | 0 | 0 | 0 | #N/A | #N/A
[5 empty] | 0 | 0 | -2.97 | 1.4e-11 | #NUM! | #N/A | #N/A |  |  |  |  | 0 | 0 | 0 | #N/A | #N/A
[5 empty] | 0 | 0 | -2.97 | 1.4e-11 | #NUM! | #N/A | #N/A |  |  |  |  | 0 | 0 | 0 | #N/A | #N/A
[5 empty] | 0 | 0 | -2.97 | 1.4e-11 | #NUM! | #N/A | #N/A |  |  |  |  | 0 | 0 | 0 | #N/A | #N/A
[5 empty] | 0 | 0 | -2.97 | 1.4e-11 | #NUM! | #N/A | #N/A |  |  |  |  | 0 | 0 | 0 | #N/A | #N/A
[5 empty] | 0 | 0 | -2.97 | 1.4e-11 | #NUM! | #N/A | #N/A |  |  |  |  | 0 | 0 | 0 | #N/A | #N/A
[5 empty] | 0 | 0 | -2.97 | 1.4e-11 | #NUM! | #N/A | #N/A |  |  |  |  | 0 | 0 | 0 | #N/A | #N/A
[5 empty] | 0 | 0 | -2.97 | 1.4e-11 | #NUM! | #N/A | #N/A |  |  |  |  | 0 | 0 | 0 | #N/A | #N/A
[5 empty] | 0 | 0 | -2.97 | 1.4e-11 | #NUM! | #N/A | #N/A |  |  |  |  | 0 | 0 | 0 | #N/A | #N/A
[5 empty] | 0 | 0 | -2.97 | 1.4e-11 | #NUM! | #N/A | #N/A |  |  |  |  | 0 | 0 | 0 | #N/A | #N/A
[5 empty] | 0 | 0 | -2.97 | 1.4e-11 | #NUM! | #N/A | #N/A |  |  |  |  | 0 | 0 | 0 | #N/A | #N/A
[5 empty] | 0 | 0 | -2.97 | 1.4e-11 | #NUM! | #N/A | #N/A |  |  |  |  | 0 | 0 | 0 | #N/A | #N/A
[5 empty] | 0 | 0 | -2.97 | 1.4e-11 | #NUM! | #N/A | #N/A |  |  |  |  | 0 | 0 | 0 | #N/A | #N/A
[5 empty] | 0 | 0 | -2.97 | 1.4e-11 | #NUM! | #N/A | #N/A |  |  |  |  | 0 | 0 | 0 | #N/A | #N/A
[5 empty] | 0 | 0 | -2.97 | 1.4e-11 | #NUM! | #N/A | #N/A |  |  |  |  | 0 | 0 | 0 | #N/A | #N/A
[5 empty] | 0 | 0 | -2.97 | 1.4e-11 | #NUM! | #N/A | #N/A |  |  |  |  | 0 | 0 | 0 | #N/A | #N/A
[5 empty] | 0 | 0 | -2.97 | 1.4e-11 | #NUM! | #N/A | #N/A |  |  |  |  | 0 | 0 | 0 | #N/A | #N/A
[5 empty] | 0 | 0 | -2.97 | 1.4e-11 | #NUM! | #N/A | #N/A |  |  |  |  | 0 | 0 | 0 | #N/A | #N/A
[5 empty] | 0 | 0 | -2.97 | 1.4e-11 | #NUM! | #N/A | #N/A |  |  |  |  | 0 | 0 | 0 | #N/A | #N/A
[5 empty] | 0 | 0 | -2.97 | 1.4e-11 | #NUM! | #N/A | #N/A |  |  |  |  | 0 | 0 | 0 | #N/A | #N/A
[5 empty] | 0 | 0 | -2.97 | 1.4e-11 | #NUM! | #N/A | #N/A |  |  |  |  | 0 | 0 | 0 | #N/A | #N/A
[5 empty] | 0 | 0 | -2.97 | 1.4e-11 | #NUM! | #N/A | #N/A |  |  |  |  | 0 | 0 | 0 | #N/A | #N/A
[5 empty] | 0 | 0 | -2.97 | 1.4e-11 | #NUM! | #N/A | #N/A |  |  |  |  | 0 | 0 | 0 | #N/A | #N/A
[5 empty] | 0 | 0 | -2.97 | 1.4e-11 | #NUM! | #N/A | #N/A |  |  |  |  | 0 | 0 | 0 | #N/A | #N/A
[5 empty] | 0 | 0 | -2.97 | 1.4e-11 | #NUM! | #N/A | #N/A |  |  |  |  | 0 | 0 | 0 | #N/A | #N/A
[5 empty] | 0 | 0 | -2.97 | 1.4e-11 | #NUM! | #N/A | #N/A |  |  |  |  | 0 | 0 | 0 | #N/A | #N/A
[5 empty] | 0 | 0 | -2.97 | 1.4e-11 | #NUM! | #N/A | #N/A |  |  |  |  | 0 | 0 | 0 | #N/A | #N/A
[5 empty] | 0 | 0 | -2.97 | 1.4e-11 | #NUM! | #N/A | #N/A |  |  |  |  | 0 | 0 | 0 | #N/A | #N/A
[5 empty] | 0 | 0 | -2.97 | 1.4e-11 | #NUM! | #N/A | #N/A |  |  |  |  | 0 | 0 | 0 | #N/A | #N/A
[5 empty] | 0 | 0 | -2.97 | 1.4e-11 | #NUM! | #N/A | #N/A |  |  |  |  | 0 | 0 | 0 | #N/A | #N/A
[5 empty] | 0 | 0 | -2.97 | 1.4e-11 | #NUM! | #N/A | #N/A |  |  |  |  | 0 | 0 | 0 | #N/A | #N/A
[5 empty] | 0 | 0 | -2.97 | 1.4e-11 | #NUM! | #N/A | #N/A |  |  |  |  | 0 | 0 | 0 | #N/A | #N/A
[5 empty] | 0 | 0 | -2.97 | 1.4e-11 | #NUM! | #N/A | #N/A |  |  |  |  | 0 | 0 | 0 | #N/A | #N/A
[5 empty] | 0 | 0 | -2.97 | 1.4e-11 | #NUM! | #N/A | #N/A |  |  |  |  | 0 | 0 | 0 | #N/A | #N/A
[5 empty] | 0 | 0 | -2.97 | 1.4e-11 | #NUM! | #N/A | #N/A |  |  |  |  | 0 | 0 | 0 | #N/A | #N/A
[5 empty] | 0 | 0 | -2.97 | 1.4e-11 | #NUM! | #N/A | #N/A |  |  |  |  | 0 | 0 | 0 | #N/A | #N/A
[5 empty] | 0 | 0 | -2.97 | 1.4e-11 | #NUM! | #N/A | #N/A |  |  |  |  | 0 | 0 | 0 | #N/A | #N/A
[5 empty] | 0 | 0 | -2.97 | 1.4e-11 | #NUM! | #N/A | #N/A |  |  |  |  | 0 | 0 | 0 | #N/A | #N/A
[5 empty] | 0 | 0 | -2.97 | 1.4e-11 | #NUM! | #N/A | #N/A |  |  |  |  | 0 | 0 | 0 | #N/A | #N/A
[5 empty] | 0 | 0 | -2.97 | 1.4e-11 | #NUM! | #N/A | #N/A |  |  |  |  | 0 | 0 | 0 | #N/A | #N/A
[5 empty] | 0 | 0 | -2.97 | 1.4e-11 | #NUM! | #N/A | #N/A |  |  |  |  | 0 | 0 | 0 | #N/A | #N/A
[5 empty] | 0 | 0 | -2.97 | 1.4e-11 | #NUM! | #N/A | #N/A |  |  |  |  | 0 | 0 | 0 | #N/A | #N/A
[5 empty] | 0 | 0 | -2.97 | 1.4e-11 | #NUM! | #N/A | #N/A |  |  |  |  | 0 | 0 | 0 | #N/A | #N/A
[5 empty] | 0 | 0 | -2.97 | 1.4e-11 | #NUM! | #N/A | #N/A |  |  |  |  | 0 | 0 | 0 | #N/A | #N/A
[5 empty] | 0 | 0 | -2.97 | 1.4e-11 | #NUM! | #N/A | #N/A |  |  |  |  | 0 | 0 | 0 | #N/A | #N/A
[5 empty] | 0 | 0 | -2.97 | 1.4e-11 | #NUM! | #N/A | #N/A |  |  |  |  | 0 | 0 | 0 | #N/A | #N/A
[5 empty] | 0 | 0 | -2.97 | 1.4e-11 | #NUM! | #N/A | #N/A |  |  |  |  | 0 | 0 | 0 | #N/A | #N/A
[5 empty] | 0 | 0 | -2.97 | 1.4e-11 | #NUM! | #N/A | #N/A |  |  |  |  | 0 | 0 | 0 | #N/A | #N/A
[5 empty] | 0 | 0 | -2.97 | 1.4e-11 | #NUM! | #N/A | #N/A |  |  |  |  | 0 | 0 | 0 | #N/A | #N/A
[5 empty] | 0 | 0 | -2.97 | 1.4e-11 | #NUM! | #N/A | #N/A |  |  |  |  | 0 | 0 | 0 | #N/A | #N/A
[5 empty] | 0 | 0 | -2.97 | 1.4e-11 | #NUM! | #N/A | #N/A |  |  |  |  | 0 | 0 | 0 | #N/A | #N/A
[5 empty] | 0 | 0 | -2.97 | 1.4e-11 | #NUM! | #N/A | #N/A |  |  |  |  | 0 | 0 | 0 | #N/A | #N/A
[5 empty] | 0 | 0 | -2.97 | 1.4e-11 | #NUM! | #N/A | #N/A |  |  |  |  | 0 | 0 | 0 | #N/A | #N/A
[5 empty] | 0 | 0 | -2.97 | 1.4e-11 | #NUM! | #N/A | #N/A |  |  |  |  | 0 | 0 | 0 | #N/A | #N/A
[5 empty] | 0 | 0 | -2.97 | 1.4e-11 | #NUM! | #N/A | #N/A |  |  |  |  | 0 | 0 | 0 | #N/A | #N/A
[5 empty] | 0 | 0 | -2.97 | 1.4e-11 | #NUM! | #N/A | #N/A |  |  |  |  | 0 | 0 | 0 | #N/A | #N/A
[5 empty] | 0 | 0 | -2.97 | 1.4e-11 | #NUM! | #N/A | #N/A |  |  |  |  | 0 | 0 | 0 | #N/A | #N/A
[5 empty] | 0 | 0 | -2.97 | 1.4e-11 | #NUM! | #N/A | #N/A |  |  |  |  | 0 | 0 | 0 | #N/A | #N/A
[5 empty] | 0 | 0 | -2.97 | 1.4e-11 | #NUM! | #N/A | #N/A |  |  |  |  | 0 | 0 | 0 | #N/A | #N/A
[5 empty] | 0 | 0 | -2.97 | 1.4e-11 | #NUM! | #N/A | #N/A |  |  |  |  | 0 | 0 | 0 | #N/A | #N/A
[5 empty] | 0 | 0 | -2.97 | 1.4e-11 | #NUM! | #N/A | #N/A |  |  |  |  | 0 | 0 | 0 | #N/A | #N/A
[5 empty] | 0 | 0 | -2.97 | 1.4e-11 | #NUM! | #N/A | #N/A |  |  |  |  | 0 | 0 | 0 | #N/A | #N/A
[5 empty] | 0 | 0 | -2.97 | 1.4e-11 | #NUM! | #N/A | #N/A |  |  |  |  | 0 | 0 | 0 | #N/A | #N/A
[5 empty] | 0 | 0 | -2.97 | 1.4e-11 | #NUM! | #N/A | #N/A |  |  |  |  | 0 | 0 | 0 | #N/A | #N/A
[5 empty] | 0 | 0 | -2.97 | 1.4e-11 | #NUM! | #N/A | #N/A |  |  |  |  | 0 | 0 | 0 | #N/A | #N/A
[5 empty] | 0 | 0 | -2.97 | 1.4e-11 | #NUM! | #N/A | #N/A |  |  |  |  | 0 | 0 | 0 | #N/A | #N/A
[5 empty] | 0 | 0 | -2.97 | 1.4e-11 | #NUM! | #N/A | #N/A |  |  |  |  | 0 | 0 | 0 | #N/A | #N/A
[5 empty] | 0 | 0 | -2.97 | 1.4e-11 | #NUM! | #N/A | #N/A |  |  |  |  | 0 | 0 | 0 | #N/A | #N/A
[5 empty] | 0 | 0 | -2.97 | 1.4e-11 | #NUM! | #N/A | #N/A |  |  |  |  | 0 | 0 | 0 | #N/A | #N/A
[5 empty] | 0 | 0 | -2.97 | 1.4e-11 | #NUM! | #N/A | #N/A |  |  |  |  | 0 | 0 | 0 | #N/A | #N/A
[5 empty] | 0 | 0 | -2.97 | 1.4e-11 | #NUM! | #N/A | #N/A |  |  |  |  | 0 | 0 | 0 | #N/A | #N/A
[5 empty] | 0 | 0 | -2.97 | 1.4e-11 | #NUM! | #N/A | #N/A |  |  |  |  | 0 | 0 | 0 | #N/A | #N/A
[5 empty] | 0 | 0 | -2.97 | 1.4e-11 | #NUM! | #N/A | #N/A |  |  |  |  | 0 | 0 | 0 | #N/A | #N/A
[5 empty] | 0 | 0 | -2.97 | 1.4e-11 | #NUM! | #N/A | #N/A |  |  |  |  | 0 | 0 | 0 | #N/A | #N/A
[5 empty] | 0 | 0 | -2.97 | 1.4e-11 | #NUM! | #N/A | #N/A |  |  |  |  | 0 | 0 | 0 | #N/A | #N/A
[5 empty] | 0 | 0 | -2.97 | 1.4e-11 | #NUM! | #N/A | #N/A |  |  |  |  | 0 | 0 | 0 | #N/A | #N/A
[5 empty] | 0 | 0 | -2.97 | 1.4e-11 | #NUM! | #N/A | #N/A |  |  |  |  | 0 | 0 | 0 | #N/A | #N/A
[5 empty] | 0 | 0 | -2.97 | 1.4e-11 | #NUM! | #N/A | #N/A |  |  |  |  | 0 | 0 | 0 | #N/A | #N/A
[5 empty] | 0 | 0 | -2.97 | 1.4e-11 | #NUM! | #N/A | #N/A |  |  |  |  | 0 | 0 | 0 | #N/A | #N/A
[5 empty] | 0 | 0 | -2.97 | 1.4e-11 | #NUM! | #N/A | #N/A |  |  |  |  | 0 | 0 | 0 | #N/A | #N/A
[5 empty] | 0 | 0 | -2.97 | 1.4e-11 | #NUM! | #N/A | #N/A |  |  |  |  | 0 | 0 | 0 | #N/A | #N/A
[5 empty] | 0 | 0 | -2.97 | 1.4e-11 | #NUM! | #N/A | #N/A |  |  |  |  | 0 | 0 | 0 | #N/A | #N/A
[5 empty] | 0 | 0 | -2.97 | 1.4e-11 | #NUM! | #N/A | #N/A |  |  |  |  | 0 | 0 | 0 | #N/A | #N/A
[5 empty] | 0 | 0 | -2.97 | 1.4e-11 | #NUM! | #N/A | #N/A |  |  |  |  | 0 | 0 | 0 | #N/A | #N/A
[5 empty] | 0 | 0 | -2.97 | 1.4e-11 | #NUM! | #N/A | #N/A |  |  |  |  | 0 | 0 | 0 | #N/A | #N/A
[5 empty] | 0 | 0 | -2.97 | 1.4e-11 | #NUM! | #N/A | #N/A |  |  |  |  | 0 | 0 | 0 | #N/A | #N/A
[5 empty] | 0 | 0 | -2.97 | 1.4e-11 | #NUM! | #N/A | #N/A |  |  |  |  | 0 | 0 | 0 | #N/A | #N/A
[5 empty] | 0 | 0 | -2.97 | 1.4e-11 | #NUM! | #N/A | #N/A |  |  |  |  | 0 | 0 | 0 | #N/A | #N/A
[5 empty] | 0 | 0 | -2.97 | 1.4e-11 | #NUM! | #N/A | #N/A |  |  |  |  | 0 | 0 | 0 | #N/A | #N/A
[5 empty] | 0 | 0 | -2.97 | 1.4e-11 | #NUM! | #N/A | #N/A |  |  |  |  | 0 | 0 | 0 | #N/A | #N/A
[5 empty] | 0 | 0 | -2.97 | 1.4e-11 | #NUM! | #N/A | #N/A |  |  |  |  | 0 | 0 | 0 | #N/A | #N/A
[5 empty] | 0 | 0 | -2.97 | 1.4e-11 | #NUM! | #N/A | #N/A |  |  |  |  | 0 | 0 | 0 | #N/A | #N/A
[5 empty] | 0 | 0 | -2.97 | 1.4e-11 | #NUM! | #N/A | #N/A |  |  |  |  | 0 | 0 | 0 | #N/A | #N/A
[5 empty] | 0 | 0 | -2.97 | 1.4e-11 | #NUM! | #N/A | #N/A |  |  |  |  | 0 | 0 | 0 | #N/A | #N/A
[5 empty] | 0 | 0 | -2.97 | 1.4e-11 | #NUM! | #N/A | #N/A |  |  |  |  | 0 | 0 | 0 | #N/A | #N/A
[5 empty] | 0 | 0 | -2.97 | 1.4e-11 | #NUM! | #N/A | #N/A |  |  |  |  | 0 | 0 | 0 | #N/A | #N/A
[5 empty] | 0 | 0 | -2.97 | 1.4e-11 | #NUM! | #N/A | #N/A |  |  |  |  | 0 | 0 | 0 | #N/A | #N/A
[5 empty] | 0 | 0 | -2.97 | 1.4e-11 | #NUM! | #N/A | #N/A |  |  |  |  | 0 | 0 | 0 | #N/A | #N/A
[5 empty] | 0 | 0 | -2.97 | 1.4e-11 | #NUM! | #N/A | #N/A |  |  |  |  | 0 | 0 | 0 | #N/A | #N/A
[5 empty] | 0 | 0 | -2.97 | 1.4e-11 | #NUM! | #N/A | #N/A |  |  |  |  | 0 | 0 | 0 | #N/A | #N/A
[5 empty] | 0 | 0 | -2.97 | 1.4e-11 | #NUM! | #N/A | #N/A |  |  |  |  | 0 | 0 | 0 | #N/A | #N/A
[5 empty] | 0 | 0 | -2.97 | 1.4e-11 | #NUM! | #N/A | #N/A |  |  |  |  | 0 | 0 | 0 | #N/A | #N/A
[5 empty] | 0 | 0 | -2.97 | 1.4e-11 | #NUM! | #N/A | #N/A |  |  |  |  | 0 | 0 | 0 | #N/A | #N/A
[5 empty] | 0 | 0 | -2.97 | 1.4e-11 | #NUM! | #N/A | #N/A |  |  |  |  | 0 | 0 | 0 | #N/A | #N/A
[5 empty] | 0 | 0 | -2.97 | 1.4e-11 | #NUM! | #N/A | #N/A |  |  |  |  | 0 | 0 | 0 | #N/A | #N/A
[5 empty] | 0 | 0 | -2.97 | 1.4e-11 | #NUM! | #N/A | #N/A |  |  |  |  | 0 | 0 | 0 | #N/A | #N/A
[5 empty] | 0 | 0 | -2.97 | 1.4e-11 | #NUM! | #N/A | #N/A |  |  |  |  | 0 | 0 | 0 | #N/A | #N/A
[5 empty] | 0 | 0 | -2.97 | 1.4e-11 | #NUM! | #N/A | #N/A |  |  |  |  | 0 | 0 | 0 | #N/A | #N/A
[5 empty] | 0 | 0 | -2.97 | 1.4e-11 | #NUM! | #N/A | #N/A |  |  |  |  | 0 | 0 | 0 | #N/A | #N/A
[5 empty] | 0 | 0 | -2.97 | 1.4e-11 | #NUM! | #N/A | #N/A |  |  |  |  | 0 | 0 | 0 | #N/A | #N/A
[5 empty] | 0 | 0 | -2.97 | 1.4e-11 | #NUM! | #N/A | #N/A |  |  |  |  | 0 | 0 | 0 | #N/A | #N/A
[5 empty] | 0 | 0 | -2.97 | 1.4e-11 | #NUM! | #N/A | #N/A |  |  |  |  | 0 | 0 | 0 | #N/A | #N/A
[5 empty] | 0 | 0 | -2.97 | 1.4e-11 | #NUM! | #N/A | #N/A |  |  |  |  | 0 | 0 | 0 | #N/A | #N/A
[5 empty] | 0 | 0 | -2.97 | 1.4e-11 | #NUM! | #N/A | #N/A |  |  |  |  | 0 | 0 | 0 | #N/A | #N/A
[5 empty] | 0 | 0 | -2.97 | 1.4e-11 | #NUM! | #N/A | #N/A |  |  |  |  | 0 | 0 | 0 | #N/A | #N/A
[5 empty] | 0 | 0 | -2.97 | 1.4e-11 | #NUM! | #N/A | #N/A |  |  |  |  | 0 | 0 | 0 | #N/A | #N/A
[5 empty] | 0 | 0 | -2.97 | 1.4e-11 | #NUM! | #N/A | #N/A |  |  |  |  | 0 | 0 | 0 | #N/A | #N/A
[5 empty] | 0 | 0 | -2.97 | 1.4e-11 | #NUM! | #N/A | #N/A |  |  |  |  | 0 | 0 | 0 | #N/A | #N/A
[5 empty] | 0 | 0 | -2.97 | 1.4e-11 | #NUM! | #N/A | #N/A |  |  |  |  | 0 | 0 | 0 | #N/A | #N/A
[5 empty] | 0 | 0 | -2.97 | 1.4e-11 | #NUM! | #N/A | #N/A |  |  |  |  | 0 | 0 | 0 | #N/A | #N/A
[5 empty] | 0 | 0 | -2.97 | 1.4e-11 | #NUM! | #N/A | #N/A |  |  |  |  | 0 | 0 | 0 | #N/A | #N/A
[5 empty] | 0 | 0 | -2.97 | 1.4e-11 | #NUM! | #N/A | #N/A |  |  |  |  | 0 | 0 | 0 | #N/A | #N/A
[5 empty] | 0 | 0 | -2.97 | 1.4e-11 | #NUM! | #N/A | #N/A |  |  |  |  | 0 | 0 | 0 | #N/A | #N/A
[5 empty] | 0 | 0 | -2.97 | 1.4e-11 | #NUM! | #N/A | #N/A |  |  |  |  | 0 | 0 | 0 | #N/A | #N/A
[5 empty] | 0 | 0 | -2.97 | 1.4e-11 | #NUM! | #N/A | #N/A |  |  |  |  | 0 | 0 | 0 | #N/A | #N/A
[5 empty] | 0 | 0 | -2.97 | 1.4e-11 | #NUM! | #N/A | #N/A |  |  |  |  | 0 | 0 | 0 | #N/A | #N/A
[5 empty] | 0 | 0 | -2.97 | 1.4e-11 | #NUM! | #N/A | #N/A |  |  |  |  | 0 | 0 | 0 | #N/A | #N/A
[5 empty] | 0 | 0 | -2.97 | 1.4e-11 | #NUM! | #N/A | #N/A |  |  |  |  | 0 | 0 | 0 | #N/A | #N/A
[5 empty] | 0 | 0 | -2.97 | 1.4e-11 | #NUM! | #N/A | #N/A |  |  |  |  | 0 | 0 | 0 | #N/A | #N/A
[5 empty] | 0 | 0 | -2.97 | 1.4e-11 | #NUM! | #N/A | #N/A |  |  |  |  | 0 | 0 | 0 | #N/A | #N/A
[5 empty] | 0 | 0 | -2.97 | 1.4e-11 | #NUM! | #N/A | #N/A |  |  |  |  | 0 | 0 | 0 | #N/A | #N/A
[5 empty] | 0 | 0 | -2.97 | 1.4e-11 | #NUM! | #N/A | #N/A |  |  |  |  | 0 | 0 | 0 | #N/A | #N/A
[5 empty] | 0 | 0 | -2.97 | 1.4e-11 | #NUM! | #N/A | #N/A |  |  |  |  | 0 | 0 | 0 | #N/A | #N/A
[5 empty] | 0 | 0 | -2.97 | 1.4e-11 | #NUM! | #N/A | #N/A |  |  |  |  | 0 | 0 | 0 | #N/A | #N/A
[5 empty] | 0 | 0 | -2.97 | 1.4e-11 | #NUM! | #N/A | #N/A |  |  |  |  | 0 | 0 | 0 | #N/A | #N/A
[5 empty] | 0 | 0 | -2.97 | 1.4e-11 | #NUM! | #N/A | #N/A |  |  |  |  | 0 | 0 | 0 | #N/A | #N/A
[5 empty] | 0 | 0 | -2.97 | 1.4e-11 | #NUM! | #N/A | #N/A |  |  |  |  | 0 | 0 | 0 | #N/A | #N/A
[5 empty] | 0 | 0 | -2.97 | 1.4e-11 | #NUM! | #N/A | #N/A |  |  |  |  | 0 | 0 | 0 | #N/A | #N/A
[5 empty] | 0 | 0 | -2.97 | 1.4e-11 | #NUM! | #N/A | #N/A |  |  |  |  | 0 | 0 | 0 | #N/A | #N/A
[5 empty] | 0 | 0 | -2.97 | 1.4e-11 | #NUM! | #N/A | #N/A |  |  |  |  | 0 | 0 | 0 | #N/A | #N/A
[5 empty] | 0 | 0 | -2.97 | 1.4e-11 | #NUM! | #N/A | #N/A |  |  |  |  | 0 | 0 | 0 | #N/A | #N/A
[5 empty] | 0 | 0 | -2.97 | 1.4e-11 | #NUM! | #N/A | #N/A |  |  |  |  | 0 | 0 | 0 | #N/A | #N/A
[5 empty] | 0 | 0 | -2.97 | 1.4e-11 | #NUM! | #N/A | #N/A |  |  |  |  | 0 | 0 | 0 | #N/A | #N/A
[5 empty] | 0 | 0 | -2.97 | 1.4e-11 | #NUM! | #N/A | #N/A |  |  |  |  | 0 | 0 | 0 | #N/A | #N/A
[5 empty] | 0 | 0 | -2.97 | 1.4e-11 | #NUM! | #N/A | #N/A |  |  |  |  | 0 | 0 | 0 | #N/A | #N/A
[5 empty] | 0 | 0 | -2.97 | 1.4e-11 | #NUM! | #N/A | #N/A |  |  |  |  | 0 | 0 | 0 | #N/A | #N/A
[5 empty] | 0 | 0 | -2.97 | 1.4e-11 | #NUM! | #N/A | #N/A |  |  |  |  | 0 | 0 | 0 | #N/A | #N/A
[5 empty] | 0 | 0 | -2.97 | 1.4e-11 | #NUM! | #N/A | #N/A |  |  |  |  | 0 | 0 | 0 | #N/A | #N/A
[5 empty] | 0 | 0 | -2.97 | 1.4e-11 | #NUM! | #N/A | #N/A |  |  |  |  | 0 | 0 | 0 | #N/A | #N/A
[5 empty] | 0 | 0 | -2.97 | 1.4e-11 | #NUM! | #N/A | #N/A |  |  |  |  | 0 | 0 | 0 | #N/A | #N/A
[5 empty] | 0 | 0 | -2.97 | 1.4e-11 | #NUM! | #N/A | #N/A |  |  |  |  | 0 | 0 | 0 | #N/A | #N/A
[5 empty] | 0 | 0 | -2.97 | 1.4e-11 | #NUM! | #N/A | #N/A |  |  |  |  | 0 | 0 | 0 | #N/A | #N/A
[5 empty] | 0 | 0 | -2.97 | 1.4e-11 | #NUM! | #N/A | #N/A |  |  |  |  | 0 | 0 | 0 | #N/A | #N/A
[5 empty] | 0 | 0 | -2.97 | 1.4e-11 | #NUM! | #N/A | #N/A |  |  |  |  | 0 | 0 | 0 | #N/A | #N/A
[5 empty] | 0 | 0 | -2.97 | 1.4e-11 | #NUM! | #N/A | #N/A |  |  |  |  | 0 | 0 | 0 | #N/A | #N/A
[5 empty] | 0 | 0 | -2.97 | 1.4e-11 | #NUM! | #N/A | #N/A |  |  |  |  | 0 | 0 | 0 | #N/A | #N/A
[5 empty] | 0 | 0 | -2.97 | 1.4e-11 | #NUM! | #N/A | #N/A |  |  |  |  | 0 | 0 | 0 | #N/A | #N/A
[5 empty] | 0 | 0 | -2.97 | 1.4e-11 | #NUM! | #N/A | #N/A |  |  |  |  | 0 | 0 | 0 | #N/A | #N/A
[5 empty] | 0 | 0 | -2.97 | 1.4e-11 | #NUM! | #N/A | #N/A |  |  |  |  | 0 | 0 | 0 | #N/A | #N/A
[5 empty] | 0 | 0 | -2.97 | 1.4e-11 | #NUM! | #N/A | #N/A |  |  |  |  | 0 | 0 | 0 | #N/A | #N/A
[5 empty] | 0 | 0 | -2.97 | 1.4e-11 | #NUM! | #N/A | #N/A |  |  |  |  | 0 | 0 | 0 | #N/A | #N/A
[5 empty] | 0 | 0 | -2.97 | 1.4e-11 | #NUM! | #N/A | #N/A |  |  |  |  | 0 | 0 | 0 | #N/A | #N/A
[5 empty] | 0 | 0 | -2.97 | 1.4e-11 | #NUM! | #N/A | #N/A |  |  |  |  | 0 | 0 | 0 | #N/A | #N/A
[5 empty] | 0 | 0 | -2.97 | 1.4e-11 | #NUM! | #N/A | #N/A |  |  |  |  | 0 | 0 | 0 | #N/A | #N/A
[5 empty] | 0 | 0 | -2.97 | 1.4e-11 | #NUM! | #N/A | #N/A |  |  |  |  | 0 | 0 | 0 | #N/A | #N/A
[5 empty] | 0 | 0 | -2.97 | 1.4e-11 | #NUM! | #N/A | #N/A |  |  |  |  | 0 | 0 | 0 | #N/A | #N/A
[5 empty] | 0 | 0 | -2.97 | 1.4e-11 | #NUM! | #N/A | #N/A |  |  |  |  | 0 | 0 | 0 | #N/A | #N/A
[5 empty] | 0 | 0 | -2.97 | 1.4e-11 | #NUM! | #N/A | #N/A |  |  |  |  | 0 | 0 | 0 | #N/A | #N/A
[5 empty] | 0 | 0 | -2.97 | 1.4e-11 | #NUM! | #N/A | #N/A |  |  |  |  | 0 | 0 | 0 | #N/A | #N/A
[5 empty] | 0 | 0 | -2.97 | 1.4e-11 | #NUM! | #N/A | #N/A |  |  |  |  | 0 | 0 | 0 | #N/A | #N/A
[5 empty] | 0 | 0 | -2.97 | 1.4e-11 | #NUM! | #N/A | #N/A |  |  |  |  | 0 | 0 | 0 | #N/A | #N/A
[5 empty] | 0 | 0 | -2.97 | 1.4e-11 | #NUM! | #N/A | #N/A |  |  |  |  | 0 | 0 | 0 | #N/A | #N/A
[5 empty] | 0 | 0 | -2.97 | 1.4e-11 | #NUM! | #N/A | #N/A |  |  |  |  | 0 | 0 | 0 | #N/A | #N/A
[5 empty] | 0 | 0 | -2.97 | 1.4e-11 | #NUM! | #N/A | #N/A |  |  |  |  | 0 | 0 | 0 | #N/A | #N/A
[5 empty] | 0 | 0 | -2.97 | 1.4e-11 | #NUM! | #N/A | #N/A |  |  |  |  | 0 | 0 | 0 | #N/A | #N/A
[5 empty] | 0 | 0 | -2.97 | 1.4e-11 | #NUM! | #N/A | #N/A |  |  |  |  | 0 | 0 | 0 | #N/A | #N/A
[5 empty] | 0 | 0 | -2.97 | 1.4e-11 | #NUM! | #N/A | #N/A |  |  |  |  | 0 | 0 | 0 | #N/A | #N/A
[5 empty] | 0 | 0 | -2.97 | 1.4e-11 | #NUM! | #N/A | #N/A |  |  |  |  | 0 | 0 | 0 | #N/A | #N/A
[5 empty] | 0 | 0 | -2.97 | 1.4e-11 | #NUM! | #N/A | #N/A |  |  |  |  | 0 | 0 | 0 | #N/A | #N/A
[5 empty] | 0 | 0 | -2.97 | 1.4e-11 | #NUM! | #N/A | #N/A |  |  |  |  | 0 | 0 | 0 | #N/A | #N/A
[5 empty] | 0 | 0 | -2.97 | 1.4e-11 | #NUM! | #N/A | #N/A |  |  |  |  | 0 | 0 | 0 | #N/A | #N/A
[5 empty] | 0 | 0 | -2.97 | 1.4e-11 | #NUM! | #N/A | #N/A |  |  |  |  | 0 | 0 | 0 | #N/A | #N/A
[5 empty] | 0 | 0 | -2.97 | 1.4e-11 | #NUM! | #N/A | #N/A |  |  |  |  | 0 | 0 | 0 | #N/A | #N/A
[5 empty] | 0 | 0 | -2.97 | 1.4e-11 | #NUM! | #N/A | #N/A |  |  |  |  | 0 | 0 | 0 | #N/A | #N/A
[5 empty] | 0 | 0 | -2.97 | 1.4e-11 | #NUM! | #N/A | #N/A |  |  |  |  | 0 | 0 | 0 | #N/A | #N/A
[5 empty] | 0 | 0 | -2.97 | 1.4e-11 | #NUM! | #N/A | #N/A |  |  |  |  | 0 | 0 | 0 | #N/A | #N/A
[5 empty] | 0 | 0 | -2.97 | 1.4e-11 | #NUM! | #N/A | #N/A |  |  |  |  | 0 | 0 | 0 | #N/A | #N/A
[5 empty] | 0 | 0 | -2.97 | 1.4e-11 | #NUM! | #N/A | #N/A |  |  |  |  | 0 | 0 | 0 | #N/A | #N/A
[5 empty] | 0 | 0 | -2.97 | 1.4e-11 | #NUM! | #N/A | #N/A |  |  |  |  | 0 | 0 | 0 | #N/A | #N/A
[5 empty] | 0 | 0 | -2.97 | 1.4e-11 | #NUM! | #N/A | #N/A |  |  |  |  | 0 | 0 | 0 | #N/A | #N/A
[5 empty] | 0 | 0 | -2.97 | 1.4e-11 | #NUM! | #N/A | #N/A |  |  |  |  | 0 | 0 | 0 | #N/A | #N/A
[5 empty] | 0 | 0 | -2.97 | 1.4e-11 | #NUM! | #N/A | #N/A |  |  |  |  | 0 | 0 | 0 | #N/A | #N/A
[5 empty] | 0 | 0 | -2.97 | 1.4e-11 | #NUM! | #N/A | #N/A |  |  |  |  | 0 | 0 | 0 | #N/A | #N/A
[5 empty] | 0 | 0 | -2.97 | 1.4e-11 | #NUM! | #N/A | #N/A |  |  |  |  | 0 | 0 | 0 | #N/A | #N/A
[5 empty] | 0 | 0 | -2.97 | 1.4e-11 | #NUM! | #N/A | #N/A |  |  |  |  | 0 | 0 | 0 | #N/A | #N/A
[5 empty] | 0 | 0 | -2.97 | 1.4e-11 | #NUM! | #N/A | #N/A |  |  |  |  | 0 | 0 | 0 | #N/A | #N/A
[5 empty] | 0 | 0 | -2.97 | 1.4e-11 | #NUM! | #N/A | #N/A |  |  |  |  | 0 | 0 | 0 | #N/A | #N/A
[5 empty] | 0 | 0 | -2.97 | 1.4e-11 | #NUM! | #N/A | #N/A |  |  |  |  | 0 | 0 | 0 | #N/A | #N/A
[5 empty] | 0 | 0 | -2.97 | 1.4e-11 | #NUM! | #N/A | #N/A |  |  |  |  | 0 | 0 | 0 | #N/A | #N/A
[5 empty] | 0 | 0 | -2.97 | 1.4e-11 | #NUM! | #N/A | #N/A |  |  |  |  | 0 | 0 | 0 | #N/A | #N/A
[5 empty] | 0 | 0 | -2.97 | 1.4e-11 | #NUM! | #N/A | #N/A |  |  |  |  | 0 | 0 | 0 | #N/A | #N/A
[5 empty] | 0 | 0 | -2.97 | 1.4e-11 | #NUM! | #N/A | #N/A |  |  |  |  | 0 | 0 | 0 | #N/A | #N/A
[5 empty] | 0 | 0 | -2.97 | 1.4e-11 | #NUM! | #N/A | #N/A |  |  |  |  | 0 | 0 | 0 | #N/A | #N/A
[5 empty] | 0 | 0 | -2.97 | 1.4e-11 | #NUM! | #N/A | #N/A |  |  |  |  | 0 | 0 | 0 | #N/A | #N/A
[5 empty] | 0 | 0 | -2.97 | 1.4e-11 | #NUM! | #N/A | #N/A |  |  |  |  | 0 | 0 | 0 | #N/A | #N/A
[5 empty] | 0 | 0 | -2.97 | 1.4e-11 | #NUM! | #N/A | #N/A |  |  |  |  | 0 | 0 | 0 | #N/A | #N/A
[5 empty] | 0 | 0 | -2.97 | 1.4e-11 | #NUM! | #N/A | #N/A |  |  |  |  | 0 | 0 | 0 | #N/A | #N/A
[5 empty] | 0 | 0 | -2.97 | 1.4e-11 | #NUM! | #N/A | #N/A |  |  |  |  | 0 | 0 | 0 | #N/A | #N/A
[5 empty] | 0 | 0 | -2.97 | 1.4e-11 | #NUM! | #N/A | #N/A |  |  |  |  | 0 | 0 | 0 | #N/A | #N/A
[5 empty] | 0 | 0 | -2.97 | 1.4e-11 | #NUM! | #N/A | #N/A |  |  |  |  | 0 | 0 | 0 | #N/A | #N/A
[5 empty] | 0 | 0 | -2.97 | 1.4e-11 | #NUM! | #N/A | #N/A |  |  |  |  | 0 | 0 | 0 | #N/A | #N/A
[5 empty] | 0 | 0 | -2.97 | 1.4e-11 | #NUM! | #N/A | #N/A |  |  |  |  | 0 | 0 | 0 | #N/A | #N/A
[5 empty] | 0 | 0 | -2.97 | 1.4e-11 | #NUM! | #N/A | #N/A |  |  |  |  | 0 | 0 | 0 | #N/A | #N/A
[5 empty] | 0 | 0 | -2.97 | 1.4e-11 | #NUM! | #N/A | #N/A |  |  |  |  | 0 | 0 | 0 | #N/A | #N/A
[5 empty] | 0 | 0 | -2.97 | 1.4e-11 | #NUM! | #N/A | #N/A |  |  |  |  | 0 | 0 | 0 | #N/A | #N/A
[5 empty] | 0 | 0 | -2.97 | 1.4e-11 | #NUM! | #N/A | #N/A |  |  |  |  | 0 | 0 | 0 | #N/A | #N/A
[5 empty] | 0 | 0 | -2.97 | 1.4e-11 | #NUM! | #N/A | #N/A |  |  |  |  | 0 | 0 | 0 | #N/A | #N/A
[5 empty] | 0 | 0 | -2.97 | 1.4e-11 | #NUM! | #N/A | #N/A |  |  |  |  | 0 | 0 | 0 | #N/A | #N/A
[5 empty] | 0 | 0 | -2.97 | 1.4e-11 | #NUM! | #N/A | #N/A |  |  |  |  | 0 | 0 | 0 | #N/A | #N/A
[5 empty] | 0 | 0 | -2.97 | 1.4e-11 | #NUM! | #N/A | #N/A |  |  |  |  | 0 | 0 | 0 | #N/A | #N/A
[5 empty] | 0 | 0 | -2.97 | 1.4e-11 | #NUM! | #N/A | #N/A |  |  |  |  | 0 | 0 | 0 | #N/A | #N/A
[5 empty] | 0 | 0 | -2.97 | 1.4e-11 | #NUM! | #N/A | #N/A |  |  |  |  | 0 | 0 | 0 | #N/A | #N/A
[5 empty] | 0 | 0 | -2.97 | 1.4e-11 | #NUM! | #N/A | #N/A |  |  |  |  | 0 | 0 | 0 | #N/A | #N/A
[5 empty] | 0 | 0 | -2.97 | 1.4e-11 | #NUM! | #N/A | #N/A |  |  |  |  | 0 | 0 | 0 | #N/A | #N/A
[5 empty] | 0 | 0 | -2.97 | 1.4e-11 | #NUM! | #N/A | #N/A |  |  |  |  | 0 | 0 | 0 | #N/A | #N/A
[5 empty] | 0 | 0 | -2.97 | 1.4e-11 | #NUM! | #N/A | #N/A |  |  |  |  | 0 | 0 | 0 | #N/A | #N/A
[5 empty] | 0 | 0 | -2.97 | 1.4e-11 | #NUM! | #N/A | #N/A |  |  |  |  | 0 | 0 | 0 | #N/A | #N/A
[5 empty] | 0 | 0 | -2.97 | 1.4e-11 | #NUM! | #N/A | #N/A |  |  |  |  | 0 | 0 | 0 | #N/A | #N/A
[5 empty] | 0 | 0 | -2.97 | 1.4e-11 | #NUM! | #N/A | #N/A |  |  |  |  | 0 | 0 | 0 | #N/A | #N/A
[5 empty] | 0 | 0 | -2.97 | 1.4e-11 | #NUM! | #N/A | #N/A |  |  |  |  | 0 | 0 | 0 | #N/A | #N/A
[5 empty] | 0 | 0 | -2.97 | 1.4e-11 | #NUM! | #N/A | #N/A |  |  |  |  | 0 | 0 | 0 | #N/A | #N/A
[5 empty] | 0 | 0 | -2.97 | 1.4e-11 | #NUM! | #N/A | #N/A |  |  |  |  | 0 | 0 | 0 | #N/A | #N/A
[5 empty] | 0 | 0 | -2.97 | 1.4e-11 | #NUM! | #N/A | #N/A |  |  |  |  | 0 | 0 | 0 | #N/A | #N/A
[5 empty] | 0 | 0 | -2.97 | 1.4e-11 | #NUM! | #N/A | #N/A |  |  |  |  | 0 | 0 | 0 | #N/A | #N/A
[5 empty] | 0 | 0 | -2.97 | 1.4e-11 | #NUM! | #N/A | #N/A |  |  |  |  | 0 | 0 | 0 | #N/A | #N/A
[5 empty] | 0 | 0 | -2.97 | 1.4e-11 | #NUM! | #N/A | #N/A |  |  |  |  | 0 | 0 | 0 | #N/A | #N/A
[5 empty] | 0 | 0 | -2.97 | 1.4e-11 | #NUM! | #N/A | #N/A |  |  |  |  | 0 | 0 | 0 | #N/A | #N/A
[5 empty] | 0 | 0 | -2.97 | 1.4e-11 | #NUM! | #N/A | #N/A |  |  |  |  | 0 | 0 | 0 | #N/A | #N/A
[5 empty] | 0 | 0 | -2.97 | 1.4e-11 | #NUM! | #N/A | #N/A |  |  |  |  | 0 | 0 | 0 | #N/A | #N/A
[5 empty] | 0 | 0 | -2.97 | 1.4e-11 | #NUM! | #N/A | #N/A |  |  |  |  | 0 | 0 | 0 | #N/A | #N/A
[5 empty] | 0 | 0 | -2.97 | 1.4e-11 | #NUM! | #N/A | #N/A |  |  |  |  | 0 | 0 | 0 | #N/A | #N/A
[5 empty] | 0 | 0 | -2.97 | 1.4e-11 | #NUM! | #N/A | #N/A |  |  |  |  | 0 | 0 | 0 | #N/A | #N/A
[5 empty] | 0 | 0 | -2.97 | 1.4e-11 | #NUM! | #N/A | #N/A |  |  |  |  | 0 | 0 | 0 | #N/A | #N/A
[5 empty] | 0 | 0 | -2.97 | 1.4e-11 | #NUM! | #N/A | #N/A |  |  |  |  | 0 | 0 | 0 | #N/A | #N/A
[5 empty] | 0 | 0 | -2.97 | 1.4e-11 | #NUM! | #N/A | #N/A |  |  |  |  | 0 | 0 | 0 | #N/A | #N/A
[5 empty] | 0 | 0 | -2.97 | 1.4e-11 | #NUM! | #N/A | #N/A |  |  |  |  | 0 | 0 | 0 | #N/A | #N/A
[5 empty] | 0 | 0 | -2.97 | 1.4e-11 | #NUM! | #N/A | #N/A |  |  |  |  | 0 | 0 | 0 | #N/A | #N/A
[5 empty] | 0 | 0 | -2.97 | 1.4e-11 | #NUM! | #N/A | #N/A |  |  |  |  | 0 | 0 | 0 | #N/A | #N/A
[5 empty] | 0 | 0 | -2.97 | 1.4e-11 | #NUM! | #N/A | #N/A |  |  |  |  | 0 | 0 | 0 | #N/A | #N/A
[5 empty] | 0 | 0 | -2.97 | 1.4e-11 | #NUM! | #N/A | #N/A |  |  |  |  | 0 | 0 | 0 | #N/A | #N/A
[5 empty] | 0 | 0 | -2.97 | 1.4e-11 | #NUM! | #N/A | #N/A |  |  |  |  | 0 | 0 | 0 | #N/A | #N/A
[5 empty] | 0 | 0 | -2.97 | 1.4e-11 | #NUM! | #N/A | #N/A |  |  |  |  | 0 | 0 | 0 | #N/A | #N/A
[5 empty] | 0 | 0 | -2.97 | 1.4e-11 | #NUM! | #N/A | #N/A |  |  |  |  | 0 | 0 | 0 | #N/A | #N/A
[5 empty] | 0 | 0 | -2.97 | 1.4e-11 | #NUM! | #N/A | #N/A |  |  |  |  | 0 | 0 | 0 | #N/A | #N/A
[5 empty] | 0 | 0 | -2.97 | 1.4e-11 | #NUM! | #N/A | #N/A |  |  |  |  | 0 | 0 | 0 | #N/A | #N/A
[5 empty] | 0 | 0 | -2.97 | 1.4e-11 | #NUM! | #N/A | #N/A |  |  |  |  | 0 | 0 | 0 | #N/A | #N/A
[5 empty] | 0 | 0 | -2.97 | 1.4e-11 | #NUM! | #N/A | #N/A |  |  |  |  | 0 | 0 | 0 | #N/A | #N/A
[5 empty] | 0 | 0 | -2.97 | 1.4e-11 | #NUM! | #N/A | #N/A |  |  |  |  | 0 | 0 | 0 | #N/A | #N/A
[5 empty] | 0 | 0 | -2.97 | 1.4e-11 | #NUM! | #N/A | #N/A |  |  |  |  | 0 | 0 | 0 | #N/A | #N/A
[5 empty] | 0 | 0 | -2.97 | 1.4e-11 | #NUM! | #N/A | #N/A |  |  |  |  | 0 | 0 | 0 | #N/A | #N/A
[5 empty] | 0 | 0 | -2.97 | 1.4e-11 | #NUM! | #N/A | #N/A |  |  |  |  | 0 | 0 | 0 | #N/A | #N/A
[5 empty] | 0 | 0 | -2.97 | 1.4e-11 | #NUM! | #N/A | #N/A |  |  |  |  | 0 | 0 | 0 | #N/A | #N/A
[5 empty] | 0 | 0 | -2.97 | 1.4e-11 | #NUM! | #N/A | #N/A |  |  |  |  | 0 | 0 | 0 | #N/A | #N/A
[5 empty] | 0 | 0 | -2.97 | 1.4e-11 | #NUM! | #N/A | #N/A |  |  |  |  | 0 | 0 | 0 | #N/A | #N/A
[5 empty] | 0 | 0 | -2.97 | 1.4e-11 | #NUM! | #N/A | #N/A |  |  |  |  | 0 | 0 | 0 | #N/A | #N/A
[5 empty] | 0 | 0 | -2.97 | 1.4e-11 | #NUM! | #N/A | #N/A |  |  |  |  | 0 | 0 | 0 | #N/A | #N/A
[5 empty] | 0 | 0 | -2.97 | 1.4e-11 | #NUM! | #N/A | #N/A |  |  |  |  | 0 | 0 | 0 | #N/A | #N/A
[5 empty] | 0 | 0 | -2.97 | 1.4e-11 | #NUM! | #N/A | #N/A |  |  |  |  | 0 | 0 | 0 | #N/A | #N/A
[5 empty] | 0 | 0 | -2.97 | 1.4e-11 | #NUM! | #N/A | #N/A |  |  |  |  | 0 | 0 | 0 | #N/A | #N/A
[5 empty] | 0 | 0 | -2.97 | 1.4e-11 | #NUM! | #N/A | #N/A |  |  |  |  | 0 | 0 | 0 | #N/A | #N/A
[5 empty] | 0 | 0 | -2.97 | 1.4e-11 | #NUM! | #N/A | #N/A |  |  |  |  | 0 | 0 | 0 | #N/A | #N/A
[5 empty] | 0 | 0 | -2.97 | 1.4e-11 | #NUM! | #N/A | #N/A |  |  |  |  | 0 | 0 | 0 | #N/A | #N/A
[5 empty] | 0 | 0 | -2.97 | 1.4e-11 | #NUM! | #N/A | #N/A |  |  |  |  | 0 | 0 | 0 | #N/A | #N/A
[5 empty] | 0 | 0 | -2.97 | 1.4e-11 | #NUM! | #N/A | #N/A |  |  |  |  | 0 | 0 | 0 | #N/A | #N/A
[5 empty] | 0 | 0 | -2.97 | 1.4e-11 | #NUM! | #N/A | #N/A |  |  |  |  | 0 | 0 | 0 | #N/A | #N/A
[5 empty] | 0 | 0 | -2.97 | 1.4e-11 | #NUM! | #N/A | #N/A |  |  |  |  | 0 | 0 | 0 | #N/A | #N/A
[5 empty] | 0 | 0 | -2.97 | 1.4e-11 | #NUM! | #N/A | #N/A |  |  |  |  | 0 | 0 | 0 | #N/A | #N/A
[5 empty] | 0 | 0 | -2.97 | 1.4e-11 | #NUM! | #N/A | #N/A |  |  |  |  | 0 | 0 | 0 | #N/A | #N/A
[5 empty] | 0 | 0 | -2.97 | 1.4e-11 | #NUM! | #N/A | #N/A |  |  |  |  | 0 | 0 | 0 | #N/A | #N/A
[5 empty] | 0 | 0 | -2.97 | 1.4e-11 | #NUM! | #N/A | #N/A |  |  |  |  | 0 | 0 | 0 | #N/A | #N/A
[5 empty] | 0 | 0 | -2.97 | 1.4e-11 | #NUM! | #N/A | #N/A |  |  |  |  | 0 | 0 | 0 | #N/A | #N/A
[5 empty] | 0 | 0 | -2.97 | 1.4e-11 | #NUM! | #N/A | #N/A |  |  |  |  | 0 | 0 | 0 | #N/A | #N/A
[5 empty] | 0 | 0 | -2.97 | 1.4e-11 | #NUM! | #N/A | #N/A |  |  |  |  | 0 | 0 | 0 | #N/A | #N/A
[5 empty] | 0 | 0 | -2.97 | 1.4e-11 | #NUM! | #N/A | #N/A |  |  |  |  | 0 | 0 | 0 | #N/A | #N/A
[5 empty] | 0 | 0 | -2.97 | 1.4e-11 | #NUM! | #N/A | #N/A |  |  |  |  | 0 | 0 | 0 | #N/A | #N/A
[5 empty] | 0 | 0 | -2.97 | 1.4e-11 | #NUM! | #N/A | #N/A |  |  |  |  | 0 | 0 | 0 | #N/A | #N/A
[5 empty] | 0 | 0 | -2.97 | 1.4e-11 | #NUM! | #N/A | #N/A |  |  |  |  | 0 | 0 | 0 | #N/A | #N/A
[5 empty] | 0 | 0 | -2.97 | 1.4e-11 | #NUM! | #N/A | #N/A |  |  |  |  | 0 | 0 | 0 | #N/A | #N/A
[5 empty] | 0 | 0 | -2.97 | 1.4e-11 | #NUM! | #N/A | #N/A |  |  |  |  | 0 | 0 | 0 | #N/A | #N/A
[5 empty] | 0 | 0 | -2.97 | 1.4e-11 | #NUM! | #N/A | #N/A |  |  |  |  | 0 | 0 | 0 | #N/A | #N/A
[5 empty] | 0 | 0 | -2.97 | 1.4e-11 | #NUM! | #N/A | #N/A |  |  |  |  | 0 | 0 | 0 | #N/A | #N/A
[5 empty] | 0 | 0 | -2.97 | 1.4e-11 | #NUM! | #N/A | #N/A |  |  |  |  | 0 | 0 | 0 | #N/A | #N/A
[5 empty] | 0 | 0 | -2.97 | 1.4e-11 | #NUM! | #N/A | #N/A |  |  |  |  | 0 | 0 | 0 | #N/A | #N/A
[5 empty] | 0 | 0 | -2.97 | 1.4e-11 | #NUM! | #N/A | #N/A |  |  |  |  | 0 | 0 | 0 | #N/A | #N/A
[5 empty] | 0 | 0 | -2.97 | 1.4e-11 | #NUM! | #N/A | #N/A |  |  |  |  | 0 | 0 | 0 | #N/A | #N/A
[5 empty] | 0 | 0 | -2.97 | 1.4e-11 | #NUM! | #N/A | #N/A |  |  |  |  | 0 | 0 | 0 | #N/A | #N/A
[5 empty] | 0 | 0 | -2.97 | 1.4e-11 | #NUM! | #N/A | #N/A |  |  |  |  | 0 | 0 | 0 | #N/A | #N/A
[5 empty] | 0 | 0 | -2.97 | 1.4e-11 | #NUM! | #N/A | #N/A |  |  |  |  | 0 | 0 | 0 | #N/A | #N/A
[5 empty] | 0 | 0 | -2.97 | 1.4e-11 | #NUM! | #N/A | #N/A |  |  |  |  | 0 | 0 | 0 | #N/A | #N/A
[5 empty] | 0 | 0 | -2.97 | 1.4e-11 | #NUM! | #N/A | #N/A |  |  |  |  | 0 | 0 | 0 | #N/A | #N/A
[5 empty] | 0 | 0 | -2.97 | 1.4e-11 | #NUM! | #N/A | #N/A |  |  |  |  | 0 | 0 | 0 | #N/A | #N/A
[5 empty] | 0 | 0 | -2.97 | 1.4e-11 | #NUM! | #N/A | #N/A |  |  |  |  | 0 | 0 | 0 | #N/A | #N/A
[5 empty] | 0 | 0 | -2.97 | 1.4e-11 | #NUM! | #N/A | #N/A |  |  |  |  | 0 | 0 | 0 | #N/A | #N/A
[5 empty] | 0 | 0 | -2.97 | 1.4e-11 | #NUM! | #N/A | #N/A |  |  |  |  | 0 | 0 | 0 | #N/A | #N/A
[5 empty] | 0 | 0 | -2.97 | 1.4e-11 | #NUM! | #N/A | #N/A |  |  |  |  | 0 | 0 | 0 | #N/A | #N/A
[5 empty] | 0 | 0 | -2.97 | 1.4e-11 | #NUM! | #N/A | #N/A |  |  |  |  | 0 | 0 | 0 | #N/A | #N/A
[5 empty] | 0 | 0 | -2.97 | 1.4e-11 | #NUM! | #N/A | #N/A |  |  |  |  | 0 | 0 | 0 | #N/A | #N/A
[5 empty] | 0 | 0 | -2.97 | 1.4e-11 | #NUM! | #N/A | #N/A |  |  |  |  | 0 | 0 | 0 | #N/A | #N/A
[5 empty] | 0 | 0 | -2.97 | 1.4e-11 | #NUM! | #N/A | #N/A |  |  |  |  | 0 | 0 | 0 | #N/A | #N/A
[5 empty] | 0 | 0 | -2.97 | 1.4e-11 | #NUM! | #N/A | #N/A |  |  |  |  | 0 | 0 | 0 | #N/A | #N/A
[5 empty] | 0 | 0 | -2.97 | 1.4e-11 | #NUM! | #N/A | #N/A |  |  |  |  | 0 | 0 | 0 | #N/A | #N/A
[5 empty] | 0 | 0 | -2.97 | 1.4e-11 | #NUM! | #N/A | #N/A |  |  |  |  | 0 | 0 | 0 | #N/A | #N/A
[5 empty] | 0 | 0 | -2.97 | 1.4e-11 | #NUM! | #N/A | #N/A |  |  |  |  | 0 | 0 | 0 | #N/A | #N/A
[5 empty] | 0 | 0 | -2.97 | 1.4e-11 | #NUM! | #N/A | #N/A |  |  |  |  | 0 | 0 | 0 | #N/A | #N/A
[5 empty] | 0 | 0 | -2.97 | 1.4e-11 | #NUM! | #N/A | #N/A |  |  |  |  | 0 | 0 | 0 | #N/A | #N/A
[5 empty] | 0 | 0 | -2.97 | 1.4e-11 | #NUM! | #N/A | #N/A |  |  |  |  | 0 | 0 | 0 | #N/A | #N/A
[5 empty] | 0 | 0 | -2.97 | 1.4e-11 | #NUM! | #N/A | #N/A |  |  |  |  | 0 | 0 | 0 | #N/A | #N/A
[5 empty] | 0 | 0 | -2.97 | 1.4e-11 | #NUM! | #N/A | #N/A |  |  |  |  | 0 | 0 | 0 | #N/A | #N/A
[5 empty] | 0 | 0 | -2.97 | 1.4e-11 | #NUM! | #N/A | #N/A |  |  |  |  | 0 | 0 | 0 | #N/A | #N/A
[5 empty] | 0 | 0 | -2.97 | 1.4e-11 | #NUM! | #N/A | #N/A |  |  |  |  | 0 | 0 | 0 | #N/A | #N/A
[5 empty] | 0 | 0 | -2.97 | 1.4e-11 | #NUM! | #N/A | #N/A |  |  |  |  | 0 | 0 | 0 | #N/A | #N/A
[5 empty] | 0 | 0 | -2.97 | 1.4e-11 | #NUM! | #N/A | #N/A |  |  |  |  | 0 | 0 | 0 | #N/A | #N/A
[5 empty] | 0 | 0 | -2.97 | 1.4e-11 | #NUM! | #N/A | #N/A |  |  |  |  | 0 | 0 | 0 | #N/A | #N/A
[5 empty] | 0 | 0 | -2.97 | 1.4e-11 | #NUM! | #N/A | #N/A |  |  |  |  | 0 | 0 | 0 | #N/A | #N/A
[5 empty] | 0 | 0 | -2.97 | 1.4e-11 | #NUM! | #N/A | #N/A |  |  |  |  | 0 | 0 | 0 | #N/A | #N/A
[5 empty] | 0 | 0 | -2.97 | 1.4e-11 | #NUM! | #N/A | #N/A |  |  |  |  | 0 | 0 | 0 | #N/A | #N/A
[5 empty] | 0 | 0 | -2.97 | 1.4e-11 | #NUM! | #N/A | #N/A |  |  |  |  | 0 | 0 | 0 | #N/A | #N/A
[5 empty] | 0 | 0 | -2.97 | 1.4e-11 | #NUM! | #N/A | #N/A |  |  |  |  | 0 | 0 | 0 | #N/A | #N/A
[5 empty] | 0 | 0 | -2.97 | 1.4e-11 | #NUM! | #N/A | #N/A |  |  |  |  | 0 | 0 | 0 | #N/A | #N/A
[5 empty] | 0 | 0 | -2.97 | 1.4e-11 | #NUM! | #N/A | #N/A |  |  |  |  | 0 | 0 | 0 | #N/A | #N/A
[5 empty] | 0 | 0 | -2.97 | 1.4e-11 | #NUM! | #N/A | #N/A |  |  |  |  | 0 | 0 | 0 | #N/A | #N/A
[5 empty] | 0 | 0 | -2.97 | 1.4e-11 | #NUM! | #N/A | #N/A |  |  |  |  | 0 | 0 | 0 | #N/A | #N/A
[5 empty] | 0 | 0 | -2.97 | 1.4e-11 | #NUM! | #N/A | #N/A |  |  |  |  | 0 | 0 | 0 | #N/A | #N/A
[5 empty] | 0 | 0 | -2.97 | 1.4e-11 | #NUM! | #N/A | #N/A |  |  |  |  | 0 | 0 | 0 | #N/A | #N/A
[5 empty] | 0 | 0 | -2.97 | 1.4e-11 | #NUM! | #N/A | #N/A |  |  |  |  | 0 | 0 | 0 | #N/A | #N/A
[5 empty] | 0 | 0 | -2.97 | 1.4e-11 | #NUM! | #N/A | #N/A |  |  |  |  | 0 | 0 | 0 | #N/A | #N/A
[5 empty] | 0 | 0 | -2.97 | 1.4e-11 | #NUM! | #N/A | #N/A |  |  |  |  | 0 | 0 | 0 | #N/A | #N/A
[5 empty] | 0 | 0 | -2.97 | 1.4e-11 | #NUM! | #N/A | #N/A |  |  |  |  | 0 | 0 | 0 | #N/A | #N/A
[5 empty] | 0 | 0 | -2.97 | 1.4e-11 | #NUM! | #N/A | #N/A |  |  |  |  | 0 | 0 | 0 | #N/A | #N/A
[5 empty] | 0 | 0 | -2.97 | 1.4e-11 | #NUM! | #N/A | #N/A |  |  |  |  | 0 | 0 | 0 | #N/A | #N/A
[5 empty] | 0 | 0 | -2.97 | 1.4e-11 | #NUM! | #N/A | #N/A |  |  |  |  | 0 | 0 | 0 | #N/A | #N/A
[5 empty] | 0 | 0 | -2.97 | 1.4e-11 | #NUM! | #N/A | #N/A |  |  |  |  | 0 | 0 | 0 | #N/A | #N/A
[5 empty] | 0 | 0 | -2.97 | 1.4e-11 | #NUM! | #N/A | #N/A |  |  |  |  | 0 | 0 | 0 | #N/A | #N/A
[5 empty] | 0 | 0 | -2.97 | 1.4e-11 | #NUM! | #N/A | #N/A |  |  |  |  | 0 | 0 | 0 | #N/A | #N/A
[5 empty] | 0 | 0 | -2.97 | 1.4e-11 | #NUM! | #N/A | #N/A |  |  |  |  | 0 | 0 | 0 | #N/A | #N/A
[5 empty] | 0 | 0 | -2.97 | 1.4e-11 | #NUM! | #N/A | #N/A |  |  |  |  | 0 | 0 | 0 | #N/A | #N/A
[5 empty] | 0 | 0 | -2.97 | 1.4e-11 | #NUM! | #N/A | #N/A |  |  |  |  | 0 | 0 | 0 | #N/A | #N/A
[5 empty] | 0 | 0 | -2.97 | 1.4e-11 | #NUM! | #N/A | #N/A |  |  |  |  | 0 | 0 | 0 | #N/A | #N/A
[5 empty] | 0 | 0 | -2.97 | 1.4e-11 | #NUM! | #N/A | #N/A |  |  |  |  | 0 | 0 | 0 | #N/A | #N/A
[5 empty] | 0 | 0 | -2.97 | 1.4e-11 | #NUM! | #N/A | #N/A |  |  |  |  | 0 | 0 | 0 | #N/A | #N/A
[5 empty] | 0 | 0 | -2.97 | 1.4e-11 | #NUM! | #N/A | #N/A |  |  |  |  | 0 | 0 | 0 | #N/A | #N/A
[5 empty] | 0 | 0 | -2.97 | 1.4e-11 | #NUM! | #N/A | #N/A |  |  |  |  | 0 | 0 | 0 | #N/A | #N/A
[5 empty] | 0 | 0 | -2.97 | 1.4e-11 | #NUM! | #N/A | #N/A |  |  |  |  | 0 | 0 | 0 | #N/A | #N/A
[5 empty] | 0 | 0 | -2.97 | 1.4e-11 | #NUM! | #N/A | #N/A |  |  |  |  | 0 | 0 | 0 | #N/A | #N/A
[5 empty] | 0 | 0 | -2.97 | 1.4e-11 | #NUM! | #N/A | #N/A |  |  |  |  | 0 | 0 | 0 | #N/A | #N/A
[5 empty] | 0 | 0 | -2.97 | 1.4e-11 | #NUM! | #N/A | #N/A |  |  |  |  | 0 | 0 | 0 | #N/A | #N/A
[5 empty] | 0 | 0 | -2.97 | 1.4e-11 | #NUM! | #N/A | #N/A |  |  |  |  | 0 | 0 | 0 | #N/A | #N/A
[5 empty] | 0 | 0 | -2.97 | 1.4e-11 | #NUM! | #N/A | #N/A |  |  |  |  | 0 | 0 | 0 | #N/A | #N/A
[5 empty] | 0 | 0 | -2.97 | 1.4e-11 | #NUM! | #N/A | #N/A |  |  |  |  | 0 | 0 | 0 | #N/A | #N/A
[5 empty] | 0 | 0 | -2.97 | 1.4e-11 | #NUM! | #N/A | #N/A |  |  |  |  | 0 | 0 | 0 | #N/A | #N/A
[5 empty] | 0 | 0 | -2.97 | 1.4e-11 | #NUM! | #N/A | #N/A |  |  |  |  | 0 | 0 | 0 | #N/A | #N/A
[5 empty] | 0 | 0 | -2.97 | 1.4e-11 | #NUM! | #N/A | #N/A |  |  |  |  | 0 | 0 | 0 | #N/A | #N/A
[5 empty] | 0 | 0 | -2.97 | 1.4e-11 | #NUM! | #N/A | #N/A |  |  |  |  | 0 | 0 | 0 | #N/A | #N/A
[5 empty] | 0 | 0 | -2.97 | 1.4e-11 | #NUM! | #N/A | #N/A |  |  |  |  | 0 | 0 | 0 | #N/A | #N/A
[5 empty] | 0 | 0 | -2.97 | 1.4e-11 | #NUM! | #N/A | #N/A |  |  |  |  | 0 | 0 | 0 | #N/A | #N/A
[5 empty] | 0 | 0 | -2.97 | 1.4e-11 | #NUM! | #N/A | #N/A |  |  |  |  | 0 | 0 | 0 | #N/A | #N/A
[5 empty] | 0 | 0 | -2.97 | 1.4e-11 | #NUM! | #N/A | #N/A |  |  |  |  | 0 | 0 | 0 | #N/A | #N/A
[5 empty] | 0 | 0 | -2.97 | 1.4e-11 | #NUM! | #N/A | #N/A |  |  |  |  | 0 | 0 | 0 | #N/A | #N/A
[5 empty] | 0 | 0 | -2.97 | 1.4e-11 | #NUM! | #N/A | #N/A |  |  |  |  | 0 | 0 | 0 | #N/A | #N/A
[5 empty] | 0 | 0 | -2.97 | 1.4e-11 | #NUM! | #N/A | #N/A |  |  |  |  | 0 | 0 | 0 | #N/A | #N/A
[5 empty] | 0 | 0 | -2.97 | 1.4e-11 | #NUM! | #N/A | #N/A |  |  |  |  | 0 | 0 | 0 | #N/A | #N/A
[5 empty] | 0 | 0 | -2.97 | 1.4e-11 | #NUM! | #N/A | #N/A |  |  |  |  | 0 | 0 | 0 | #N/A | #N/A
[5 empty] | 0 | 0 | -2.97 | 1.4e-11 | #NUM! | #N/A | #N/A |  |  |  |  | 0 | 0 | 0 | #N/A | #N/A
[5 empty] | 0 | 0 | -2.97 | 1.4e-11 | #NUM! | #N/A | #N/A |  |  |  |  | 0 | 0 | 0 | #N/A | #N/A
[5 empty] | 0 | 0 | -2.97 | 1.4e-11 | #NUM! | #N/A | #N/A |  |  |  |  | 0 | 0 | 0 | #N/A | #N/A
[16 empty] | 0 | 0 | 0
[16 empty] | 0 | 0 | 0
[16 empty] | 0 | 0 | 0
[16 empty] | 0 | 0 | 0
[16 empty] | 0 | 0 | 0
[16 empty] | 0 | 0 | 0
[16 empty] | 0 | 0 | 0
[16 empty] | 0 | 0 | 0
[16 empty] | 0 | 0 | 0
[16 empty] | 0 | 0 | 0
[16 empty] | 0 | 0 | 0
[16 empty] | 0 | 0 | 0
[16 empty] | 0 | 0 | 0
[16 empty] | 0 | 0 | 0
[16 empty] | 0 | 0 | 0
[16 empty] | 0 | 0 | 0
[16 empty] | 0 | 0 | 0
[16 empty] | 0 | 0 | 0
[16 empty] | 0 | 0 | 0
[16 empty] | 0 | 0 | 0
[16 empty] | 0 | 0 | 0
[16 empty] | 0 | 0 | 0
[16 empty] | 0 | 0 | 0
[16 empty] | 0 | 0 | 0
[16 empty] | 0 | 0 | 0
[16 empty] | 0 | 0 | 0
[16 empty] | 0 | 0 | 0
[16 empty] | 0 | 0 | 0
[16 empty] | 0 | 0 | 0
[16 empty] | 0 | 0 | 0
[16 empty] | 0 | 0 | 0
[16 empty] | 0 | 0 | 0
[16 empty] | 0 | 0 | 0
[16 empty] | 0 | 0 | 0
[16 empty] | 0 | 0 | 0
[16 empty] | 0 | 0 | 0
[16 empty] | 0 | 0 | 0
[16 empty] | 0 | 0 | 0
[16 empty] | 0 | 0 | 0
[16 empty] | 0 | 0 | 0
[16 empty] | 0 | 0 | 0
[16 empty] | 0 | 0 | 0
[16 empty] | 0 | 0 | 0
[16 empty] | 0 | 0 | 0
[16 empty] | 0 | 0 | 0
[16 empty] | 0 | 0 | 0
[16 empty] | 0 | 0 | 0
[16 empty] | 0 | 0 | 0
[16 empty] | 0 | 0 | 0
[16 empty] | 0 | 0 | 0
[16 empty] | 0 | 0 | 0
[16 empty] | 0 | 0 | 0
[16 empty] | 0 | 0 | 0
[16 empty] | 0 | 0 | 0
[16 empty] | 0 | 0 | 0
[16 empty] | 0 | 0 | 0
[16 empty] | 0 | 0 | 0
[16 empty] | 0 | 0 | 0
[16 empty] | 0 | 0 | 0
[16 empty] | 0 | 0 | 0
[16 empty] | 0 | 0 | 0
[16 empty] | 0 | 0 | 0
[16 empty] | 0 | 0 | 0
[16 empty] | 0 | 0 | 0
[16 empty] | 0 | 0 | 0
[16 empty] | 0 | 0 | 0
[16 empty] | 0 | 0 | 0
[16 empty] | 0 | 0 | 0
[16 empty] | 0 | 0 | 0
[16 empty] | 0 | 0 | 0
[16 empty] | 0 | 0 | 0
[16 empty] | 0 | 0 | 0
[16 empty] | 0 | 0 | 0
[16 empty] | 0 | 0 | 0
[16 empty] | 0 | 0 | 0
[16 empty] | 0 | 0 | 0
[16 empty] | 0 | 0 | 0
[16 empty] | 0 | 0 | 0
[16 empty] | 0 | 0 | 0
[16 empty] | 0 | 0 | 0
[16 empty] | 0 | 0 | 0
[16 empty] | 0 | 0 | 0
[16 empty] | 0 | 0 | 0
[16 empty] | 0 | 0 | 0
[16 empty] | 0 | 0 | 0
[16 empty] | 0 | 0 | 0
[16 empty] | 0 | 0 | 0
[16 empty] | 0 | 0 | 0
[16 empty] | 0 | 0 | 0
[16 empty] | 0 | 0 | 0
[16 empty] | 0 | 0 | 0
[16 empty] | 0 | 0 | 0
[16 empty] | 0 | 0 | 0
[16 empty] | 0 | 0 | 0
[16 empty] | 0 | 0 | 0
[16 empty] | 0 | 0 | 0
[16 empty] | 0 | 0 | 0
[16 empty] | 0 | 0 | 0
[16 empty] | 0 | 0 | 0
[16 empty] | 0 | 0 | 0
[16 empty] | 0 | 0 | 0
[16 empty] | 0 | 0 | 0
[16 empty] | 0 | 0 | 0
[16 empty] | 0 | 0 | 0
[16 empty] | 0 | 0 | 0
[16 empty] | 0 | 0 | 0
[16 empty] | 0 | 0 | 0
[16 empty] | 0 | 0 | 0
[16 empty] | 0 | 0 | 0
[16 empty] | 0 | 0 | 0
[16 empty] | 0 | 0 | 0
[16 empty] | 0 | 0 | 0
[16 empty] | 0 | 0 | 0
[16 empty] | 0 | 0 | 0
[16 empty] | 0 | 0 | 0
[16 empty] | 0 | 0 | 0
[16 empty] | 0 | 0 | 0
[16 empty] | 0 | 0 | 0
[16 empty] | 0 | 0 | 0
[16 empty] | 0 | 0 | 0
[16 empty] | 0 | 0 | 0
[16 empty] | 0 | 0 | 0
[16 empty] | 0 | 0 | 0
[16 empty] | 0 | 0 | 0
[16 empty] | 0 | 0 | 0
[16 empty] | 0 | 0 | 0
[16 empty] | 0 | 0 | 0
[16 empty] | 0 | 0 | 0
[16 empty] | 0 | 0 | 0
[16 empty] | 0 | 0 | 0
[16 empty] | 0 | 0 | 0
[16 empty] | 0 | 0 | 0
[16 empty] | 0 | 0 | 0
[16 empty] | 0 | 0 | 0
[16 empty] | 0 | 0 | 0
[16 empty] | 0 | 0 | 0
[16 empty] | 0 | 0 | 0
[16 empty] | 0 | 0 | 0
[16 empty] | 0 | 0 | 0
[16 empty] | 0 | 0 | 0
[16 empty] | 0 | 0 | 0
[16 empty] | 0 | 0 | 0
[16 empty] | 0 | 0 | 0
[16 empty] | 0 | 0 | 0
[16 empty] | 0 | 0 | 0
[16 empty] | 0 | 0 | 0
[16 empty] | 0 | 0 | 0
[16 empty] | 0 | 0 | 0
[16 empty] | 0 | 0 | 0
[16 empty] | 0 | 0 | 0
[16 empty] | 0 | 0 | 0
[16 empty] | 0 | 0 | 0
[16 empty] | 0 | 0 | 0
[16 empty] | 0 | 0 | 0
[16 empty] | 0 | 0 | 0
[16 empty] | 0 | 0 | 0
[16 empty] | 0 | 0 | 0
[16 empty] | 0 | 0 | 0
[16 empty] | 0 | 0 | 0
[16 empty] | 0 | 0 | 0
[16 empty] | 0 | 0 | 0
[16 empty] | 0 | 0 | 0
[16 empty] | 0 | 0 | 0
[16 empty] | 0 | 0 | 0
[16 empty] | 0 | 0 | 0
[16 empty] | 0 | 0 | 0
[16 empty] | 0 | 0 | 0
[16 empty] | 0 | 0 | 0
[16 empty] | 0 | 0 | 0
[16 empty] | 0 | 0 | 0
[16 empty] | 0 | 0 | 0
[16 empty] | 0 | 0 | 0
[16 empty] | 0 | 0 | 0
[16 empty] | 0 | 0 | 0
[16 empty] | 0 | 0 | 0
[16 empty] | 0 | 0 | 0
[16 empty] | 0 | 0 | 0
[16 empty] | 0 | 0 | 0
[16 empty] | 0 | 0 | 0
[16 empty] | 0 | 0 | 0
[16 empty] | 0 | 0 | 0
[16 empty] | 0 | 0 | 0
[16 empty] | 0 | 0 | 0
[16 empty] | 0 | 0 | 0
[16 empty] | 0 | 0 | 0
[16 empty] | 0 | 0 | 0
[16 empty] | 0 | 0 | 0
[16 empty] | 0 | 0 | 0
[16 empty] | 0 | 0 | 0
[16 empty] | 0 | 0 | 0
[16 empty] | 0 | 0 | 0
[16 empty] | 0 | 0 | 0
[16 empty] | 0 | 0 | 0
[16 empty] | 0 | 0 | 0
[16 empty] | 0 | 0 | 0
[16 empty] | 0 | 0 | 0
[16 empty] | 0 | 0 | 0
[16 empty] | 0 | 0 | 0
[16 empty] | 0 | 0 | 0
[16 empty] | 0 | 0 | 0
[16 empty] | 0 | 0 | 0
[16 empty] | 0 | 0 | 0
[16 empty] | 0 | 0 | 0
[16 empty] | 0 | 0 | 0
[16 empty] | 0 | 0 | 0
[16 empty] | 0 | 0 | 0
[16 empty] | 0 | 0 | 0
[16 empty] | 0 | 0 | 0
[16 empty] | 0 | 0 | 0
[16 empty] | 0 | 0 | 0
[16 empty] | 0 | 0 | 0
[16 empty] | 0 | 0 | 0
[16 empty] | 0 | 0 | 0
[16 empty] | 0 | 0 | 0
[16 empty] | 0 | 0 | 0
[16 empty] | 0 | 0 | 0
[16 empty] | 0 | 0 | 0
[16 empty] | 0 | 0 | 0
[16 empty] | 0 | 0 | 0
[16 empty] | 0 | 0 | 0
[16 empty] | 0 | 0 | 0
[16 empty] | 0 | 0 | 0
[16 empty] | 0 | 0 | 0
[16 empty] | 0 | 0 | 0
[16 empty] | 0 | 0 | 0
[16 empty] | 0 | 0 | 0
[16 empty] | 0 | 0 | 0
[16 empty] | 0 | 0 | 0
[16 empty] | 0 | 0 | 0
[16 empty] | 0 | 0 | 0
[16 empty] | 0 | 0 | 0
[16 empty] | 0 | 0 | 0
[16 empty] | 0 | 0 | 0
[16 empty] | 0 | 0 | 0
[16 empty] | 0 | 0 | 0
[16 empty] | 0 | 0 | 0
[16 empty] | 0 | 0 | 0
[16 empty] | 0 | 0 | 0
[16 empty] | 0 | 0 | 0
[16 empty] | 0 | 0 | 0
[16 empty] | 0 | 0 | 0
[16 empty] | 0 | 0 | 0
[16 empty] | 0 | 0 | 0
[16 empty] | 0 | 0 | 0
[16 empty] | 0 | 0 | 0
[16 empty] | 0 | 0 | 0
[16 empty] | 0 | 0 | 0
[16 empty] | 0 | 0 | 0
[16 empty] | 0 | 0 | 0
[16 empty] | 0 | 0 | 0
[16 empty] | 0 | 0 | 0
[16 empty] | 0 | 0 | 0
[16 empty] | 0 | 0 | 0
[16 empty] | 0 | 0 | 0
[16 empty] | 0 | 0 | 0
[16 empty] | 0 | 0 | 0
[16 empty] | 0 | 0 | 0
[16 empty] | 0 | 0 | 0
[16 empty] | 0 | 0 | 0
[16 empty] | 0 | 0 | 0
[16 empty] | 0 | 0 | 0
[16 empty] | 0 | 0 | 0
[16 empty] | 0 | 0 | 0
[16 empty] | 0 | 0 | 0
[16 empty] | 0 | 0 | 0
[16 empty] | 0 | 0 | 0
[16 empty] | 0 | 0 | 0
[16 empty] | 0 | 0 | 0
[16 empty] | 0 | 0 | 0
[16 empty] | 0 | 0 | 0
[16 empty] | 0 | 0 | 0
[16 empty] | 0 | 0 | 0
[16 empty] | 0 | 0 | 0
[16 empty] | 0 | 0 | 0
[16 empty] | 0 | 0 | 0
[16 empty] | 0 | 0 | 0
[16 empty] | 0 | 0 | 0
[16 empty] | 0 | 0 | 0
[16 empty] | 0 | 0 | 0
[16 empty] | 0 | 0 | 0
[16 empty] | 0 | 0 | 0
[16 empty] | 0 | 0 | 0
[16 empty] | 0 | 0 | 0
[16 empty] | 0 | 0 | 0
[16 empty] | 0 | 0 | 0
[16 empty] | 0 | 0 | 0
[16 empty] | 0 | 0 | 0
[16 empty] | 0 | 0 | 0
[16 empty] | 0 | 0 | 0
[16 empty] | 0 | 0 | 0
[16 empty] | 0 | 0 | 0
[16 empty] | 0 | 0 | 0
[16 empty] | 0 | 0 | 0
[16 empty] | 0 | 0 | 0
[16 empty] | 0 | 0 | 0
[16 empty] | 0 | 0 | 0
[16 empty] | 0 | 0 | 0
[16 empty] | 0 | 0 | 0
[16 empty] | 0 | 0 | 0
[16 empty] | 0 | 0 | 0
[16 empty] | 0 | 0 | 0
[16 empty] | 0 | 0 | 0
[16 empty] | 0 | 0 | 0
[16 empty] | 0 | 0 | 0
[16 empty] | 0 | 0 | 0
[16 empty] | 0 | 0 | 0
[16 empty] | 0 | 0 | 0
[16 empty] | 0 | 0 | 0
[16 empty] | 0 | 0 | 0
[16 empty] | 0 | 0 | 0
[16 empty] | 0 | 0 | 0
[16 empty] | 0 | 0 | 0
[16 empty] | 0 | 0 | 0
[16 empty] | 0 | 0 | 0
[16 empty] | 0 | 0 | 0
[16 empty] | 0 | 0 | 0
[16 empty] | 0 | 0 | 0
[16 empty] | 0 | 0 | 0
[16 empty] | 0 | 0 | 0
[16 empty] | 0 | 0 | 0
[16 empty] | 0 | 0 | 0
[16 empty] | 0 | 0 | 0
[16 empty] | 0 | 0 | 0
[16 empty] | 0 | 0 | 0
[16 empty] | 0 | 0 | 0
[16 empty] | 0 | 0 | 0
[16 empty] | 0 | 0 | 0
[16 empty] | 0 | 0 | 0
[16 empty] | 0 | 0 | 0
[16 empty] | 0 | 0 | 0
[16 empty] | 0 | 0 | 0
[16 empty] | 0 | 0 | 0
[16 empty] | 0 | 0 | 0
[16 empty] | 0 | 0 | 0
[16 empty] | 0 | 0 | 0
[16 empty] | 0 | 0 | 0
[16 empty] | 0 | 0 | 0
[16 empty] | 0 | 0 | 0
[16 empty] | 0 | 0 | 0
[16 empty] | 0 | 0 | 0
[16 empty] | 0 | 0 | 0
[16 empty] | 0 | 0 | 0
[16 empty] | 0 | 0 | 0
[16 empty] | 0 | 0 | 0
[16 empty] | 0 | 0 | 0
[16 empty] | 0 | 0 | 0
[16 empty] | 0 | 0 | 0
[16 empty] | 0 | 0 | 0
[16 empty] | 0 | 0 | 0
[16 empty] | 0 | 0 | 0
[16 empty] | 0 | 0 | 0
[16 empty] | 0 | 0 | 0
[16 empty] | 0 | 0 | 0
[16 empty] | 0 | 0 | 0
[16 empty] | 0 | 0 | 0
[16 empty] | 0 | 0 | 0
[16 empty] | 0 | 0 | 0
[16 empty] | 0 | 0 | 0
[16 empty] | 0 | 0 | 0
[16 empty] | 0 | 0 | 0
[16 empty] | 0 | 0 | 0
[16 empty] | 0 | 0 | 0
[16 empty] | 0 | 0 | 0
[16 empty] | 0 | 0 | 0
[16 empty] | 0 | 0 | 0
[16 empty] | 0 | 0 | 0
[16 empty] | 0 | 0 | 0
[16 empty] | 0 | 0 | 0
[16 empty] | 0 | 0 | 0
[16 empty] | 0 | 0 | 0
[16 empty] | 0 | 0 | 0
[16 empty] | 0 | 0 | 0
[16 empty] | 0 | 0 | 0
[16 empty] | 0 | 0 | 0
[16 empty] | 0 | 0 | 0
[16 empty] | 0 | 0 | 0
[16 empty] | 0 | 0 | 0
[16 empty] | 0 | 0 | 0
[16 empty] | 0 | 0 | 0
[16 empty] | 0 | 0 | 0
[16 empty] | 0 | 0 | 0
[16 empty] | 0 | 0 | 0
[16 empty] | 0 | 0 | 0
[16 empty] | 0 | 0 | 0
[16 empty] | 0 | 0 | 0
[16 empty] | 0 | 0 | 0
[16 empty] | 0 | 0 | 0
[16 empty] | 0 | 0 | 0
[16 empty] | 0 | 0 | 0
[16 empty] | 0 | 0 | 0
[16 empty] | 0 | 0 | 0
[16 empty] | 0 | 0 | 0
[16 empty] | 0 | 0 | 0
[16 empty] | 0 | 0 | 0
[16 empty] | 0 | 0 | 0
[16 empty] | 0 | 0 | 0
[16 empty] | 0 | 0 | 0
[16 empty] | 0 | 0 | 0
[16 empty] | 0 | 0 | 0
[16 empty] | 0 | 0 | 0
[16 empty] | 0 | 0 | 0
[16 empty] | 0 | 0 | 0
[16 empty] | 0 | 0 | 0
[16 empty] | 0 | 0 | 0
[16 empty] | 0 | 0 | 0
[16 empty] | 0 | 0 | 0
[16 empty] | 0 | 0 | 0
[16 empty] | 0 | 0 | 0
[16 empty] | 0 | 0 | 0
[16 empty] | 0 | 0 | 0
[16 empty] | 0 | 0 | 0
[16 empty] | 0 | 0 | 0
[16 empty] | 0 | 0 | 0
[16 empty] | 0 | 0 | 0
[16 empty] | 0 | 0 | 0
[16 empty] | 0 | 0 | 0
[16 empty] | 0 | 0 | 0
[16 empty] | 0 | 0 | 0
[16 empty] | 0 | 0 | 0
[16 empty] | 0 | 0 | 0
[16 empty] | 0 | 0 | 0
[16 empty] | 0 | 0 | 0
[16 empty] | 0 | 0 | 0
[16 empty] | 0 | 0 | 0
[16 empty] | 0 | 0 | 0
[16 empty] | 0 | 0 | 0
[16 empty] | 0 | 0 | 0
[16 empty] | 0 | 0 | 0
[16 empty] | 0 | 0 | 0
[16 empty] | 0 | 0 | 0
[16 empty] | 0 | 0 | 0
[16 empty] | 0 | 0 | 0
[16 empty] | 0 | 0 | 0
[16 empty] | 0 | 0 | 0
[16 empty] | 0 | 0 | 0
[16 empty] | 0 | 0 | 0
[16 empty] | 0 | 0 | 0
[16 empty] | 0 | 0 | 0
[16 empty] | 0 | 0 | 0
[16 empty] | 0 | 0 | 0
[16 empty] | 0 | 0 | 0
[16 empty] | 0 | 0 | 0
[16 empty] | 0 | 0 | 0
[16 empty] | 0 | 0 | 0
[16 empty] | 0 | 0 | 0
[16 empty] | 0 | 0 | 0
[16 empty] | 0 | 0 | 0
[16 empty] | 0 | 0 | 0
[16 empty] | 0 | 0 | 0
[16 empty] | 0 | 0 | 0
[16 empty] | 0 | 0 | 0
[16 empty] | 0 | 0 | 0
[16 empty] | 0 | 0 | 0
[16 empty] | 0 | 0 | 0
[16 empty] | 0 | 0 | 0
[16 empty] | 0 | 0 | 0
[16 empty] | 0 | 0 | 0
[16 empty] | 0 | 0 | 0
[16 empty] | 0 | 0 | 0
[16 empty] | 0 | 0 | 0
[16 empty] | 0 | 0 | 0
[16 empty] | 0 | 0 | 0
[16 empty] | 0 | 0 | 0
[16 empty] | 0 | 0 | 0
[16 empty] | 0 | 0 | 0
[16 empty] | 0 | 0 | 0
[16 empty] | 0 | 0 | 0
[16 empty] | 0 | 0 | 0
[16 empty] | 0 | 0 | 0
[16 empty] | 0 | 0 | 0
[16 empty] | 0 | 0 | 0
[16 empty] | 0 | 0 | 0
[16 empty] | 0 | 0 | 0
[16 empty] | 0 | 0 | 0
[16 empty] | 0 | 0 | 0
[16 empty] | 0 | 0 | 0
[16 empty] | 0 | 0 | 0
[16 empty] | 0 | 0 | 0
[16 empty] | 0 | 0 | 0
[16 empty] | 0 | 0 | 0
[16 empty] | 0 | 0 | 0
[16 empty] | 0 | 0 | 0
[16 empty] | 0 | 0 | 0
[16 empty] | 0 | 0 | 0
[16 empty] | 0 | 0 | 0
[16 empty] | 0 | 0 | 0
[16 empty] | 0 | 0 | 0
[16 empty] | 0 | 0 | 0
[16 empty] | 0 | 0 | 0
[16 empty] | 0 | 0 | 0
[16 empty] | 0 | 0 | 0
[16 empty] | 0 | 0 | 0
[16 empty] | 0 | 0 | 0
[16 empty] | 0 | 0 | 0
[16 empty] | 0 | 0 | 0
[16 empty] | 0 | 0 | 0
[16 empty] | 0 | 0 | 0
[16 empty] | 0 | 0 | 0
[16 empty] | 0 | 0 | 0
[16 empty] | 0 | 0 | 0
[16 empty] | 0 | 0 | 0
[16 empty] | 0 | 0 | 0
[16 empty] | 0 | 0 | 0
[16 empty] | 0 | 0 | 0
[16 empty] | 0 | 0 | 0
[16 empty] | 0 | 0 | 0
[16 empty] | 0 | 0 | 0
[16 empty] | 0 | 0 | 0
[16 empty] | 0 | 0 | 0
[16 empty] | 0 | 0 | 0
[16 empty] | 0 | 0 | 0
[16 empty] | 0 | 0 | 0
[16 empty] | 0 | 0 | 0
[16 empty] | 0 | 0 | 0
[16 empty] | 0 | 0 | 0
[16 empty] | 0 | 0 | 0
[16 empty] | 0 | 0 | 0
[16 empty] | 0 | 0 | 0
[16 empty] | 0 | 0 | 0
[16 empty] | 0 | 0 | 0
[16 empty] | 0 | 0 | 0
[16 empty] | 0 | 0 | 0
[16 empty] | 0 | 0 | 0
[16 empty] | 0 | 0 | 0
[16 empty] | 0 | 0 | 0
[16 empty] | 0 | 0 | 0
[16 empty] | 0 | 0 | 0
[16 empty] | 0 | 0 | 0
[16 empty] | 0 | 0 | 0
[16 empty] | 0 | 0 | 0
[16 empty] | 0 | 0 | 0
[16 empty] | 0 | 0 | 0
[16 empty] | 0 | 0 | 0
[16 empty] | 0 | 0 | 0
[16 empty] | 0 | 0 | 0
[16 empty] | 0 | 0 | 0
[16 empty] | 0 | 0 | 0
[16 empty] | 0 | 0 | 0
[16 empty] | 0 | 0 | 0
[16 empty] | 0 | 0 | 0
[16 empty] | 0 | 0 | 0
[16 empty] | 0 | 0 | 0
[16 empty] | 0 | 0 | 0
[16 empty] | 0 | 0 | 0
[16 empty] | 0 | 0 | 0
[16 empty] | 0 | 0 | 0
[16 empty] | 0 | 0 | 0
[16 empty] | 0 | 0 | 0
[16 empty] | 0 | 0 | 0
[16 empty] | 0 | 0 | 0
[16 empty] | 0 | 0 | 0
[16 empty] | 0 | 0 | 0
[16 empty] | 0 | 0 | 0
[16 empty] | 0 | 0 | 0
[16 empty] | 0 | 0 | 0
[16 empty] | 0 | 0 | 0
[16 empty] | 0 | 0 | 0
[16 empty] | 0 | 0 | 0
[16 empty] | 0 | 0 | 0
[16 empty] | 0 | 0 | 0
[16 empty] | 0 | 0 | 0
[16 empty] | 0 | 0 | 0
[16 empty] | 0 | 0 | 0
[16 empty] | 0 | 0 | 0
[16 empty] | 0 | 0 | 0
[16 empty] | 0 | 0 | 0
[16 empty] | 0 | 0 | 0
[16 empty] | 0 | 0 | 0
[16 empty] | 0 | 0 | 0
[16 empty] | 0 | 0 | 0
[16 empty] | 0 | 0 | 0
[16 empty] | 0 | 0 | 0
[16 empty] | 0 | 0 | 0
[16 empty] | 0 | 0 | 0
[16 empty] | 0 | 0 | 0
[16 empty] | 0 | 0 | 0
[16 empty] | 0 | 0 | 0
[16 empty] | 0 | 0 | 0
[16 empty] | 0 | 0 | 0
[16 empty] | 0 | 0 | 0
[16 empty] | 0 | 0 | 0
[16 empty] | 0 | 0 | 0
[16 empty] | 0 | 0 | 0
[16 empty] | 0 | 0 | 0
[16 empty] | 0 | 0 | 0
[16 empty] | 0 | 0 | 0
[16 empty] | 0 | 0 | 0
[16 empty] | 0 | 0 | 0
[16 empty] | 0 | 0 | 0
[16 empty] | 0 | 0 | 0
[16 empty] | 0 | 0 | 0
[16 empty] | 0 | 0 | 0
[16 empty] | 0 | 0 | 0
[16 empty] | 0 | 0 | 0
[16 empty] | 0 | 0 | 0
[16 empty] | 0 | 0 | 0
[16 empty] | 0 | 0 | 0
[16 empty] | 0 | 0 | 0
[16 empty] | 0 | 0 | 0
[16 empty] | 0 | 0 | 0
[16 empty] | 0 | 0 | 0
[16 empty] | 0 | 0 | 0
[16 empty] | 0 | 0 | 0
[16 empty] | 0 | 0 | 0
[16 empty] | 0 | 0 | 0
[16 empty] | 0 | 0 | 0
[16 empty] | 0 | 0 | 0
[16 empty] | 0 | 0 | 0
[16 empty] | 0 | 0 | 0
[16 empty] | 0 | 0 | 0
[16 empty] | 0 | 0 | 0
[16 empty] | 0 | 0 | 0
[16 empty] | 0 | 0 | 0
[16 empty] | 0 | 0 | 0
[16 empty] | 0 | 0 | 0
[16 empty] | 0 | 0 | 0
[16 empty] | 0 | 0 | 0
[16 empty] | 0 | 0 | 0
[16 empty] | 0 | 0 | 0
[16 empty] | 0 | 0 | 0
[16 empty] | 0 | 0 | 0
[16 empty] | 0 | 0 | 0
[16 empty] | 0 | 0 | 0
[16 empty] | 0 | 0 | 0
[16 empty] | 0 | 0 | 0
[16 empty] | 0 | 0 | 0
[16 empty] | 0 | 0 | 0
[16 empty] | 0 | 0 | 0
[16 empty] | 0 | 0 | 0
[16 empty] | 0 | 0 | 0
[16 empty] | 0 | 0 | 0
[16 empty] | 0 | 0 | 0
[16 empty] | 0 | 0 | 0
[16 empty] | 0 | 0 | 0
[16 empty] | 0 | 0 | 0
[16 empty] | 0 | 0 | 0
[16 empty] | 0 | 0 | 0
[16 empty] | 0 | 0 | 0
[16 empty] | 0 | 0 | 0
[16 empty] | 0 | 0 | 0
[16 empty] | 0 | 0 | 0
[16 empty] | 0 | 0 | 0
[16 empty] | 0 | 0 | 0
[16 empty] | 0 | 0 | 0
[16 empty] | 0 | 0 | 0
[16 empty] | 0 | 0 | 0
[16 empty] | 0 | 0 | 0
[16 empty] | 0 | 0 | 0
[16 empty] | 0 | 0 | 0
[16 empty] | 0 | 0 | 0
[16 empty] | 0 | 0 | 0
[16 empty] | 0 | 0 | 0
[16 empty] | 0 | 0 | 0
[16 empty] | 0 | 0 | 0
[16 empty] | 0 | 0 | 0
[16 empty] | 0 | 0 | 0
[16 empty] | 0 | 0 | 0
[16 empty] | 0 | 0 | 0
[16 empty] | 0 | 0 | 0
[16 empty] | 0 | 0 | 0
[16 empty] | 0 | 0 | 0
[16 empty] | 0 | 0 | 0
[16 empty] | 0 | 0 | 0
[16 empty] | 0 | 0 | 0
[16 empty] | 0 | 0 | 0
[16 empty] | 0 | 0 | 0
[16 empty] | 0 | 0 | 0
[16 empty] | 0 | 0 | 0
[16 empty] | 0 | 0 | 0
[16 empty] | 0 | 0 | 0
[16 empty] | 0 | 0 | 0
[16 empty] | 0 | 0 | 0
[16 empty] | 0 | 0 | 0
[16 empty] | 0 | 0 | 0
[16 empty] | 0 | 0 | 0
[16 empty] | 0 | 0 | 0
[16 empty] | 0 | 0 | 0
[16 empty] | 0 | 0 | 0
[16 empty] | 0 | 0 | 0
[16 empty] | 0 | 0 | 0
[16 empty] | 0 | 0 | 0
[16 empty] | 0 | 0 | 0
[16 empty] | 0 | 0 | 0
[16 empty] | 0 | 0 | 0
[16 empty] | 0 | 0 | 0
[16 empty] | 0 | 0 | 0
[16 empty] | 0 | 0 | 0
[16 empty] | 0 | 0 | 0
[16 empty] | 0 | 0 | 0
[16 empty] | 0 | 0 | 0
[16 empty] | 0 | 0 | 0
[16 empty] | 0 | 0 | 0
[16 empty] | 0 | 0 | 0
[16 empty] | 0 | 0 | 0
[16 empty] | 0 | 0 | 0
[16 empty] | 0 | 0 | 0
[16 empty] | 0 | 0 | 0
[16 empty] | 0 | 0 | 0
[16 empty] | 0 | 0 | 0
[16 empty] | 0 | 0 | 0
[16 empty] | 0 | 0 | 0
[16 empty] | 0 | 0 | 0
[16 empty] | 0 | 0 | 0
[16 empty] | 0 | 0 | 0
[16 empty] | 0 | 0 | 0
[16 empty] | 0 | 0 | 0
[16 empty] | 0 | 0 | 0
[16 empty] | 0 | 0 | 0
[16 empty] | 0 | 0 | 0
[16 empty] | 0 | 0 | 0
[16 empty] | 0 | 0 | 0
[16 empty] | 0 | 0 | 0
[16 empty] | 0 | 0 | 0
[16 empty] | 0 | 0 | 0
[16 empty] | 0 | 0 | 0
[16 empty] | 0 | 0 | 0
[16 empty] | 0 | 0 | 0
[16 empty] | 0 | 0 | 0
[16 empty] | 0 | 0 | 0
[16 empty] | 0 | 0 | 0
[16 empty] | 0 | 0 | 0
[16 empty] | 0 | 0 | 0
[16 empty] | 0 | 0 | 0
[16 empty] | 0 | 0 | 0
[16 empty] | 0 | 0 | 0
[16 empty] | 0 | 0 | 0
[16 empty] | 0 | 0 | 0
[16 empty] | 0 | 0 | 0
[16 empty] | 0 | 0 | 0
[16 empty] | 0 | 0 | 0
[16 empty] | 0 | 0 | 0
[16 empty] | 0 | 0 | 0
[16 empty] | 0 | 0 | 0
[16 empty] | 0 | 0 | 0
[16 empty] | 0 | 0 | 0
[16 empty] | 0 | 0 | 0
[16 empty] | 0 | 0 | 0
[16 empty] | 0 | 0 | 0
[16 empty] | 0 | 0 | 0
[16 empty] | 0 | 0 | 0
[16 empty] | 0 | 0 | 0
[16 empty] | 0 | 0 | 0
[16 empty] | 0 | 0 | 0
[16 empty] | 0 | 0 | 0
[16 empty] | 0 | 0 | 0
[16 empty] | 0 | 0 | 0
[16 empty] | 0 | 0 | 0
[16 empty] | 0 | 0 | 0
[16 empty] | 0 | 0 | 0
[16 empty] | 0 | 0 | 0
[16 empty] | 0 | 0 | 0
[16 empty] | 0 | 0 | 0
[16 empty] | 0 | 0 | 0
[16 empty] | 0 | 0 | 0
[16 empty] | 0 | 0 | 0
[16 empty] | 0 | 0 | 0
[16 empty] | 0 | 0 | 0
[16 empty] | 0 | 0 | 0
[16 empty] | 0 | 0 | 0
[16 empty] | 0 | 0 | 0
[16 empty] | 0 | 0 | 0
[16 empty] | 0 | 0 | 0
[16 empty] | 0 | 0 | 0
[16 empty] | 0 | 0 | 0
[16 empty] | 0 | 0 | 0
[16 empty] | 0 | 0 | 0
[16 empty] | 0 | 0 | 0
[16 empty] | 0 | 0 | 0
[16 empty] | 0 | 0 | 0
[16 empty] | 0 | 0 | 0
[16 empty] | 0 | 0 | 0
[16 empty] | 0 | 0 | 0
[16 empty] | 0 | 0 | 0
[16 empty] | 0 | 0 | 0
[16 empty] | 0 | 0 | 0
[16 empty] | 0 | 0 | 0
[16 empty] | 0 | 0 | 0
[16 empty] | 0 | 0 | 0
[16 empty] | 0 | 0 | 0
[16 empty] | 0 | 0 | 0
[16 empty] | 0 | 0 | 0
[16 empty] | 0 | 0 | 0
[16 empty] | 0 | 0 | 0
[16 empty] | 0 | 0 | 0
[16 empty] | 0 | 0 | 0
[16 empty] | 0 | 0 | 0
[16 empty] | 0 | 0 | 0
[16 empty] | 0 | 0 | 0
[16 empty] | 0 | 0 | 0
[16 empty] | 0 | 0 | 0
[16 empty] | 0 | 0 | 0
[16 empty] | 0 | 0 | 0
[16 empty] | 0 | 0 | 0
[16 empty] | 0 | 0 | 0
[16 empty] | 0 | 0 | 0
[16 empty] | 0 | 0 | 0
[16 empty] | 0 | 0 | 0
[16 empty] | 0 | 0 | 0
[16 empty] | 0 | 0 | 0
[16 empty] | 0 | 0 | 0
[16 empty] | 0 | 0 | 0
[16 empty] | 0 | 0 | 0
[16 empty] | 0 | 0 | 0
[16 empty] | 0 | 0 | 0
[16 empty] | 0 | 0 | 0
[16 empty] | 0 | 0 | 0
[16 empty] | 0 | 0 | 0
[16 empty] | 0 | 0 | 0
[16 empty] | 0 | 0 | 0
[16 empty] | 0 | 0 | 0
[16 empty] | 0 | 0 | 0
[16 empty] | 0 | 0 | 0
[16 empty] | 0 | 0 | 0
[16 empty] | 0 | 0 | 0
[16 empty] | 0 | 0 | 0
[16 empty] | 0 | 0 | 0
[16 empty] | 0 | 0 | 0
[16 empty] | 0 | 0 | 0
[16 empty] | 0 | 0 | 0
[16 empty] | 0 | 0 | 0
[16 empty] | 0 | 0 | 0
[16 empty] | 0 | 0 | 0
[16 empty] | 0 | 0 | 0
[16 empty] | 0 | 0 | 0
[16 empty] | 0 | 0 | 0
[16 empty] | 0 | 0 | 0
[16 empty] | 0 | 0 | 0
[16 empty] | 0 | 0 | 0
[16 empty] | 0 | 0 | 0
[16 empty] | 0 | 0 | 0
[16 empty] | 0 | 0 | 0
[16 empty] | 0 | 0 | 0
[16 empty] | 0 | 0 | 0
[16 empty] | 0 | 0 | 0
[16 empty] | 0 | 0 | 0
[16 empty] | 0 | 0 | 0
[16 empty] | 0 | 0 | 0
[16 empty] | 0 | 0 | 0
[16 empty] | 0 | 0 | 0
[16 empty] | 0 | 0 | 0
[16 empty] | 0 | 0 | 0
[16 empty] | 0 | 0 | 0
[16 empty] | 0 | 0 | 0
[16 empty] | 0 | 0 | 0
[16 empty] | 0 | 0 | 0
[16 empty] | 0 | 0 | 0
[16 empty] | 0 | 0 | 0
[16 empty] | 0 | 0 | 0
[16 empty] | 0 | 0 | 0
[16 empty] | 0 | 0 | 0
[16 empty] | 0 | 0 | 0
[16 empty] | 0 | 0 | 0
[16 empty] | 0 | 0 | 0
[16 empty] | 0 | 0 | 0
[16 empty] | 0 | 0 | 0
[16 empty] | 0 | 0 | 0
[16 empty] | 0 | 0 | 0
[16 empty] | 0 | 0 | 0
[16 empty] | 0 | 0 | 0
[16 empty] | 0 | 0 | 0
[16 empty] | 0 | 0 | 0
[16 empty] | 0 | 0 | 0
[16 empty] | 0 | 0 | 0
[16 empty] | 0 | 0 | 0
[16 empty] | 0 | 0 | 0
[16 empty] | 0 | 0 | 0
[16 empty] | 0 | 0 | 0
[16 empty] | 0 | 0 | 0
[16 empty] | 0 | 0 | 0
[16 empty] | 0 | 0 | 0
[16 empty] | 0 | 0 | 0
[16 empty] | 0 | 0 | 0
[16 empty] | 0 | 0 | 0
[16 empty] | 0 | 0 | 0
[16 empty] | 0 | 0 | 0
[16 empty] | 0 | 0 | 0
[16 empty] | 0 | 0 | 0
[16 empty] | 0 | 0 | 0
[16 empty] | 0 | 0 | 0
[16 empty] | 0 | 0 | 0
[16 empty] | 0 | 0 | 0
[16 empty] | 0 | 0 | 0
[16 empty] | 0 | 0 | 0
[16 empty] | 0 | 0 | 0
[16 empty] | 0 | 0 | 0
[16 empty] | 0 | 0 | 0
[16 empty] | 0 | 0 | 0
[16 empty] | 0 | 0 | 0
[16 empty] | 0 | 0 | 0
[16 empty] | 0 | 0 | 0
[16 empty] | 0 | 0 | 0
[16 empty] | 0 | 0 | 0
[16 empty] | 0 | 0 | 0
[16 empty] | 0 | 0 | 0
[16 empty] | 0 | 0 | 0
[16 empty] | 0 | 0 | 0
[16 empty] | 0 | 0 | 0
[16 empty] | 0 | 0 | 0
[16 empty] | 0 | 0 | 0
[16 empty] | 0 | 0 | 0
[16 empty] | 0 | 0 | 0
[16 empty] | 0 | 0 | 0
[16 empty] | 0 | 0 | 0
[16 empty] | 0 | 0 | 0
[16 empty] | 0 | 0 | 0
[16 empty] | 0 | 0 | 0
[16 empty] | 0 | 0 | 0
[16 empty] | 0 | 0 | 0
[16 empty] | 0 | 0 | 0
[16 empty] | 0 | 0 | 0
[16 empty] | 0 | 0 | 0
[16 empty] | 0 | 0 | 0
[16 empty] | 0 | 0 | 0
[16 empty] | 0 | 0 | 0
[16 empty] | 0 | 0 | 0
[16 empty] | 0 | 0 | 0
[16 empty] | 0 | 0 | 0
[16 empty] | 0 | 0 | 0
[16 empty] | 0 | 0 | 0
[16 empty] | 0 | 0 | 0
[16 empty] | 0 | 0 | 0
[16 empty] | 0 | 0 | 0
[16 empty] | 0 | 0 | 0
[16 empty] | 0 | 0 | 0
[16 empty] | 0 | 0 | 0
[16 empty] | 0 | 0 | 0
[16 empty] | 0 | 0 | 0
[16 empty] | 0 | 0 | 0
[16 empty] | 0 | 0 | 0
[16 empty] | 0 | 0 | 0
[16 empty] | 0 | 0 | 0
[16 empty] | 0 | 0 | 0
[16 empty] | 0 | 0 | 0
[16 empty] | 0 | 0 | 0
[16 empty] | 0 | 0 | 0
[16 empty] | 0 | 0 | 0
[16 empty] | 0 | 0 | 0
[16 empty] | 0 | 0 | 0
[16 empty] | 0 | 0 | 0
[16 empty] | 0 | 0 | 0
[16 empty] | 0 | 0 | 0
[16 empty] | 0 | 0 | 0
[16 empty] | 0 | 0 | 0
[16 empty] | 0 | 0 | 0
[16 empty] | 0 | 0 | 0
[16 empty] | 0 | 0 | 0
[16 empty] | 0 | 0 | 0
[16 empty] | 0 | 0 | 0
[16 empty] | 0 | 0 | 0
[16 empty] | 0 | 0 | 0
[16 empty] | 0 | 0 | 0
[16 empty] | 0 | 0 | 0
[16 empty] | 0 | 0 | 0
[16 empty] | 0 | 0 | 0
[16 empty] | 0 | 0 | 0
[16 empty] | 0 | 0 | 0
[16 empty] | 0 | 0 | 0
[16 empty] | 0 | 0 | 0
[16 empty] | 0 | 0 | 0
[16 empty] | 0 | 0 | 0
[16 empty] | 0 | 0 | 0
[16 empty] | 0 | 0 | 0
[16 empty] | 0 | 0 | 0
[16 empty] | 0 | 0 | 0
[16 empty] | 0 | 0 | 0
[16 empty] | 0 | 0 | 0
[16 empty] | 0 | 0 | 0
[16 empty] | 0 | 0 | 0
[16 empty] | 0 | 0 | 0
[16 empty] | 0 | 0 | 0
[16 empty] | 0 | 0 | 0
[16 empty] | 0 | 0 | 0
[16 empty] | 0 | 0 | 0
[16 empty] | 0 | 0 | 0
[16 empty] | 0 | 0 | 0
[16 empty] | 0 | 0 | 0
[16 empty] | 0 | 0 | 0
[16 empty] | 0 | 0 | 0
[16 empty] | 0 | 0 | 0
[16 empty] | 0 | 0 | 0
[16 empty] | 0 | 0 | 0
[16 empty] | 0 | 0 | 0
[16 empty] | 0 | 0 | 0
[16 empty] | 0 | 0 | 0
[16 empty] | 0 | 0 | 0
[16 empty] | 0 | 0 | 0
[16 empty] | 0 | 0 | 0
[16 empty] | 0 | 0 | 0
[16 empty] | 0 | 0 | 0
[16 empty] | 0 | 0 | 0
[16 empty] | 0 | 0 | 0
[16 empty] | 0 | 0 | 0
[16 empty] | 0 | 0 | 0
[16 empty] | 0 | 0 | 0
[16 empty] | 0 | 0 | 0
[16 empty] | 0 | 0 | 0
[16 empty] | 0 | 0 | 0
[16 empty] | 0 | 0 | 0
[16 empty] | 0 | 0 | 0
[16 empty] | 0 | 0 | 0
[16 empty] | 0 | 0 | 0
[16 empty] | 0 | 0 | 0
[16 empty] | 0 | 0 | 0
[16 empty] | 0 | 0 | 0
[16 empty] | 0 | 0 | 0
[16 empty] | 0 | 0 | 0
[16 empty] | 0 | 0 | 0
[16 empty] | 0 | 0 | 0
[16 empty] | 0 | 0 | 0
[16 empty] | 0 | 0 | 0
[16 empty] | 0 | 0 | 0
[16 empty] | 0 | 0 | 0
[16 empty] | 0 | 0 | 0
[16 empty] | 0 | 0 | 0
[16 empty] | 0 | 0 | 0
[16 empty] | 0 | 0 | 0
[16 empty] | 0 | 0 | 0
[16 empty] | 0 | 0 | 0
[16 empty] | 0 | 0 | 0
[16 empty] | 0 | 0 | 0
[16 empty] | 0 | 0 | 0
[16 empty] | 0 | 0 | 0
[16 empty] | 0 | 0 | 0
[16 empty] | 0 | 0 | 0
[16 empty] | 0 | 0 | 0
[16 empty] | 0 | 0 | 0
[16 empty] | 0 | 0 | 0
[16 empty] | 0 | 0 | 0
[16 empty] | 0 | 0 | 0
[16 empty] | 0 | 0 | 0
[16 empty] | 0 | 0 | 0
[16 empty] | 0 | 0 | 0
[16 empty] | 0 | 0 | 0
[16 empty] | 0 | 0 | 0
[16 empty] | 0 | 0 | 0
[16 empty] | 0 | 0 | 0
[16 empty] | 0 | 0 | 0
[16 empty] | 0 | 0 | 0
[16 empty] | 0 | 0 | 0
[16 empty] | 0 | 0 | 0
[16 empty] | 0 | 0 | 0
[16 empty] | 0 | 0 | 0
[16 empty] | 0 | 0 | 0
[16 empty] | 0 | 0 | 0
[16 empty] | 0 | 0 | 0
[16 empty] | 0 | 0 | 0
[16 empty] | 0 | 0 | 0
[16 empty] | 0 | 0 | 0
[16 empty] | 0 | 0 | 0
[16 empty] | 0 | 0 | 0
[16 empty] | 0 | 0 | 0
[16 empty] | 0 | 0 | 0
[16 empty] | 0 | 0 | 0
[16 empty] | 0 | 0 | 0
[16 empty] | 0 | 0 | 0
[16 empty] | 0 | 0 | 0
[16 empty] | 0 | 0 | 0
[16 empty] | 0 | 0 | 0
[16 empty] | 0 | 0 | 0
[16 empty] | 0 | 0 | 0
[16 empty] | 0 | 0 | 0
[16 empty] | 0 | 0 | 0
[16 empty] | 0 | 0 | 0
[16 empty] | 0 | 0 | 0
[16 empty] | 0 | 0 | 0
[16 empty] | 0 | 0 | 0
[16 empty] | 0 | 0 | 0
[16 empty] | 0 | 0 | 0
[16 empty] | 0 | 0 | 0
[16 empty] | 0 | 0 | 0
[16 empty] | 0 | 0 | 0
[16 empty] | 0 | 0 | 0
[16 empty] | 0 | 0 | 0
[16 empty] | 0 | 0 | 0
[16 empty] | 0 | 0 | 0
[16 empty] | 0 | 0 | 0
[16 empty] | 0 | 0 | 0
[16 empty] | 0 | 0 | 0
[16 empty] | 0 | 0 | 0
[16 empty] | 0 | 0 | 0
[16 empty] | 0 | 0 | 0
[16 empty] | 0 | 0 | 0
[16 empty] | 0 | 0 | 0
[16 empty] | 0 | 0 | 0
[16 empty] | 0 | 0 | 0
[16 empty] | 0 | 0 | 0
[16 empty] | 0 | 0 | 0
[16 empty] | 0 | 0 | 0
[16 empty] | 0 | 0 | 0
[16 empty] | 0 | 0 | 0
[16 empty] | 0 | 0 | 0
[16 empty] | 0 | 0 | 0
[16 empty] | 0 | 0 | 0
[16 empty] | 0 | 0 | 0
[16 empty] | 0 | 0 | 0
[16 empty] | 0 | 0 | 0
[16 empty] | 0 | 0 | 0
[16 empty] | 0 | 0 | 0
[16 empty] | 0 | 0 | 0
[16 empty] | 0 | 0 | 0
[16 empty] | 0 | 0 | 0
[16 empty] | 0 | 0 | 0
[16 empty] | 0 | 0 | 0
[16 empty] | 0 | 0 | 0
[16 empty] | 0 | 0 | 0
[16 empty] | 0 | 0 | 0
[16 empty] | 0 | 0 | 0
[16 empty] | 0 | 0 | 0
[16 empty] | 0 | 0 | 0
[16 empty] | 0 | 0 | 0
[16 empty] | 0 | 0 | 0
[16 empty] | 0 | 0 | 0
[16 empty] | 0 | 0 | 0
[16 empty] | 0 | 0 | 0
[16 empty] | 0 | 0 | 0
[16 empty] | 0 | 0 | 0
[16 empty] | 0 | 0 | 0
[16 empty] | 0 | 0 | 0
[16 empty] | 0 | 0 | 0
[16 empty] | 0 | 0 | 0
[16 empty] | 0 | 0 | 0
[16 empty] | 0 | 0 | 0
[16 empty] | 0 | 0 | 0
[16 empty] | 0 | 0 | 0
[16 empty] | 0 | 0 | 0
[16 empty] | 0 | 0 | 0
[16 empty] | 0 | 0 | 0
[16 empty] | 0 | 0 | 0
[16 empty] | 0 | 0 | 0
[16 empty] | 0 | 0 | 0
[16 empty] | 0 | 0 | 0
[16 empty] | 0 | 0 | 0
[16 empty] | 0 | 0 | 0
[16 empty] | 0 | 0 | 0
[16 empty] | 0 | 0 | 0
[16 empty] | 0 | 0 | 0
[16 empty] | 0 | 0 | 0
[16 empty] | 0 | 0 | 0
[16 empty] | 0 | 0 | 0
[16 empty] | 0 | 0 | 0
[16 empty] | 0 | 0 | 0
[16 empty] | 0 | 0 | 0
[16 empty] | 0 | 0 | 0
[16 empty] | 0 | 0 | 0
[16 empty] | 0 | 0 | 0
[16 empty] | 0 | 0 | 0
[16 empty] | 0 | 0 | 0
[16 empty] | 0 | 0 | 0
[16 empty] | 0 | 0 | 0
[16 empty] | 0 | 0 | 0
[16 empty] | 0 | 0 | 0
[16 empty] | 0 | 0 | 0
[16 empty] | 0 | 0 | 0
[16 empty] | 0 | 0 | 0
[16 empty] | 0 | 0 | 0
[16 empty] | 0 | 0 | 0
[16 empty] | 0 | 0 | 0
[16 empty] | 0 | 0 | 0
[16 empty] | 0 | 0 | 0
[16 empty] | 0 | 0 | 0
[16 empty] | 0 | 0 | 0
[16 empty] | 0 | 0 | 0
[16 empty] | 0 | 0 | 0
[16 empty] | 0 | 0 | 0
[16 empty] | 0 | 0 | 0
[16 empty] | 0 | 0 | 0
[16 empty] | 0 | 0 | 0
[16 empty] | 0 | 0 | 0
[16 empty] | 0 | 0 | 0
[16 empty] | 0 | 0 | 0
[16 empty] | 0 | 0 | 0
[16 empty] | 0 | 0 | 0
[16 empty] | 0 | 0 | 0
[16 empty] | 0 | 0 | 0
[16 empty] | 0 | 0 | 0
[16 empty] | 0 | 0 | 0
[16 empty] | 0 | 0 | 0
[16 empty] | 0 | 0 | 0
[16 empty] | 0 | 0 | 0
[16 empty] | 0 | 0 | 0
[16 empty] | 0 | 0 | 0
[16 empty] | 0 | 0 | 0
[16 empty] | 0 | 0 | 0
[16 empty] | 0 | 0 | 0
[16 empty] | 0 | 0 | 0
[16 empty] | 0 | 0 | 0
[16 empty] | 0 | 0 | 0
[16 empty] | 0 | 0 | 0
[16 empty] | 0 | 0 | 0
[16 empty] | 0 | 0 | 0
[16 empty] | 0 | 0 | 0
[16 empty] | 0 | 0 | 0
[16 empty] | 0 | 0 | 0
[16 empty] | 0 | 0 | 0
[16 empty] | 0 | 0 | 0
[16 empty] | 0 | 0 | 0
[16 empty] | 0 | 0 | 0
[16 empty] | 0 | 0 | 0
[16 empty] | 0 | 0 | 0
[16 empty] | 0 | 0 | 0
[16 empty] | 0 | 0 | 0
[16 empty] | 0 | 0 | 0
Reverse Order

## Rev100
|  |  | D, um | 3000
|  |  | A, cm2 | 0.07068583
For Current density
501 | 501 | Acm-2
1 | 1
Va | Ia_abs
V | A
0 | 1.306e-12 | 1.847612e-11
-0.2 | 1.236e-12 | 1.748582e-11
-0.4 | 1.636e-12 | 2.314467e-11
-0.6 | 2.496e-12 | 3.531118e-11
-0.8 | 2.28e-12 | 3.22554e-11
-1 | 3.05e-12 | 4.314867e-11
-1.2 | 2.38e-12 | 3.367011e-11
-1.4 | 2.688e-12 | 3.802742e-11
-1.6 | 3.132e-12 | 4.430874e-11
-1.8 | 3.134e-12 | 4.433703e-11
-2 | 3.222e-12 | 4.558198e-11
-2.2 | 2.48e-12 | 3.508482e-11
-2.4 | 3.608e-12 | 5.104276e-11
-2.6 | 1.642e-12 | 2.322955e-11
-2.8 | 2.54e-13 | 3.593365e-12
-3 | 7.2e-13 | 1.018592e-11
-3.2 | 7.58e-13 | 1.072351e-11
-3.4 | 2.124e-12 | 3.004845e-11
-3.6 | 1.652e-12 | 2.337102e-11
-3.8 | 1.118e-12 | 1.581646e-11
-4 | 3.196e-12 | 4.521415e-11
-4.2 | 1.624e-12 | 2.29749e-11
-4.4 | 1.87e-12 | 2.645509e-11
-4.6 | 2.388e-12 | 3.378329e-11
-4.8 | 2.58e-12 | 3.649953e-11
-5 | 3.542e-12 | 5.010905e-11
-5.2 | 1.634e-12 | 2.311637e-11
-5.4 | 3.132e-12 | 4.430874e-11
-5.6 | 5.678e-12 | 8.032727e-11
-5.8 | 3.318e-12 | 4.69401e-11
-6 | 6.022e-12 | 8.519387e-11
-6.2 | 3.286e-12 | 4.648739e-11
-6.4 | 4.456e-12 | 6.30395e-11
-6.6 | 2.886e-12 | 4.082855e-11
-6.8 | 2.686e-12 | 3.799913e-11
-7 | 3.498e-12 | 4.948658e-11
-7.2 | 3.906e-12 | 5.52586e-11
-7.4 | 3.066e-12 | 4.337503e-11
-7.6 | 5.602e-12 | 7.925209e-11
-7.8 | 3.896e-12 | 5.511713e-11
-8 | 3.61e-12 | 5.107105e-11
-8.2 | 2.662e-12 | 3.76596e-11
-8.4 | 3.274e-12 | 4.631763e-11
-8.6 | 3.482e-12 | 4.926022e-11
-8.8 | 4.118e-12 | 5.825778e-11
-9 | 4.216e-12 | 5.96442e-11
-9.2 | 4.422e-12 | 6.25585e-11
-9.4 | 3.456e-12 | 4.88924e-11
-9.6 | 4.882e-12 | 6.906617e-11
-9.8 | 3.268e-12 | 4.623274e-11
-10 | 3.178e-12 | 4.49595e-11
-10.2 | 3.304e-12 | 4.674204e-11
-10.4 | 3.19e-12 | 4.512927e-11
-10.6 | 1.954e-12 | 2.764345e-11
-10.8 | 3.008e-12 | 4.25545e-11
-11 | 2.474e-12 | 3.499994e-11
-11.2 | 3.396e-12 | 4.804357e-11
-11.4 | 2.754e-12 | 3.896113e-11
-11.6 | 2.292e-12 | 3.242517e-11
-11.8 | 2e-12 | 2.829421e-11
-12 | 2.228e-12 | 3.151975e-11
-12.2 | 3.24e-12 | 4.583662e-11
-12.4 | 4.418e-12 | 6.250191e-11
-12.6 | 3.708e-12 | 5.245747e-11
-12.8 | 3.074e-12 | 4.34882e-11
-13 | 1.64e-12 | 2.320125e-11
-13.2 | 4.062e-12 | 5.746554e-11
-13.4 | 4.602e-12 | 6.510498e-11
-13.6 | 4.642e-12 | 6.567087e-11
-13.8 | 2.748e-12 | 3.887625e-11
-14 | 3.466e-12 | 4.903387e-11
-14.2 | 2.048e-12 | 2.897327e-11
-14.4 | 3.1e-12 | 4.385603e-11
-14.6 | 3.806e-12 | 5.384389e-11
-14.8 | 3.926e-12 | 5.554154e-11
-15 | 6.36e-13 | 8.997559e-12
-15.2 | 4.706e-12 | 6.657628e-11
-15.4 | 3.172e-12 | 4.487462e-11
-15.6 | 3.702e-12 | 5.237259e-11
-15.8 | 2.104e-12 | 2.976551e-11
-16 | 3.652e-12 | 5.166523e-11
-16.2 | 3.31e-12 | 4.682692e-11
-16.4 | 4.624e-12 | 6.541622e-11
-16.6 | 4.044e-12 | 5.72109e-11
-16.8 | 4.674e-12 | 6.612357e-11
-17 | 6.326e-12 | 8.949459e-11
-17.2 | 3.31e-12 | 4.682692e-11
-17.4 | 2.864e-12 | 4.051731e-11
-17.6 | 2.866e-12 | 4.054561e-11
-17.8 | 3.664e-12 | 5.1835e-11
-18 | 5.07e-12 | 7.172583e-11
-18.2 | 3.104e-12 | 4.391262e-11
-18.4 | 3.466e-12 | 4.903387e-11
-18.6 | 2.49e-12 | 3.522629e-11
-18.8 | 4.034e-12 | 5.706943e-11
-19 | 4.888e-12 | 6.915105e-11
-19.2 | 3.828e-12 | 5.415512e-11
-19.4 | 3.398e-12 | 4.807187e-11
-19.6 | 5.156e-12 | 7.294248e-11
-19.8 | 4.534e-12 | 6.414298e-11
-20 | 4.814e-12 | 6.810417e-11
-20.2 | 3.288e-12 | 4.651568e-11
-20.4 | 1.468e-12 | 2.076795e-11
-20.6 | 2.784e-12 | 3.938554e-11
-20.8 | 4.338e-12 | 6.137015e-11
-21 | 6.728e-12 | 9.518173e-11
-21.2 | 2.016e-12 | 2.852057e-11
-21.4 | 5.53e-12 | 7.82335e-11
-21.6 | 4.384e-12 | 6.202091e-11
-21.8 | 3.682e-12 | 5.208964e-11
-22 | 2.516e-12 | 3.559412e-11
-22.2 | 3.314e-12 | 4.688351e-11
-22.4 | 2.278e-12 | 3.222711e-11
-22.6 | 5.802e-12 | 8.208151e-11
-22.8 | 3.364e-12 | 4.759086e-11
-23 | 3.716e-12 | 5.257065e-11
-23.2 | 4.624e-12 | 6.541622e-11
-23.4 | 5.24e-12 | 7.413084e-11
-23.6 | 5.48e-12 | 7.752614e-11
-23.8 | 4.874e-12 | 6.895299e-11
-24 | 3.24e-12 | 4.583662e-11
-24.2 | 3.988e-12 | 5.641866e-11
-24.4 | 4.816e-12 | 6.813246e-11
-24.6 | 3.582e-12 | 5.067493e-11
-24.8 | 4.332e-12 | 6.128526e-11
-25 | 4.324e-12 | 6.117209e-11
-25.2 | 1.356e-12 | 1.918348e-11
-25.4 | 4.528e-12 | 6.40581e-11
-25.6 | 5.37e-12 | 7.596996e-11
-25.8 | 2.156e-12 | 3.050116e-11
-26 | 4.824e-12 | 6.824564e-11
-26.2 | 2.988e-12 | 4.227155e-11
-26.4 | 4.554e-12 | 6.442592e-11
-26.6 | 4.35e-12 | 6.153991e-11
-26.8 | 5.212e-12 | 7.373472e-11
-27 | 5.092e-12 | 7.203706e-11
-27.2 | 2.674e-12 | 3.782936e-11
-27.4 | 4.154e-12 | 5.876708e-11
-27.6 | 5.29e-12 | 7.483819e-11
-27.8 | 5.214e-12 | 7.376301e-11
-28 | 2.854e-12 | 4.037584e-11
-28.2 | 7.232e-12 | 1.023119e-10
-28.4 | 1.95e-12 | 2.758686e-11
-28.6 | 3.94e-12 | 5.57396e-11
-28.8 | 4.988e-12 | 7.056576e-11
-29 | 3.398e-12 | 4.807187e-11
-29.2 | 4.606e-12 | 6.516157e-11
-29.4 | 4.796e-12 | 6.784952e-11
-29.6 | 5.744e-12 | 8.126098e-11
-29.8 | 4.478e-12 | 6.335074e-11
-30 | 3.558e-12 | 5.03354e-11
-30.2 | 3.252e-12 | 4.600639e-11
-30.4 | 4.924e-12 | 6.966035e-11
-30.6 | 5.062e-12 | 7.161265e-11
-30.8 | 5.68e-12 | 8.035556e-11
-31 | 5.818e-12 | 8.230786e-11
-31.2 | 5.254e-12 | 7.43289e-11
-31.4 | 4.402e-12 | 6.227556e-11
-31.6 | 4.796e-12 | 6.784952e-11
-31.8 | 5.594e-12 | 7.913891e-11
-32 | 4.182e-12 | 5.91632e-11
-32.2 | 3.418e-12 | 4.835481e-11
-32.4 | 6.374e-12 | 9.017365e-11
-32.6 | 5.182e-12 | 7.33103e-11
-32.8 | 6.24e-12 | 8.827794e-11
-33 | 3.572e-12 | 5.053346e-11
-33.2 | 1.408e-12 | 1.991913e-11
-33.4 | 3.18e-12 | 4.49878e-11
-33.6 | 5.23e-12 | 7.398936e-11
-33.8 | 5.17e-12 | 7.314054e-11
-34 | 6.332e-12 | 8.957948e-11
-34.2 | 5.518e-12 | 7.806373e-11
-34.4 | 5.36e-12 | 7.582849e-11
-34.6 | 2.51e-12 | 3.550924e-11
-34.8 | 2.968e-12 | 4.198861e-11
-35 | 3.778e-12 | 5.344777e-11
-35.2 | 6.116e-12 | 8.65237e-11
-35.4 | 5.812e-12 | 8.222298e-11
-35.6 | 5.87e-12 | 8.304351e-11
-35.8 | 3.676e-12 | 5.200476e-11
-36 | 4.308e-12 | 6.094573e-11
-36.2 | 5.898e-12 | 8.343963e-11
-36.4 | 1.632e-12 | 2.308808e-11
-36.6 | 3.028e-12 | 4.283744e-11
-36.8 | 4.732e-12 | 6.694411e-11
-37 | 6.46e-12 | 9.139031e-11
-37.2 | 2.994e-12 | 4.235644e-11
-37.4 | 4.01e-12 | 5.67299e-11
-37.6 | 2.268e-12 | 3.208564e-11
-37.8 | 4.964e-12 | 7.022623e-11
-38 | 3.524e-12 | 4.98544e-11
-38.2 | 3.978e-12 | 5.627719e-11
-38.4 | 5.89e-12 | 8.332645e-11
-38.6 | 5.92e-12 | 8.375087e-11
-38.8 | 3.41e-12 | 4.824163e-11
-39 | 6.818e-12 | 9.645497e-11
-39.2 | 6.592e-12 | 9.325772e-11
-39.4 | 5.302e-12 | 7.500796e-11
-39.6 | 4.7e-12 | 6.64914e-11
-39.8 | 2.422e-12 | 3.426429e-11
-40 | 5.74e-12 | 8.120439e-11
-40.2 | 4.633e-12 | 6.554354e-11
-40.4 | 3.174e-12 | 4.490291e-11
-40.6 | 5.017e-12 | 7.097603e-11
-40.8 | 3.513e-12 | 4.969878e-11
-41 | 6.162e-12 | 8.717447e-11
-41.2 | 5.214e-12 | 7.376301e-11
-41.4 | 4.764e-12 | 6.739681e-11
-41.6 | 4.622e-12 | 6.538792e-11
-41.8 | 5.278e-12 | 7.466843e-11
-42 | 4.44e-12 | 6.281315e-11
-42.2 | 6.902e-12 | 9.764333e-11
-42.4 | 5.444e-12 | 7.701685e-11
-42.6 | 5.947e-12 | 8.413284e-11
-42.8 | 2.14e-12 | 3.027481e-11
-43 | 3.47e-12 | 4.909046e-11
-43.2 | 2.719e-12 | 3.846598e-11
-43.4 | 2.439e-12 | 3.450479e-11
-43.6 | 5.214e-12 | 7.376301e-11
-43.8 | 6.141e-12 | 8.687738e-11
-44 | 5.483e-12 | 7.756858e-11
-44.2 | 4.849e-12 | 6.859932e-11
-44.4 | 4.419e-12 | 6.251606e-11
-44.6 | 3.712e-12 | 5.251406e-11
-44.8 | 3.335e-12 | 4.71806e-11
-45 | 5.434e-12 | 7.687537e-11
-45.2 | 3.932e-12 | 5.562642e-11
-45.4 | 3.896e-12 | 5.511713e-11
-45.6 | 5.236e-12 | 7.407425e-11
-45.8 | 5.162e-12 | 7.302736e-11
-46 | 4.008e-12 | 5.67016e-11
-46.2 | 5.674e-12 | 8.027068e-11
-46.4 | 4.214e-12 | 5.96159e-11
-46.6 | 3.345e-12 | 4.732207e-11
-46.8 | 5.04e-12 | 7.130141e-11
-47 | 3.171e-12 | 4.486047e-11
-47.2 | 3.373e-12 | 4.771819e-11
-47.4 | 4.039e-12 | 5.714016e-11
-47.6 | 3.973e-12 | 5.620645e-11
-47.8 | 4.467e-12 | 6.319512e-11
-48 | 4.862e-12 | 6.878323e-11
-48.2 | 4.483e-12 | 6.342148e-11
-48.4 | 7.442e-12 | 1.052828e-10
-48.6 | 5.017e-12 | 7.097603e-11
-48.8 | 6.033e-12 | 8.534949e-11
-49 | 3.328e-12 | 4.708157e-11
-49.2 | 5.158e-12 | 7.297077e-11
-49.4 | 5.092e-12 | 7.203706e-11
-49.6 | 7.343e-12 | 1.038822e-10
-49.8 | 5.606e-12 | 7.930868e-11
-50 | 5.915e-12 | 8.368013e-11
-50.2 | 3.917e-12 | 5.541421e-11
-50.4 | 6.291e-12 | 8.899944e-11
-50.6 | 4.804e-12 | 6.79627e-11
-50.8 | 4.072e-12 | 5.760702e-11
-51 | 5.99e-12 | 8.474117e-11
-51.2 | 5.826e-12 | 8.242104e-11
-51.4 | 4.163e-12 | 5.88944e-11
-51.6 | 3.601e-12 | 5.094373e-11
-51.8 | 4.918e-12 | 6.957547e-11
-52 | 6.018e-12 | 8.513728e-11
-52.2 | 5.027e-12 | 7.11175e-11
-52.4 | 5.448e-12 | 7.707343e-11
-52.6 | 4.11e-12 | 5.814461e-11
-52.8 | 4.555e-12 | 6.444007e-11
-53 | 3.956e-12 | 5.596595e-11
-53.2 | 6.153e-12 | 8.704714e-11
-53.4 | 4.782e-12 | 6.765146e-11
-53.6 | 5.72e-12 | 8.092145e-11
-53.8 | 3.978e-12 | 5.627719e-11
-54 | 5.07e-12 | 7.172583e-11
-54.2 | 4.253e-12 | 6.016764e-11
-54.4 | 4.926e-12 | 6.968864e-11
-54.6 | 5.691e-12 | 8.051118e-11
-54.8 | 6.011e-12 | 8.503825e-11
-55 | 6.514e-12 | 9.215425e-11
-55.2 | 3.813e-12 | 5.394292e-11
-55.4 | 4.609e-12 | 6.520401e-11
-55.6 | 5.734e-12 | 8.111951e-11
-55.8 | 3.754e-12 | 5.310824e-11
-56 | 5.333e-12 | 7.544652e-11
-56.2 | 5.251e-12 | 7.428645e-11
-56.4 | 2.683e-12 | 3.795669e-11
-56.6 | 6.659e-12 | 9.420558e-11
-56.8 | 2.321e-12 | 3.283543e-11
-57 | 5.146e-12 | 7.280101e-11
-57.2 | 4.812e-12 | 6.807587e-11
-57.4 | 3.254e-12 | 4.603468e-11
-57.6 | 6.513e-12 | 9.21401e-11
-57.8 | 3.634e-12 | 5.141058e-11
-58 | 3.915e-12 | 5.538592e-11
-58.2 | 4.03e-12 | 5.701284e-11
-58.4 | 3.675e-12 | 5.199061e-11
-58.6 | 5.156e-12 | 7.294248e-11
-58.8 | 4.518e-12 | 6.391663e-11
-59 | 5.41e-12 | 7.653584e-11
-59.2 | 3.967e-12 | 5.612157e-11
-59.4 | 7.228e-12 | 1.022553e-10
-59.6 | 5.378e-12 | 7.608314e-11
-59.8 | 2.842e-12 | 4.020608e-11
-60 | 4.856e-12 | 6.869835e-11
-60.2 | 3.388e-12 | 4.79304e-11
-60.4 | 5.646e-12 | 7.987456e-11
-60.6 | 6.345e-12 | 8.976339e-11
-60.8 | 5.675e-12 | 8.028483e-11
-61 | 5.326e-12 | 7.534749e-11
-61.2 | 6.838e-12 | 9.673791e-11
-61.4 | 5.606e-12 | 7.930868e-11
-61.6 | 2.963e-12 | 4.191788e-11
-61.8 | 5.776e-12 | 8.171368e-11
-62 | 3.129e-12 | 4.426629e-11
-62.2 | 4.799e-12 | 6.789196e-11
-62.4 | 4.55e-12 | 6.436933e-11
-62.6 | 5.429e-12 | 7.680464e-11
-62.8 | 4.823e-12 | 6.823149e-11
-63 | 6.998e-12 | 9.900145e-11
-63.2 | 5.702e-12 | 8.06668e-11
-63.4 | 4.796e-12 | 6.784952e-11
-63.6 | 4.819e-12 | 6.81749e-11
-63.8 | 6.544e-12 | 9.257866e-11
-64 | 6.001e-12 | 8.489678e-11
-64.2 | 6.538e-12 | 9.249378e-11
-64.4 | 3.684e-12 | 5.211794e-11
-64.6 | 6.909e-12 | 9.774236e-11
-64.8 | 5.55e-12 | 7.851644e-11
-65 | 6.485e-12 | 9.174398e-11
-65.2 | 4.623e-12 | 6.540207e-11
-65.4 | 6.417e-12 | 9.078198e-11
-65.6 | 4.673e-12 | 6.610943e-11
-65.8 | 3.811e-12 | 5.391462e-11
-66 | 4.239e-12 | 5.996958e-11
-66.2 | 4.113e-12 | 5.818705e-11
-66.4 | 5.753e-12 | 8.13883e-11
-66.6 | 6.365e-12 | 9.004633e-11
-66.8 | 5.283e-12 | 7.473916e-11
-67 | 6.015e-12 | 8.509484e-11
-67.2 | 4.866e-12 | 6.883982e-11
-67.4 | 3.585e-12 | 5.071738e-11
-67.6 | 5.063e-12 | 7.16268e-11
-67.8 | 5.431e-12 | 7.683293e-11
-68 | 4.896e-12 | 6.926423e-11
-68.2 | 3.81e-12 | 5.390047e-11
-68.4 | 4.051e-12 | 5.730993e-11
-68.6 | 4.349e-12 | 6.152576e-11
-68.8 | 4.404e-12 | 6.230386e-11
-69 | 6.076e-12 | 8.595782e-11
-69.2 | 5.053e-12 | 7.148533e-11
-69.4 | 4.956e-12 | 7.011306e-11
-69.6 | 4.52e-12 | 6.394492e-11
-69.8 | 5.292e-12 | 7.486649e-11
-70 | 3.721e-12 | 5.264138e-11
-70.2 | 4.441e-12 | 6.28273e-11
-70.4 | 5.889e-12 | 8.331231e-11
-70.6 | 5.421e-12 | 7.669146e-11
-70.8 | 4.481e-12 | 6.339318e-11
-71 | 6.191e-12 | 8.758473e-11
-71.2 | 3.979e-12 | 5.629133e-11
-71.4 | 5.814e-12 | 8.225127e-11
-71.6 | 6.384e-12 | 9.031513e-11
-71.8 | 6.863e-12 | 9.709159e-11
-72 | 7.714e-12 | 1.091308e-10
-72.2 | 7.764e-12 | 1.098381e-10
-72.4 | 7.813e-12 | 1.105313e-10
-72.6 | 5.469e-12 | 7.737052e-11
-72.8 | 5.616e-12 | 7.945015e-11
-73 | 3.272e-12 | 4.628933e-11
-73.2 | 4.314e-12 | 6.103062e-11
-73.4 | 5.867e-12 | 8.300107e-11
-73.6 | 5.793e-12 | 8.195419e-11
-73.8 | 6.413e-12 | 9.072539e-11
-74 | 6.605e-12 | 9.344164e-11
-74.2 | 4.249e-12 | 6.011105e-11
-74.4 | 4.961e-12 | 7.018379e-11
-74.6 | 5.508e-12 | 7.792226e-11
-74.8 | 6.676e-12 | 9.444608e-11
-75 | 5.498e-12 | 7.778079e-11
-75.2 | 4.848e-12 | 6.858517e-11
-75.4 | 6.322e-12 | 8.9438e-11
-75.6 | 3.931e-12 | 5.561227e-11
-75.8 | 5.511e-12 | 7.79647e-11
-76 | 5.311e-12 | 7.513528e-11
-76.2 | 5.082e-12 | 7.189559e-11
-76.4 | 4.271e-12 | 6.042229e-11
-76.6 | 5.357e-12 | 7.578605e-11
-76.8 | 6.529e-12 | 9.236646e-11
-77 | 4.959e-12 | 7.01555e-11
-77.2 | 5.399e-12 | 7.638023e-11
-77.4 | 6.028e-12 | 8.527876e-11
-77.6 | 3.888e-12 | 5.500395e-11
-77.8 | 7.435e-12 | 1.051837e-10
-78 | 4.59e-12 | 6.493522e-11
-78.2 | 3.894e-12 | 5.508883e-11
-78.4 | 5.225e-12 | 7.391863e-11
-78.6 | 4.455e-12 | 6.302536e-11
-78.8 | 4.688e-12 | 6.632163e-11
-79 | 5.654e-12 | 7.998774e-11
-79.2 | 5.332e-12 | 7.543237e-11
-79.4 | 4.955e-12 | 7.009891e-11
-79.6 | 6.703e-12 | 9.482805e-11
-79.8 | 6.604e-12 | 9.342749e-11
-80 | 4.698e-12 | 6.64631e-11
-80.2 | 6.381e-12 | 9.027268e-11
-80.4 | 6.195e-12 | 8.764132e-11
-80.6 | 7.107e-12 | 1.005435e-10
-80.8 | 8.288e-12 | 1.172512e-10
-81 | 5.837e-12 | 8.257666e-11
-81.2 | 3.344e-12 | 4.730792e-11
-81.4 | 5.582e-12 | 7.896915e-11
-81.6 | 5.308e-12 | 7.509284e-11
-81.8 | 5.186e-12 | 7.336689e-11
-82 | 7.241e-12 | 1.024392e-10
-82.2 | 6.35e-12 | 8.983412e-11
-82.4 | 5.932e-12 | 8.392063e-11
-82.6 | 4.379e-12 | 6.195018e-11
-82.8 | 6.614e-12 | 9.356896e-11
-83 | 6.08e-12 | 8.60144e-11
-83.2 | 7.821e-12 | 1.106445e-10
-83.4 | 5.661e-12 | 8.008677e-11
-83.6 | 5.195e-12 | 7.349422e-11
-83.8 | 5.772e-12 | 8.16571e-11
-84 | 6.597e-12 | 9.332846e-11
-84.2 | 6.345e-12 | 8.976339e-11
-84.4 | 5.167e-12 | 7.30981e-11
-84.6 | 5.782e-12 | 8.179857e-11
-84.8 | 5.487e-12 | 7.762517e-11
-85 | 6.833e-12 | 9.666718e-11
-85.2 | 6.403e-12 | 9.058392e-11
-85.4 | 5.629e-12 | 7.963406e-11
-85.6 | 5.807e-12 | 8.215224e-11
-85.8 | 5.456e-12 | 7.718661e-11
-86 | 6.652e-12 | 9.410655e-11
-86.2 | 6.342e-12 | 8.972095e-11
-86.4 | 6.143e-12 | 8.690567e-11
-86.6 | 5.509e-12 | 7.793641e-11
-86.8 | 7.172e-12 | 1.01463e-10
-87 | 5.876e-12 | 8.31284e-11
-87.2 | 5.951e-12 | 8.418943e-11
-87.4 | 6.799e-12 | 9.618617e-11
-87.6 | 4.845e-12 | 6.854273e-11
-87.8 | 5.436e-12 | 7.690367e-11
-88 | 5.963e-12 | 8.435919e-11
-88.2 | 6.515e-12 | 9.21684e-11
-88.4 | 5.042e-12 | 7.132971e-11
-88.6 | 6.625e-12 | 9.372458e-11
-88.8 | 5.849e-12 | 8.274642e-11
-89 | 6.17e-12 | 8.728764e-11
-89.2 | 3.322e-12 | 4.699669e-11
-89.4 | 8.243e-12 | 1.166146e-10
-89.6 | 8.019e-12 | 1.134456e-10
-89.8 | 6.672e-12 | 9.438949e-11
-90 | 5.582e-12 | 7.896915e-11
-90.2 | 5.013e-12 | 7.091944e-11
-90.4 | 7.23e-12 | 1.022836e-10
-90.6 | 6.435e-12 | 9.103663e-11
-90.8 | 4.292e-12 | 6.071938e-11
-91 | 6.45e-12 | 9.124883e-11
-91.2 | 6.576e-12 | 9.303137e-11
-91.4 | 4.715e-12 | 6.670361e-11
-91.6 | 7.255e-12 | 1.026373e-10
-91.8 | 5.62e-12 | 7.950674e-11
-92 | 6.059e-12 | 8.571732e-11
-92.2 | 3.665e-12 | 5.184914e-11
-92.4 | 3.997e-12 | 5.654598e-11
-92.6 | 5.802e-12 | 8.208151e-11
-92.8 | 5.918e-12 | 8.372257e-11
-93 | 4.285e-12 | 6.062035e-11
-93.2 | 6.471e-12 | 9.154592e-11
-93.4 | 7.388e-12 | 1.045188e-10
-93.6 | 4.094e-12 | 5.791825e-11
-93.8 | 3.73e-12 | 5.276871e-11
-94 | 6.238e-12 | 8.824965e-11
-94.2 | 4.74e-12 | 6.705728e-11
-94.4 | 6.349e-12 | 8.981998e-11
-94.6 | 6.898e-12 | 9.758674e-11
-94.8 | 4.54e-12 | 6.422786e-11
-95 | 6.267e-12 | 8.865991e-11
-95.2 | 3.24e-12 | 4.583662e-11
-95.4 | 6.813e-12 | 9.638423e-11
-95.6 | 6.226e-12 | 8.807988e-11
-95.8 | 6.751e-12 | 9.550711e-11
-96 | 6.473e-12 | 9.157422e-11
-96.2 | 4.69e-12 | 6.634993e-11
-96.4 | 4.162e-12 | 5.888026e-11
-96.6 | 6.664e-12 | 9.427631e-11
-96.8 | 7.536e-12 | 1.066126e-10
-97 | 6.528e-12 | 9.235231e-11
-97.2 | 7.063e-12 | 9.992101e-11
-97.4 | 7.075e-12 | 1.000908e-10
-97.6 | 7.094e-12 | 1.003596e-10
-97.8 | 6.58e-12 | 9.308796e-11
-98 | 5.392e-12 | 7.62812e-11
-98.2 | 7.81e-12 | 1.104889e-10
-98.4 | 5.379e-12 | 7.609728e-11
-98.6 | 4.911e-12 | 6.947644e-11
-98.8 | 6.984e-12 | 9.880339e-11
-99 | 6.59e-12 | 9.322943e-11
-99.2 | 7.529e-12 | 1.065136e-10
-99.4 | 6.744e-12 | 9.540808e-11
-99.6 | 6.703e-12 | 9.482805e-11
-99.8 | 6.851e-12 | 9.692182e-11
-100 | 5.893e-12 | 8.33689e-11

## FullARev100
|  | Column Rev | g | Column to Move to | q |  | D, um | 3000 | lnJ0 | -59.97271 | -38.342 | Slope | 3.92779 |  |  |  |  | lnJ0 | -60.96777 | -38.342 | Slope | 3.781569
|  | Start Row | 612 | Start Row | 612 |  |  |  | I0, A | 6.36088e-28 | 2.3e-17 | Intercept | -6.614021 |  |  |  |  | I0, A | 2.351621e-28 | 2.3e-17 | Intercept | -6.3341
|  | End Row | 1212 | End Row | 1212 |  | A, cm2 | 0.07068583 | J0, Acm-2 | 8.998804e-27 |  | Specific on resistance Ohm. cm2 | 0.2545961 |  |  |  |  | J0, Acm-2 | 3.326863e-27 |  | Specific on resistance Ohm.cm2 | 0.2644405
|  |  |  | 1.131768e-13 |  |  |  |  | q/hkT, V-1 | 36.73427 | 29.075 | Specific on resistance mOhm.cm3 | 254.5961 |  |  |  |  | q/hkT, V-1 | 37.49179 | 29.075 | Specific on resistance mOhm.cm3 | 264.4405
|  |  |  | 1.414739 |  |  |  |  | fBneff, eV | 1.910863 | Rectification ration | 14417531718.6 | Max current density Acm-2 | 1.414739 |  |  |  | fBneff, eV | 1.936193 | Rectification ration | 109411378555.8 | Max current density Acm-2 | 1.414739
|  |  |  | For Current density | Rev Current density |  |  |  | h | 1.069407 | I @ -3 V, A | 6.936e-12 | I @ 3 V, A | 0.1 |  |  |  | h | 1.047799 | I @ -3 V, A | 9.14e-13 | I @ 3 V, A | 0.100002
1202 | 1202 |  |  | Acm-2 | Acm-2 |  | VG, V | ln(IGS) | [7 empty] | VG, V | ln(IGS)
1 | 1
Va | Ia_abs
V | A
-3 | 6.936e-12 |  |  | 9.812433e-11 |  | -2.97 | 1.4e-11 | -23.04479 | -170.1755 | -18.39739 |  |  |  |  | -2.97 | 1.4e-11 | -25.6943 | -173.4431 | -17.67881
-2.99 | 3.836e-12 |  |  | 5.42683e-11 |  | -2.97 | 1.4e-11 | -23.63708 | -169.8082 | -18.35811 |  |  |  |  | -2.96 | 1.378e-11 | -26.28659 | -173.0682 | -17.64099
-2.98 | 2.86e-12 |  |  | 4.046072e-11 |  | -2.97 | 1.4e-11 | -23.93069 | -169.4408 | -18.31883 |  |  |  |  | -2.95 | 1.338e-11 | -26.5802 | -172.6933 | -17.60317
-2.97 | 2.674e-12 |  |  | 3.782936e-11 |  | -2.97 | 1.4e-11 | -23.99794 | -169.0735 | -18.27956 |  |  |  |  | -2.94 | 1.316e-11 | -26.64745 | -172.3184 | -17.56536
-2.96 | 2.034e-12 |  |  | 2.877521e-11 |  | -2.97 | 1.4e-11 | -24.27151 | -168.7061 | -18.24028 |  |  |  |  | -2.93 | 1.281e-11 | -26.92102 | -171.9435 | -17.52754
-2.95 | 1.658e-12 |  |  | 2.34559e-11 |  | -2.97 | 1.4e-11 | -24.4759 | -168.3388 | -18.201 |  |  |  |  | -2.92 | 1.253e-11 | -27.12541 | -171.5685 | -17.48973
-2.94 | 2.176e-12 |  |  | 3.07841e-11 |  | -2.97 | 1.4e-11 | -24.20402 | -167.9714 | -18.16172 |  |  |  |  | -2.91 | 1.224e-11 | -26.85353 | -171.1936 | -17.45191
-2.93 | 1.274e-12 |  |  | 1.802341e-11 |  | -2.97 | 1.4e-11 | -24.73935 | -167.6041 | -18.12244 |  |  |  |  | -2.9 | 1.2e-11 | -27.38886 | -170.8187 | -17.4141
-2.92 | 8.88e-13 |  |  | 1.256263e-11 |  | -2.97 | 1.4e-11 | -25.10029 | -167.2368 | -18.08317 |  |  |  |  | -2.89 | 1.141e-11 | -27.7498 | -170.4438 | -17.37628
-2.91 | 2.12e-13 |  |  | 2.999186e-12 |  | -2.97 | 1.4e-11 | -26.53268 | -166.8694 | -18.04389 |  |  |  |  | -2.88 | 1.123e-11 | -29.18219 | -170.0689 | -17.33846
-2.9 | 2.112e-12 |  |  | 2.987869e-11 |  | -2.97 | 1.4e-11 | -24.23388 | -166.5021 | -18.00461 |  |  |  |  | -2.87 | 1.1e-11 | -26.88339 | -169.694 | -17.30065
-2.89 | 2.06e-13 |  |  | 2.914304e-12 |  | -2.97 | 1.4e-11 | -26.56139 | -166.1347 | -17.96533 |  |  |  |  | -2.86 | 1.08e-11 | -29.2109 | -169.319 | -17.26283
-2.88 | 6.44e-13 |  |  | 9.110736e-12 |  | -2.97 | 1.4e-11 | -25.42157 | -165.7674 | -17.92605 |  |  |  |  | -2.85 | 1.047e-11 | -28.07108 | -168.9441 | -17.22502
-2.87 | 7.28e-13 |  |  | 1.029909e-11 |  | -2.97 | 1.4e-11 | -25.29897 | -165.4 | -17.88678 |  |  |  |  | -2.84 | 1.033e-11 | -27.94848 | -168.5692 | -17.1872
-2.86 | 7.62e-13 |  |  | 1.078009e-11 |  | -2.97 | 1.4e-11 | -25.25332 | -165.0327 | -17.8475 |  |  |  |  | -2.83 | 9.96e-12 | -27.90283 | -168.1943 | -17.14939 |  |  | log | Start | 1.2 | 421
-2.85 | 3.74e-13 |  |  | 5.291018e-12 |  | -2.97 | 1.4e-11 | -25.96501 | -164.6654 | -17.80822 |  |  |  |  | -2.82 | 9.69e-12 | -28.61452 | -167.8194 | -17.11157 |  |  |  | End | 1.3 | 431
-2.84 | 1.418e-12 |  |  | 2.00606e-11 |  | -2.97 | 1.4e-11 | -24.63226 | -164.298 | -17.76894 |  |  |  |  | -2.81 | 9.25e-12 | -27.28177 | -167.4444 | -17.07375 |  |  |  | Start | 1.2 | 181
-2.83 | 6.2e-13 |  |  | 8.771206e-12 |  | -2.97 | 1.4e-11 | -25.45955 | -163.9307 | -17.72967 |  |  |  |  | -2.8 | 9.02e-12 | -28.10906 | -167.0695 | -17.03594 |  |  |  | End | 1.3 | 171
-2.82 | 8.42e-13 |  |  | 1.191186e-11 |  | -2.97 | 1.4e-11 | -25.15349 | -163.5633 | -17.69039 |  |  |  |  | -2.79 | 8.78e-12 | -27.803 | -166.6946 | -16.99812
-2.81 | 1.6e-14 |  |  | 2.263537e-13 |  | -2.97 | 1.4e-11 | -29.11668 | -163.196 | -17.65111 |  |  |  |  | -2.78 | 8.57e-12 | -31.76619 | -166.3197 | -16.96031
-2.8 | 8.54e-13 |  |  | 1.208163e-11 |  | -2.97 | 1.4e-11 | -25.13934 | -162.8286 | -17.61183 |  |  |  |  | -2.77 | 8.33e-12 | -27.78885 | -165.9448 | -16.92249
-2.79 | 2.08e-13 |  |  | 2.942598e-12 |  | -2.97 | 1.4e-11 | -26.55173 | -162.4613 | -17.57255 |  |  |  |  | -2.76 | 8.54e-12 | -29.20124 | -165.5699 | -16.88468
-2.78 | 1.35e-12 |  |  | 1.909859e-11 |  | -2.97 | 1.4e-11 | -24.68141 | -162.094 | -17.53328 |  |  |  |  | -2.75 | 8.28e-12 | -27.33092 | -165.1949 | -16.84686
-2.77 | 8.84e-13 |  |  | 1.250604e-11 |  | -2.97 | 1.4e-11 | -25.10481 | -161.7266 | -17.494 |  |  |  |  | -2.74 | 8e-12 | -27.75432 | -164.82 | -16.80905
-2.76 | 5.52e-13 |  |  | 7.809203e-12 |  | -2.97 | 1.4e-11 | -25.57572 | -161.3593 | -17.45472 |  |  |  |  | -2.73 | 7.99e-12 | -28.22523 | -164.4451 | -16.77123
-2.75 | 9.52e-13 |  |  | 1.346804e-11 |  | -2.97 | 1.4e-11 | -25.0307 | -160.9919 | -17.41544 |  |  |  |  | -2.72 | 7.85e-12 | -27.68021 | -164.0702 | -16.73341
-2.74 | 7.84e-13 |  |  | 1.109133e-11 |  | -2.97 | 1.4e-11 | -25.22486 | -160.6246 | -17.37616 |  |  |  |  | -2.71 | 7.65e-12 | -27.87437 | -163.6953 | -16.6956
-2.73 | 2e-13 |  |  | 2.829421e-12 |  | -2.97 | 1.4e-11 | -26.59095 | -160.2573 | -17.33689 |  |  |  |  | -2.7 | 7.62e-12 | -29.24046 | -163.3203 | -16.65778
-2.72 | 2.24e-13 |  |  | 3.168952e-12 |  | -2.97 | 1.4e-11 | -26.47762 | -159.8899 | -17.29761 |  |  |  |  | -2.69 | 7.31e-12 | -29.12713 | -162.9454 | -16.61997
-2.71 | 2.2e-12 |  |  | 3.112363e-11 |  | -2.97 | 1.4e-11 | -24.19305 | -159.5226 | -17.25833 |  |  |  |  | -2.68 | 7.13e-12 | -26.84256 | -162.5705 | -16.58215
-2.7 | 1.03e-12 |  |  | 1.457152e-11 |  | -2.97 | 1.4e-11 | -24.95195 | -159.1552 | -17.21905 |  |  |  |  | -2.67 | 7.17e-12 | -27.60146 | -162.1956 | -16.54434
-2.69 | 1.5e-13 |  |  | 2.122066e-12 |  | -2.97 | 1.4e-11 | -26.87863 | -158.7879 | -17.17977 |  |  |  |  | -2.66 | 6.97e-12 | -29.52814 | -161.8207 | -16.50652
-2.68 | 5.14e-13 |  |  | 7.271613e-12 |  | -2.97 | 1.4e-11 | -25.64704 | -158.4205 | -17.1405 |  |  |  |  | -2.65 | 6.83e-12 | -28.29655 | -161.4458 | -16.4687
-2.67 | 7.76e-13 |  |  | 1.097815e-11 |  | -2.97 | 1.4e-11 | -25.23511 | -158.0532 | -17.10122 |  |  |  |  | -2.64 | 6.75e-12 | -27.88462 | -161.0708 | -16.43089
-2.66 | 7.84e-13 |  |  | 1.109133e-11 |  | -2.97 | 1.4e-11 | -25.22486 | -157.6859 | -17.06194 |  |  |  |  | -2.63 | 6.65e-12 | -27.87437 | -160.6959 | -16.39307
-2.65 | 8.62e-13 |  |  | 1.219481e-11 |  | -2.97 | 1.4e-11 | -25.13001 | -157.3185 | -17.02266 |  |  |  |  | -2.62 | 6.41e-12 | -27.77952 | -160.321 | -16.35526
-2.64 | 2.44e-13 |  |  | 3.451894e-12 |  | -2.97 | 1.4e-11 | -26.3921 | -156.9512 | -16.98339 |  |  |  |  | -2.61 | 6.18e-12 | -29.04161 | -159.9461 | -16.31744
-2.63 | 7.3e-13 |  |  | 1.032739e-11 |  | -2.97 | 1.4e-11 | -25.29622 | -156.5838 | -16.94411 |  |  |  |  | -2.6 | 6.04e-12 | -27.94573 | -159.5712 | -16.27963
-2.62 | 1.212e-12 |  |  | 1.714629e-11 |  | -2.97 | 1.4e-11 | -24.78924 | -156.2165 | -16.90483 |  |  |  |  | -2.59 | 5.97e-12 | -27.43875 | -159.1963 | -16.24181
-2.61 | 5.58e-13 |  |  | 7.894085e-12 |  | -2.97 | 1.4e-11 | -25.56491 | -155.8491 | -16.86555 |  |  |  |  | -2.58 | 5.88e-12 | -28.21442 | -158.8213 | -16.20399
-2.6 | 6.64e-13 |  |  | 9.393678e-12 |  | -2.97 | 1.4e-11 | -25.39098 | -155.4818 | -16.82627 |  |  |  |  | -2.57 | 5.83e-12 | -28.04049 | -158.4464 | -16.16618
-2.59 | 5.32e-13 |  |  | 7.52626e-12 |  | -2.97 | 1.4e-11 | -25.61262 | -155.1145 | -16.787 |  |  |  |  | -2.56 | 5.63e-12 | -28.26213 | -158.0715 | -16.12836
-2.58 | 9.38e-13 |  |  | 1.326999e-11 |  | -2.97 | 1.4e-11 | -25.04552 | -154.7471 | -16.74772 |  |  |  |  | -2.55 | 5.64e-12 | -27.69503 | -157.6966 | -16.09055
-2.57 | 1.392e-12 |  |  | 1.969277e-11 |  | -2.97 | 1.4e-11 | -24.65077 | -154.3798 | -16.70844 |  |  |  |  | -2.54 | 5.44e-12 | -27.30028 | -157.3217 | -16.05273
-2.56 | 1.144e-12 |  |  | 1.618429e-11 |  | -2.97 | 1.4e-11 | -24.84698 | -154.0124 | -16.66916 |  |  |  |  | -2.53 | 5.45e-12 | -27.49649 | -156.9467 | -16.01492
-2.55 | 4.72e-13 |  |  | 6.677434e-12 |  | -2.97 | 1.4e-11 | -25.73229 | -153.6451 | -16.62988 |  |  |  |  | -2.52 | 5.42e-12 | -28.3818 | -156.5718 | -15.9771
-2.54 | 8.72e-13 |  |  | 1.233628e-11 |  | -2.97 | 1.4e-11 | -25.11848 | -153.2777 | -16.59061 |  |  |  |  | -2.51 | 5.32e-12 | -27.76799 | -156.1969 | -15.93928
-2.53 | 9.84e-13 |  |  | 1.392075e-11 |  | -2.97 | 1.4e-11 | -24.99764 | -152.9104 | -16.55133 |  |  |  |  | -2.5 | 5.36e-12 | -27.64715 | -155.822 | -15.90147
-2.52 | 2.74e-13 |  |  | 3.876307e-12 |  | -2.97 | 1.4e-11 | -26.27614 | -152.5431 | -16.51205 |  |  |  |  | -2.49 | 5.22e-12 | -28.92565 | -155.4471 | -15.86365 |  |  | log | Start | 1.85 | 486
-2.51 | 7.5e-13 |  |  | 1.061033e-11 |  | -2.97 | 1.4e-11 | -25.26919 | -152.1757 | -16.47277 |  |  |  |  | -2.48 | 5.14e-12 | -27.9187 | -155.0722 | -15.82584 |  |  |  | End | 1.95 | 496
-2.5 | 3.54e-13 |  |  | 5.008076e-12 |  | -2.97 | 1.4e-11 | -26.01997 | -151.8084 | -16.43349 |  |  |  |  | -2.47 | 5.12e-12 | -28.66948 | -154.6972 | -15.78802 |  |  |  | Start | 1.85 | 116
-2.49 | 1.118e-12 |  |  | 1.581646e-11 |  | -2.97 | 1.4e-11 | -24.86997 | -151.441 | -16.39422 |  |  |  |  | -2.46 | 4.97e-12 | -27.51948 | -154.3223 | -15.75021 |  |  |  | End | 1.95 | 106
-2.48 | 4.24e-13 |  |  | 5.998373e-12 |  | -2.97 | 1.4e-11 | -25.83953 | -151.0737 | -16.35494 |  |  |  |  | -2.45 | 4.92e-12 | -28.48904 | -153.9474 | -15.71239
-2.47 | 3.6e-13 |  |  | 5.092958e-12 |  | -2.97 | 1.4e-11 | -26.00316 | -150.7063 | -16.31566 |  |  |  |  | -2.44 | 4.85e-12 | -28.65267 | -153.5725 | -15.67457
-2.46 | 2.76e-13 |  |  | 3.904601e-12 |  | -2.97 | 1.4e-11 | -26.26887 | -150.339 | -16.27638 |  |  |  |  | -2.43 | 4.79e-12 | -28.91838 | -153.1976 | -15.63676
-2.45 | 8.08e-13 |  |  | 1.143086e-11 |  | -2.97 | 1.4e-11 | -25.1947 | -149.9717 | -16.23711 |  |  |  |  | -2.42 | 4.79e-12 | -27.84421 | -152.8226 | -15.59894
-2.44 | 8e-14 |  |  | 1.131768e-12 |  | -2.97 | 1.4e-11 | -27.50724 | -149.6043 | -16.19783 |  |  |  |  | -2.41 | 4.57e-12 | -30.15675 | -152.4477 | -15.56113
-2.43 | 1.514e-12 |  |  | 2.141872e-11 |  | -2.97 | 1.4e-11 | -24.56676 | -149.237 | -16.15855 |  |  |  |  | -2.4 | 4.53e-12 | -27.21627 | -152.0728 | -15.52331
-2.42 | 4.18e-13 |  |  | 5.91349e-12 |  | -2.97 | 1.4e-11 | -25.85378 | -148.8696 | -16.11927 |  |  |  |  | -2.39 | 4.5e-12 | -28.50329 | -151.6979 | -15.4855
-2.41 | 1.1e-13 |  |  | 1.556182e-12 |  | -2.97 | 1.4e-11 | -27.18879 | -148.5023 | -16.07999 |  |  |  |  | -2.38 | 4.34e-12 | -29.8383 | -151.323 | -15.44768
-2.4 | 1.66e-13 |  |  | 2.34842e-12 |  | -2.97 | 1.4e-11 | -26.77728 | -148.1349 | -16.04072 |  |  |  |  | -2.37 | 4.26e-12 | -29.42679 | -150.9481 | -15.40986
-2.39 | 8e-13 |  |  | 1.131768e-11 |  | -2.97 | 1.4e-11 | -25.20465 | -147.7676 | -16.00144 |  |  |  |  | -2.36 | 4.15e-12 | -27.85416 | -150.5731 | -15.37205
-2.38 | 1.53e-12 |  |  | 2.164507e-11 |  | -2.97 | 1.4e-11 | -24.55624 | -147.4003 | -15.96216 |  |  |  |  | -2.35 | 4.12e-12 | -27.20575 | -150.1982 | -15.33423
-2.37 | 9.44e-13 |  |  | 1.335487e-11 |  | -2.97 | 1.4e-11 | -25.03914 | -147.0329 | -15.92288 |  |  |  |  | -2.34 | 4.01e-12 | -27.68865 | -149.8233 | -15.29642
-2.36 | 2.5e-13 |  |  | 3.536777e-12 |  | -2.97 | 1.4e-11 | -26.36781 | -146.6656 | -15.8836 |  |  |  |  | -2.33 | 4e-12 | -29.01732 | -149.4484 | -15.2586
-2.35 | 6.5e-13 |  |  | 9.195619e-12 |  | -2.97 | 1.4e-11 | -25.41229 | -146.2982 | -15.84433 |  |  |  |  | -2.32 | 4e-12 | -28.0618 | -149.0735 | -15.22079
-2.34 | 1.492e-12 |  |  | 2.110748e-11 |  | -2.97 | 1.4e-11 | -24.58139 | -145.9309 | -15.80505 |  |  |  |  | -2.31 | 3.95e-12 | -27.2309 | -148.6986 | -15.18297
-2.33 | 8.24e-13 |  |  | 1.165722e-11 |  | -2.97 | 1.4e-11 | -25.1751 | -145.5635 | -15.76577 |  |  |  |  | -2.3 | 3.92e-12 | -27.82461 | -148.3236 | -15.14515
-2.32 | 3.62e-13 |  |  | 5.121252e-12 |  | -2.97 | 1.4e-11 | -25.99762 | -145.1962 | -15.72649 |  |  |  |  | -2.29 | 3.88e-12 | -28.64713 | -147.9487 | -15.10734
-2.31 | 5.6e-13 |  |  | 7.922379e-12 |  | -2.97 | 1.4e-11 | -25.56133 | -144.8289 | -15.68721 |  |  |  |  | -2.28 | 3.75e-12 | -28.21084 | -147.5738 | -15.06952
-2.3 | 1.02e-12 |  |  | 1.443005e-11 |  | -2.97 | 1.4e-11 | -24.96171 | -144.4615 | -15.64794 |  |  |  |  | -2.27 | 3.68e-12 | -27.61122 | -147.1989 | -15.03171
-2.29 | 5.6e-14 |  |  | 7.922379e-13 |  | -2.97 | 1.4e-11 | -27.86391 | -144.0942 | -15.60866 |  |  |  |  | -2.26 | 3.62e-12 | -30.51342 | -146.824 | -14.99389
-2.28 | 5.34e-13 |  |  | 7.554555e-12 |  | -2.97 | 1.4e-11 | -25.60887 | -143.7268 | -15.56938 |  |  |  |  | -2.25 | 3.66e-12 | -28.25838 | -146.449 | -14.95608
-2.27 | 8.18e-13 |  |  | 1.157233e-11 |  | -2.97 | 1.4e-11 | -25.1824 | -143.3595 | -15.5301 |  |  |  |  | -2.24 | 3.51e-12 | -27.83191 | -146.0741 | -14.91826
-2.26 | 4.68e-13 |  |  | 6.620846e-12 |  | -2.97 | 1.4e-11 | -25.7408 | -142.9921 | -15.49083 |  |  |  |  | -2.23 | 3.55e-12 | -28.39031 | -145.6992 | -14.88045
-2.25 | 7.94e-13 |  |  | 1.12328e-11 |  | -2.97 | 1.4e-11 | -25.21218 | -142.6248 | -15.45155 |  |  |  |  | -2.22 | 3.41e-12 | -27.86169 | -145.3243 | -14.84263
-2.24 | 1.76e-13 |  |  | 2.489891e-12 |  | -2.97 | 1.4e-11 | -26.71878 | -142.2575 | -15.41227 |  |  |  |  | -2.21 | 3.45e-12 | -29.36829 | -144.9494 | -14.80481
-2.23 | 4.36e-13 |  |  | 6.168138e-12 |  | -2.97 | 1.4e-11 | -25.81162 | -141.8901 | -15.37299 |  |  |  |  | -2.2 | 3.45e-12 | -28.46113 | -144.5745 | -14.767
-2.22 | 6.34e-13 |  |  | 8.969265e-12 |  | -2.97 | 1.4e-11 | -25.43722 | -141.5228 | -15.33371 |  |  |  |  | -2.19 | 3.31e-12 | -28.08673 | -144.1995 | -14.72918
-2.21 | 2.7e-13 |  |  | 3.819719e-12 |  | -2.97 | 1.4e-11 | -26.29084 | -141.1554 | -15.29444 |  |  |  |  | -2.18 | 3.22e-12 | -28.94035 | -143.8246 | -14.69137
-2.2 | 1.476e-12 |  |  | 2.088113e-11 |  | -2.97 | 1.4e-11 | -24.59218 | -140.7881 | -15.25516 |  |  |  |  | -2.17 | 3.16e-12 | -27.24169 | -143.4497 | -14.65355
-2.19 | 9.18e-13 |  |  | 1.298704e-11 |  | -2.97 | 1.4e-11 | -25.06707 | -140.4207 | -15.21588 |  |  |  |  | -2.16 | 3.19e-12 | -27.71658 | -143.0748 | -14.61574
-2.18 | 1.112e-12 |  |  | 1.573158e-11 |  | -2.97 | 1.4e-11 | -24.87535 | -140.0534 | -15.1766 |  |  |  |  | -2.15 | 3.22e-12 | -27.52486 | -142.6999 | -14.57792
-2.17 | 2.56e-13 |  |  | 3.621659e-12 |  | -2.97 | 1.4e-11 | -26.34409 | -139.6861 | -15.13732 |  |  |  |  | -2.14 | 3.1e-12 | -28.9936 | -142.3249 | -14.5401
-2.16 | 1e-13 |  |  | 1.414711e-12 |  | -2.97 | 1.4e-11 | -27.2841 | -139.3187 | -15.09805 |  |  |  |  | -2.13 | 2.99e-12 | -29.93361 | -141.95 | -14.50229
-2.15 | 1.294e-12 |  |  | 1.830636e-11 |  | -2.97 | 1.4e-11 | -24.72377 | -138.9514 | -15.05877 |  |  |  |  | -2.12 | 2.89e-12 | -27.37328 | -141.5751 | -14.46447
-2.14 | 6.42e-13 |  |  | 9.082442e-12 |  | -2.97 | 1.4e-11 | -25.42468 | -138.584 | -15.01949 |  |  |  |  | -2.11 | 2.74e-12 | -28.07419 | -141.2002 | -14.42666
-2.13 | 2.28e-13 |  |  | 3.22554e-12 |  | -2.97 | 1.4e-11 | -26.45992 | -138.2167 | -14.98021 |  |  |  |  | -2.1 | 2.71e-12 | -29.10943 | -140.8253 | -14.38884
-2.12 | 7.42e-13 |  |  | 1.049715e-11 |  | -2.97 | 1.4e-11 | -25.27992 | -137.8493 | -14.94093 |  |  |  |  | -2.09 | 2.76e-12 | -27.92943 | -140.4504 | -14.35103
-2.11 | 6.1e-13 |  |  | 8.629735e-12 |  | -2.97 | 1.4e-11 | -25.47581 | -137.482 | -14.90166 |  |  |  |  | -2.08 | 2.7e-12 | -28.12532 | -140.0754 | -14.31321
-2.1 | 2.04e-13 |  |  | 2.88601e-12 |  | -2.97 | 1.4e-11 | -26.57115 | -137.1147 | -14.86238 |  |  |  |  | -2.07 | 2.75e-12 | -29.22066 | -139.7005 | -14.27539
-2.09 | 1.44e-13 |  |  | 2.037183e-12 |  | -2.97 | 1.4e-11 | -26.91945 | -136.7473 | -14.8231 |  |  |  |  | -2.06 | 2.64e-12 | -29.56896 | -139.3256 | -14.23758
-2.08 | 7.66e-13 |  |  | 1.083668e-11 |  | -2.97 | 1.4e-11 | -25.24808 | -136.38 | -14.78382 |  |  |  |  | -2.05 | 2.57e-12 | -27.89759 | -138.9507 | -14.19976
-2.07 | 5.3e-13 |  |  | 7.497966e-12 |  | -2.97 | 1.4e-11 | -25.61639 | -136.0126 | -14.74455 |  |  |  |  | -2.04 | 2.55e-12 | -28.2659 | -138.5758 | -14.16195
-2.06 | 5.24e-13 |  |  | 7.413084e-12 |  | -2.97 | 1.4e-11 | -25.62777 | -135.6453 | -14.70527 |  |  |  |  | -2.03 | 2.51e-12 | -28.27728 | -138.2009 | -14.12413
-2.05 | 5.82e-13 |  |  | 8.233616e-12 |  | -2.97 | 1.4e-11 | -25.5228 | -135.278 | -14.66599 |  |  |  |  | -2.02 | 2.48e-12 | -28.17231 | -137.8259 | -14.08632
-2.04 | 4e-13 |  |  | 5.658842e-12 |  | -2.97 | 1.4e-11 | -25.8978 | -134.9106 | -14.62671 |  |  |  |  | -2.01 | 2.43e-12 | -28.54731 | -137.451 | -14.0485
-2.03 | 1.228e-12 |  |  | 1.737265e-11 |  | -2.97 | 1.4e-11 | -24.77612 | -134.5433 | -14.58743 |  |  |  |  | -2 | 2.46e-12 | -27.42563 | -137.0761 | -14.01068
-2.02 | 3.2e-13 |  |  | 4.527074e-12 |  | -2.97 | 1.4e-11 | -26.12095 | -134.1759 | -14.54816 |  |  |  |  | -1.99 | 2.41e-12 | -28.77046 | -136.7012 | -13.97287
-2.01 | 2.64e-13 |  |  | 3.734836e-12 |  | -2.97 | 1.4e-11 | -26.31332 | -133.8086 | -14.50888 |  |  |  |  | -1.98 | 2.38e-12 | -28.96283 | -136.3263 | -13.93505
-2 | 4.2e-13 |  |  | 5.941785e-12 |  | -2.97 | 1.4e-11 | -25.84901 | -133.4412 | -14.4696 |  |  |  |  | -1.97 | 2.29e-12 | -28.49852 | -135.9513 | -13.89724
-1.99 | 6.56e-13 |  |  | 9.280502e-12 |  | -2.97 | 1.4e-11 | -25.40311 | -133.0739 | -14.43032 |  |  |  |  | -1.96 | 2.24e-12 | -28.05262 | -135.5764 | -13.85942
-1.98 | 1.394e-12 |  |  | 1.972107e-11 |  | -2.97 | 1.4e-11 | -24.64933 | -132.7066 | -14.39104 |  |  |  |  | -1.95 | 2.21e-12 | -27.29884 | -135.2015 | -13.82161
-1.97 | 1.66e-13 |  |  | 2.34842e-12 |  | -2.97 | 1.4e-11 | -26.77728 | -132.3392 | -14.35177 |  |  |  |  | -1.94 | 2.16e-12 | -29.42679 | -134.8266 | -13.78379
-1.96 | 1.2e-14 |  |  | 1.697653e-13 |  | -2.97 | 1.4e-11 | -29.40436 | -131.9719 | -14.31249 |  |  |  |  | -1.93 | 2.18e-12 | -32.05387 | -134.4517 | -13.74597
-1.95 | 1.078e-12 |  |  | 1.525058e-11 |  | -2.97 | 1.4e-11 | -24.9064 | -131.6045 | -14.27321 |  |  |  |  | -1.92 | 2.09e-12 | -27.55591 | -134.0768 | -13.70816
-1.94 | 7.72e-13 |  |  | 1.092157e-11 |  | -2.97 | 1.4e-11 | -25.24028 | -131.2372 | -14.23393 |  |  |  |  | -1.91 | 2.08e-12 | -27.88979 | -133.7018 | -13.67034
-1.93 | 1.842e-12 |  |  | 2.605897e-11 |  | -2.97 | 1.4e-11 | -24.37066 | -130.8698 | -14.19465 |  |  |  |  | -1.9 | 2.01e-12 | -27.02017 | -133.3269 | -13.63253
-1.92 | 1.262e-12 |  |  | 1.785365e-11 |  | -2.97 | 1.4e-11 | -24.74881 | -130.5025 | -14.15538 |  |  |  |  | -1.89 | 1.96e-12 | -27.39832 | -132.952 | -13.59471
-1.91 | 4.56e-13 |  |  | 6.45108e-12 |  | -2.97 | 1.4e-11 | -25.76677 | -130.1352 | -14.1161 |  |  |  |  | -1.88 | 1.97e-12 | -28.41628 | -132.5771 | -13.5569
-1.9 | 3.6e-13 |  |  | 5.092958e-12 |  | -2.97 | 1.4e-11 | -26.00316 | -129.7678 | -14.07682 |  |  |  |  | -1.87 | 1.92e-12 | -28.65267 | -132.2022 | -13.51908
-1.89 | 9.88e-13 |  |  | 1.397734e-11 |  | -2.97 | 1.4e-11 | -24.99358 | -129.4005 | -14.03754 |  |  |  |  | -1.86 | 1.91e-12 | -27.64309 | -131.8272 | -13.48126
-1.88 | 2.138e-12 |  |  | 3.024651e-11 |  | -2.97 | 1.4e-11 | -24.22164 | -129.0331 | -13.99827 |  |  |  |  | -1.85 | 1.87e-12 | -26.87115 | -131.4523 | -13.44345
-1.87 | 2.22e-13 |  |  | 3.140658e-12 |  | -2.97 | 1.4e-11 | -26.48659 | -128.6658 | -13.95899 |  |  |  |  | -1.84 | 1.84e-12 | -29.1361 | -131.0774 | -13.40563
-1.86 | 9e-13 |  |  | 1.27324e-11 |  | -2.97 | 1.4e-11 | -25.08687 | -128.2984 | -13.91971 |  |  |  |  | -1.83 | 1.82e-12 | -27.73638 | -130.7025 | -13.36782
-1.85 | 2.42e-13 |  |  | 3.4236e-12 |  | -2.97 | 1.4e-11 | -26.40033 | -127.9311 | -13.88043 |  |  |  |  | -1.82 | 1.79e-12 | -29.04984 | -130.3276 | -13.33
-1.84 | 1.718e-12 |  |  | 2.430473e-11 |  | -2.97 | 1.4e-11 | -24.44035 | -127.5638 | -13.84115 |  |  |  |  | -1.81 | 1.76e-12 | -27.08986 | -129.9527 | -13.29219
-1.83 | 1.144e-12 |  |  | 1.618429e-11 |  | -2.97 | 1.4e-11 | -24.84698 | -127.1964 | -13.80188 |  |  |  |  | -1.8 | 1.73e-12 | -27.49649 | -129.5777 | -13.25437
-1.82 | 1.72e-12 |  |  | 2.433302e-11 |  | -2.97 | 1.4e-11 | -24.43919 | -126.8291 | -13.7626 |  |  |  |  | -1.79 | 1.7e-12 | -27.0887 | -129.2028 | -13.21656
-1.81 | 7.5e-13 |  |  | 1.061033e-11 |  | -2.97 | 1.4e-11 | -25.26919 | -126.4617 | -13.72332 |  |  |  |  | -1.78 | 1.69e-12 | -27.9187 | -128.8279 | -13.17874
-1.8 | 9.46e-13 |  |  | 1.338316e-11 |  | -2.97 | 1.4e-11 | -25.03702 | -126.0944 | -13.68404 |  |  |  |  | -1.77 | 1.67e-12 | -27.68653 | -128.453 | -13.14092
-1.79 | 2.3e-13 |  |  | 3.253834e-12 |  | -2.97 | 1.4e-11 | -26.45119 | -125.727 | -13.64476 |  |  |  |  | -1.76 | 1.64e-12 | -29.1007 | -128.0781 | -13.10311
-1.78 | 3.78e-13 |  |  | 5.347606e-12 |  | -2.97 | 1.4e-11 | -25.95437 | -125.3597 | -13.60549 |  |  |  |  | -1.75 | 1.62e-12 | -28.60388 | -127.7031 | -13.06529
-1.77 | 3.92e-13 |  |  | 5.545666e-12 |  | -2.97 | 1.4e-11 | -25.918 | -124.9924 | -13.56621 |  |  |  |  | -1.74 | 1.62e-12 | -28.56751 | -127.3282 | -13.02748
-1.76 | 1.036e-12 |  |  | 1.46564e-11 |  | -2.97 | 1.4e-11 | -24.94614 | -124.625 | -13.52693 |  |  |  |  | -1.73 | 1.57e-12 | -27.59565 | -126.9533 | -12.98966
-1.75 | 7.86e-13 |  |  | 1.111963e-11 |  | -2.97 | 1.4e-11 | -25.22231 | -124.2577 | -13.48765 |  |  |  |  | -1.72 | 1.54e-12 | -27.87182 | -126.5784 | -12.95185
-1.74 | 1.404e-12 |  |  | 1.986254e-11 |  | -2.97 | 1.4e-11 | -24.64219 | -123.8903 | -13.44837 |  |  |  |  | -1.71 | 1.55e-12 | -27.2917 | -126.2035 | -12.91403
-1.73 | 6.9e-13 |  |  | 9.761503e-12 |  | -2.97 | 1.4e-11 | -25.35257 | -123.523 | -13.4091 |  |  |  |  | -1.7 | 1.5e-12 | -28.00208 | -125.8286 | -12.87621
-1.72 | 2.3e-13 |  |  | 3.253834e-12 |  | -2.97 | 1.4e-11 | -26.45119 | -123.1556 | -13.36982 |  |  |  |  | -1.69 | 1.46e-12 | -29.1007 | -125.4536 | -12.8384
-1.71 | 1.272e-12 |  |  | 1.799512e-11 |  | -2.97 | 1.4e-11 | -24.74092 | -122.7883 | -13.33054 |  |  |  |  | -1.68 | 1.44e-12 | -27.39043 | -125.0787 | -12.80058
-1.7 | 4.5e-13 |  |  | 6.366198e-12 |  | -2.97 | 1.4e-11 | -25.78002 | -122.421 | -13.29126 |  |  |  |  | -1.67 | 1.41e-12 | -28.42953 | -124.7038 | -12.76277
-1.69 | 4.9e-13 |  |  | 6.932082e-12 |  | -2.97 | 1.4e-11 | -25.69486 | -122.0536 | -13.25199 |  |  |  |  | -1.66 | 1.41e-12 | -28.34437 | -124.3289 | -12.72495
-1.68 | 1.112e-12 |  |  | 1.573158e-11 |  | -2.97 | 1.4e-11 | -24.87535 | -121.6863 | -13.21271 |  |  |  |  | -1.65 | 1.37e-12 | -27.52486 | -123.954 | -12.68714
-1.67 | 4.86e-13 |  |  | 6.875494e-12 |  | -2.97 | 1.4e-11 | -25.70306 | -121.3189 | -13.17343 |  |  |  |  | -1.64 | 1.35e-12 | -28.35257 | -123.5791 | -12.64932
-1.66 | 3.64e-13 |  |  | 5.149547e-12 |  | -2.97 | 1.4e-11 | -25.99211 | -120.9516 | -13.13415 |  |  |  |  | -1.63 | 1.33e-12 | -28.64162 | -123.2041 | -12.6115
-1.65 | 1.608e-12 |  |  | 2.274855e-11 |  | -2.97 | 1.4e-11 | -24.50652 | -120.5842 | -13.09487 |  |  |  |  | -1.62 | 1.31e-12 | -27.15603 | -122.8292 | -12.57369
-1.64 | 1.512e-12 |  |  | 2.139042e-11 |  | -2.97 | 1.4e-11 | -24.56808 | -120.2169 | -13.0556 |  |  |  |  | -1.61 | 1.29e-12 | -27.21759 | -122.4543 | -12.53587
-1.63 | 9.88e-13 |  |  | 1.397734e-11 |  | -2.97 | 1.4e-11 | -24.99358 | -119.8496 | -13.01632 |  |  |  |  | -1.6 | 1.26e-12 | -27.64309 | -122.0794 | -12.49806
-1.62 | 1.014e-12 |  |  | 1.434517e-11 |  | -2.97 | 1.4e-11 | -24.96761 | -119.4822 | -12.97704 |  |  |  |  | -1.59 | 1.24e-12 | -27.61712 | -121.7045 | -12.46024
-1.61 | 5.12e-13 |  |  | 7.243318e-12 |  | -2.97 | 1.4e-11 | -25.65094 | -119.1149 | -12.93776 |  |  |  |  | -1.58 | 1.19e-12 | -28.30045 | -121.3295 | -12.42243
-1.6 | 1.86e-13 |  |  | 2.631362e-12 |  | -2.97 | 1.4e-11 | -26.66352 | -118.7475 | -12.89848 |  |  |  |  | -1.57 | 1.17e-12 | -29.31303 | -120.9546 | -12.38461
-1.59 | 1.344e-12 |  |  | 1.901371e-11 |  | -2.97 | 1.4e-11 | -24.68586 | -118.3802 | -12.85921 |  |  |  |  | -1.56 | 1.15e-12 | -27.33537 | -120.5797 | -12.34679
-1.58 | 2.026e-12 |  |  | 2.866204e-11 |  | -2.97 | 1.4e-11 | -24.27545 | -118.0128 | -12.81993 |  |  |  |  | -1.55 | 1.13e-12 | -26.92496 | -120.2048 | -12.30898
-1.57 | 2.18e-13 |  |  | 3.084069e-12 |  | -2.97 | 1.4e-11 | -26.50477 | -117.6455 | -12.78065 |  |  |  |  | -1.54 | 1.11e-12 | -29.15428 | -119.8299 | -12.27116
-1.56 | 5.06e-13 |  |  | 7.158436e-12 |  | -2.97 | 1.4e-11 | -25.66273 | -117.2782 | -12.74137 |  |  |  |  | -1.53 | 1.09e-12 | -28.31224 | -119.455 | -12.23335
-1.55 | 7.6e-13 |  |  | 1.07518e-11 |  | -2.97 | 1.4e-11 | -25.25595 | -116.9108 | -12.70209 |  |  |  |  | -1.52 | 1.08e-12 | -27.90546 | -119.08 | -12.19553
-1.54 | 3.5e-13 |  |  | 4.951487e-12 |  | -2.97 | 1.4e-11 | -26.03133 | -116.5435 | -12.66282 |  |  |  |  | -1.51 | 1.06e-12 | -28.68084 | -118.7051 | -12.15772
-1.53 | 5.08e-13 |  |  | 7.18673e-12 |  | -2.97 | 1.4e-11 | -25.65878 | -116.1761 | -12.62354 |  |  |  |  | -1.5 | 1.05e-12 | -28.30829 | -118.3302 | -12.1199
-1.52 | 2.36e-13 |  |  | 3.338717e-12 |  | -2.97 | 1.4e-11 | -26.42543 | -115.8088 | -12.58426 |  |  |  |  | -1.49 | 1.03e-12 | -29.07494 | -117.9553 | -12.08208
-1.51 | 4.9e-13 |  |  | 6.932082e-12 |  | -2.97 | 1.4e-11 | -25.69486 | -115.4414 | -12.54498 |  |  |  |  | -1.48 | 1.01e-12 | -28.34437 | -117.5804 | -12.04427
-1.5 | 7.48e-13 |  |  | 1.058204e-11 |  | -2.97 | 1.4e-11 | -25.27186 | -115.0741 | -12.50571 |  |  |  |  | -1.47 | 9.9e-13 | -27.92137 | -117.2054 | -12.00645
-1.49 | 1.95e-12 |  |  | 2.758686e-11 |  | -2.97 | 1.4e-11 | -24.31368 | -114.7068 | -12.46643 |  |  |  |  | -1.46 | 9.8e-13 | -26.96319 | -116.8305 | -11.96864
-1.48 | 6.56e-13 |  |  | 9.280502e-12 |  | -2.97 | 1.4e-11 | -25.40311 | -114.3394 | -12.42715 |  |  |  |  | -1.45 | 9.6e-13 | -28.05262 | -116.4556 | -11.93082
-1.47 | 7.74e-13 |  |  | 1.094986e-11 |  | -2.97 | 1.4e-11 | -25.23769 | -113.9721 | -12.38787 |  |  |  |  | -1.44 | 9.4e-13 | -27.8872 | -116.0807 | -11.89301
-1.46 | 6.54e-13 |  |  | 9.252207e-12 |  | -2.97 | 1.4e-11 | -25.40616 | -113.6047 | -12.34859 |  |  |  |  | -1.43 | 9.2e-13 | -28.05567 | -115.7058 | -11.85519
-1.45 | 3e-13 |  |  | 4.244132e-12 |  | -2.97 | 1.4e-11 | -26.18548 | -113.2374 | -12.30932 |  |  |  |  | -1.42 | 9.1e-13 | -28.83499 | -115.3309 | -11.81737
-1.44 | 7.66e-13 |  |  | 1.083668e-11 |  | -2.97 | 1.4e-11 | -25.24808 | -112.87 | -12.27004 |  |  |  |  | -1.41 | 8.7e-13 | -27.89759 | -114.9559 | -11.77956
-1.43 | 5.54e-13 |  |  | 7.837497e-12 |  | -2.97 | 1.4e-11 | -25.5721 | -112.5027 | -12.23076 |  |  |  |  | -1.4 | 8.7e-13 | -28.22161 | -114.581 | -11.74174
-1.42 | 1.89e-12 |  |  | 2.673803e-11 |  | -2.97 | 1.4e-11 | -24.34493 | -112.1354 | -12.19148 |  |  |  |  | -1.39 | 8.4e-13 | -26.99444 | -114.2061 | -11.70393
-1.41 | 9.12e-13 |  |  | 1.290216e-11 |  | -2.97 | 1.4e-11 | -25.07363 | -111.768 | -12.1522 |  |  |  |  | -1.38 | 8.5e-13 | -27.72314 | -113.8312 | -11.66611
-1.4 | 6.06e-13 |  |  | 8.573146e-12 |  | -2.97 | 1.4e-11 | -25.48239 | -111.4007 | -12.11293 |  |  |  |  | -1.37 | 8.3e-13 | -28.1319 | -113.4563 | -11.6283
-1.39 | 6e-14 |  |  | 8.488264e-13 |  | -2.97 | 1.4e-11 | -27.79492 | -111.0333 | -12.07365 |  |  |  |  | -1.36 | 8.2e-13 | -30.44443 | -113.0814 | -11.59048
-1.38 | 1.314e-12 |  |  | 1.85893e-11 |  | -2.97 | 1.4e-11 | -24.70844 | -110.666 | -12.03437 |  |  |  |  | -1.35 | 8e-13 | -27.35795 | -112.7064 | -11.55266
-1.37 | 2.86e-13 |  |  | 4.046072e-12 |  | -2.97 | 1.4e-11 | -26.23327 | -110.2986 | -11.99509 |  |  |  |  | -1.34 | 7.8e-13 | -28.88278 | -112.3315 | -11.51485
-1.36 | 1.086e-12 |  |  | 1.536376e-11 |  | -2.97 | 1.4e-11 | -24.89901 | -109.9313 | -11.95581 |  |  |  |  | -1.33 | 7.8e-13 | -27.54852 | -111.9566 | -11.47703
-1.35 | 2.26e-13 |  |  | 3.197246e-12 |  | -2.97 | 1.4e-11 | -26.46873 | -109.564 | -11.91654 |  |  |  |  | -1.32 | 7.4e-13 | -29.11824 | -111.5817 | -11.43922
-1.34 | 1.132e-12 |  |  | 1.601452e-11 |  | -2.97 | 1.4e-11 | -24.85753 | -109.1966 | -11.87726 |  |  |  |  | -1.31 | 7.3e-13 | -27.50704 | -111.2068 | -11.4014
-1.33 | 1.102e-12 |  |  | 1.559011e-11 |  | -2.97 | 1.4e-11 | -24.88438 | -108.8293 | -11.83798 |  |  |  |  | -1.3 | 7.2e-13 | -27.53389 | -110.8318 | -11.36359
-1.32 | 4.94e-13 |  |  | 6.98867e-12 |  | -2.97 | 1.4e-11 | -25.68673 | -108.4619 | -11.7987 |  |  |  |  | -1.29 | 7.2e-13 | -28.33624 | -110.4569 | -11.32577
-1.31 | 5.62e-13 |  |  | 7.950674e-12 |  | -2.97 | 1.4e-11 | -25.55776 | -108.0946 | -11.75943 |  |  |  |  | -1.28 | 6.9e-13 | -28.20727 | -110.082 | -11.28796
-1.3 | 1.7e-13 |  |  | 2.405008e-12 |  | -2.97 | 1.4e-11 | -26.75347 | -107.7273 | -11.72015 |  |  |  |  | -1.27 | 6.8e-13 | -29.40298 | -109.7071 | -11.25014
-1.29 | 1.316e-12 |  |  | 1.861759e-11 |  | -2.97 | 1.4e-11 | -24.70691 | -107.3599 | -11.68087 |  |  |  |  | -1.26 | 6.7e-13 | -27.35642 | -109.3322 | -11.21232
-1.28 | 1.38e-13 |  |  | 1.952301e-12 |  | -2.97 | 1.4e-11 | -26.96201 | -106.9926 | -11.64159 |  |  |  |  | -1.25 | 6.7e-13 | -29.61152 | -108.9573 | -11.17451
-1.27 | 2.76e-13 |  |  | 3.904601e-12 |  | -2.97 | 1.4e-11 | -26.26887 | -106.6252 | -11.60231 |  |  |  |  | -1.24 | 6.5e-13 | -28.91838 | -108.5823 | -11.13669
-1.26 | 4.24e-13 |  |  | 5.998373e-12 |  | -2.97 | 1.4e-11 | -25.83953 | -106.2579 | -11.56304 |  |  |  |  | -1.23 | 6.4e-13 | -28.48904 | -108.2074 | -11.09888
-1.25 | 3.4e-14 |  |  | 4.810016e-13 |  | -2.97 | 1.4e-11 | -28.36291 | -105.8905 | -11.52376 |  |  |  |  | -1.22 | 6.2e-13 | -31.01242 | -107.8325 | -11.06106
-1.24 | 3.96e-13 |  |  | 5.602254e-12 |  | -2.97 | 1.4e-11 | -25.90785 | -105.5232 | -11.48448 |  |  |  |  | -1.21 | 6.3e-13 | -28.55736 | -107.4576 | -11.02325
-1.23 | 5.2e-13 |  |  | 7.356495e-12 |  | -2.97 | 1.4e-11 | -25.63544 | -105.1559 | -11.4452 |  |  |  |  | -1.2 | 6.1e-13 | -28.28495 | -107.0827 | -10.98543
-1.22 | 7.56e-13 |  |  | 1.069521e-11 |  | -2.97 | 1.4e-11 | -25.26122 | -104.7885 | -11.40592 |  |  |  |  | -1.19 | 5.9e-13 | -27.91074 | -106.7077 | -10.94761
-1.21 | 8.68e-13 |  |  | 1.227969e-11 |  | -2.97 | 1.4e-11 | -25.12307 | -104.4212 | -11.36665 |  |  |  |  | -1.18 | 5.8e-13 | -27.77258 | -106.3328 | -10.9098
-1.2 | 2.434e-12 |  |  | 3.443406e-11 |  | -2.97 | 1.4e-11 | -24.09198 | -104.0538 | -11.32737 |  |  |  |  | -1.17 | 5.8e-13 | -26.74149 | -105.9579 | -10.87198
-1.19 | 2.014e-12 |  |  | 2.849227e-11 |  | -2.97 | 1.4e-11 | -24.28139 | -103.6865 | -11.28809 |  |  |  |  | -1.16 | 5.7e-13 | -26.9309 | -105.583 | -10.83417
-1.18 | 1.298e-12 |  |  | 1.836294e-11 |  | -2.97 | 1.4e-11 | -24.72069 | -103.3191 | -11.24881 |  |  |  |  | -1.15 | 5.6e-13 | -27.3702 | -105.2081 | -10.79635
-1.17 | 2.38e-13 |  |  | 3.367011e-12 |  | -2.97 | 1.4e-11 | -26.417 | -102.9518 | -11.20953 |  |  |  |  | -1.14 | 5.2e-13 | -29.06651 | -104.8332 | -10.75854
-1.16 | 9.38e-13 |  |  | 1.326999e-11 |  | -2.97 | 1.4e-11 | -25.04552 | -102.5845 | -11.17026 |  |  |  |  | -1.13 | 5.4e-13 | -27.69503 | -104.4582 | -10.72072
-1.15 | 2.03e-12 |  |  | 2.871863e-11 |  | -2.97 | 1.4e-11 | -24.27348 | -102.2171 | -11.13098 |  |  |  |  | -1.12 | 5.3e-13 | -26.92299 | -104.0833 | -10.6829
-1.14 | 9.08e-13 |  |  | 1.284557e-11 |  | -2.97 | 1.4e-11 | -25.07802 | -101.8498 | -11.0917 |  |  |  |  | -1.11 | 5.2e-13 | -27.72753 | -103.7084 | -10.64509
-1.13 | 7.2e-13 |  |  | 1.018592e-11 |  | -2.97 | 1.4e-11 | -25.31002 | -101.4824 | -11.05242 |  |  |  |  | -1.1 | 5.1e-13 | -27.95953 | -103.3335 | -10.60727
-1.12 | 9.48e-13 |  |  | 1.341146e-11 |  | -2.97 | 1.4e-11 | -25.03491 | -101.1151 | -11.01315 |  |  |  |  | -1.09 | 5e-13 | -27.68442 | -102.9586 | -10.56946
-1.11 | 1.542e-12 |  |  | 2.181484e-11 |  | -2.97 | 1.4e-11 | -24.54843 | -100.7477 | -10.97387 |  |  |  |  | -1.08 | 5e-13 | -27.19794 | -102.5837 | -10.53164
-1.1 | 1.678e-12 |  |  | 2.373884e-11 |  | -2.97 | 1.4e-11 | -24.46391 | -100.3804 | -10.93459 |  |  |  |  | -1.07 | 4.7e-13 | -27.11342 | -102.2087 | -10.49383
-1.09 | 7.84e-13 |  |  | 1.109133e-11 |  | -2.97 | 1.4e-11 | -25.22486 | -100.0131 | -10.89531 |  |  |  |  | -1.06 | 4.7e-13 | -27.87437 | -101.8338 | -10.45601
-1.08 | 7.42e-13 |  |  | 1.049715e-11 |  | -2.97 | 1.4e-11 | -25.27992 | -99.64571 | -10.85603 |  |  |  |  | -1.05 | 4.7e-13 | -27.92943 | -101.4589 | -10.41819
-1.07 | 1.262e-12 |  |  | 1.785365e-11 |  | -2.97 | 1.4e-11 | -24.74881 | -99.27837 | -10.81676 |  |  |  |  | -1.04 | 4.6e-13 | -27.39832 | -101.084 | -10.38038
-1.06 | 6.44e-13 |  |  | 9.110736e-12 |  | -2.97 | 1.4e-11 | -25.42157 | -98.91103 | -10.77748 |  |  |  |  | -1.03 | 4.5e-13 | -28.07108 | -100.7091 | -10.34256
-1.05 | 1.224e-12 |  |  | 1.731606e-11 |  | -2.97 | 1.4e-11 | -24.77939 | -98.54368 | -10.7382 |  |  |  |  | -1.02 | 4.4e-13 | -27.4289 | -100.3341 | -10.30475
-1.04 | 9.4e-14 |  |  | 1.329828e-12 |  | -2.97 | 1.4e-11 | -27.34597 | -98.17634 | -10.69892 |  |  |  |  | -1.01 | 4.4e-13 | -29.99548 | -99.95923 | -10.26693
-1.03 | 4.4e-14 |  |  | 6.224727e-13 |  | -2.97 | 1.4e-11 | -28.10508 | -97.809 | -10.65964 |  |  |  |  | -1 | 4.5e-13 | -30.75459 | -99.58431 | -10.22912
-1.02 | 8e-15 |  |  | 1.131768e-13 |  | -2.97 | 1.4e-11 | -29.80982 | -97.44166 | -10.62037 |  |  |  |  | -0.99 | 4.3e-13 | -32.45933 | -99.20939 | -10.1913
-1.01 | 2.62e-13 |  |  | 3.706542e-12 |  | -2.97 | 1.4e-11 | -26.32092 | -97.07431 | -10.58109 |  |  |  |  | -0.98 | 4.3e-13 | -28.97043 | -98.83447 | -10.15348
-1 | 3.042e-12 |  |  | 4.30355e-11 |  | -2.97 | 1.4e-11 | -23.869 | -96.70697 | -10.54181 |  |  |  |  | -0.97 | 4.1e-13 | -26.51851 | -98.45956 | -10.11567
-0.99 | 9.04e-13 |  |  | 1.278898e-11 |  | -2.97 | 1.4e-11 | -25.08244 | -96.33963 | -10.50253 |  |  |  |  | -0.96 | 3.9e-13 | -27.73195 | -98.08464 | -10.07785
-0.98 | 9.58e-13 |  |  | 1.355293e-11 |  | -2.97 | 1.4e-11 | -25.02442 | -95.97229 | -10.46325 |  |  |  |  | -0.95 | 3.9e-13 | -27.67393 | -97.70972 | -10.04004
-0.97 | 1.3e-12 |  |  | 1.839124e-11 |  | -2.97 | 1.4e-11 | -24.71915 | -95.60494 | -10.42398 |  |  |  |  | -0.94 | 3.8e-13 | -27.36866 | -97.3348 | -10.00222
-0.96 | 1.356e-12 |  |  | 1.918348e-11 |  | -2.97 | 1.4e-11 | -24.67697 | -95.2376 | -10.3847 |  |  |  |  | -0.93 | 3.9e-13 | -27.32648 | -96.95988 | -9.964406
-0.95 | 1.518e-12 |  |  | 2.147531e-11 |  | -2.97 | 1.4e-11 | -24.56412 | -94.87026 | -10.34542 |  |  |  |  | -0.92 | 3.7e-13 | -27.21363 | -96.58497 | -9.92659
-0.94 | 1.166e-12 |  |  | 1.649553e-11 |  | -2.97 | 1.4e-11 | -24.82793 | -94.50292 | -10.30614 |  |  |  |  | -0.91 | 3.7e-13 | -27.47744 | -96.21005 | -9.888775
-0.93 | 5.12e-13 |  |  | 7.243318e-12 |  | -2.97 | 1.4e-11 | -25.65094 | -94.13557 | -10.26687 |  |  |  |  | -0.9 | 3.6e-13 | -28.30045 | -95.83513 | -9.850959
-0.92 | 2.4e-14 |  |  | 3.395305e-13 |  | -2.97 | 1.4e-11 | -28.71121 | -93.76823 | -10.22759 |  |  |  |  | -0.89 | 3.5e-13 | -31.36072 | -95.46021 | -9.813143
-0.91 | 2.18e-13 |  |  | 3.084069e-12 |  | -2.97 | 1.4e-11 | -26.50477 | -93.40089 | -10.18831 |  |  |  |  | -0.88 | 3.5e-13 | -29.15428 | -95.08529 | -9.775328
-0.9 | 6.64e-13 |  |  | 9.393678e-12 |  | -2.97 | 1.4e-11 | -25.39098 | -93.03354 | -10.14903 |  |  |  |  | -0.87 | 3.6e-13 | -28.04049 | -94.71038 | -9.737512
-0.89 | 1.136e-12 |  |  | 1.607111e-11 |  | -2.97 | 1.4e-11 | -24.854 | -92.6662 | -10.10975 |  |  |  |  | -0.86 | 3.3e-13 | -27.50351 | -94.33546 | -9.699696
-0.88 | 7.74e-13 |  |  | 1.094986e-11 |  | -2.97 | 1.4e-11 | -25.23769 | -92.29886 | -10.07048 |  |  |  |  | -0.85 | 3.4e-13 | -27.8872 | -93.96054 | -9.661881
-0.87 | 1.198e-12 |  |  | 1.694823e-11 |  | -2.97 | 1.4e-11 | -24.80086 | -91.93152 | -10.0312 |  |  |  |  | -0.84 | 3.4e-13 | -27.45037 | -93.58562 | -9.624065
-0.86 | 2.38e-13 |  |  | 3.367011e-12 |  | -2.97 | 1.4e-11 | -26.417 | -91.56417 | -9.99192 |  |  |  |  | -0.83 | 3.2e-13 | -29.06651 | -93.21071 | -9.586249
-0.85 | 2.372e-12 |  |  | 3.355694e-11 |  | -2.97 | 1.4e-11 | -24.11778 | -91.19683 | -9.952642 |  |  |  |  | -0.82 | 2.9e-13 | -26.76729 | -92.83579 | -9.548433
-0.84 | 1.51e-12 |  |  | 2.136213e-11 |  | -2.97 | 1.4e-11 | -24.5694 | -90.82949 | -9.913364 |  |  |  |  | -0.81 | 3e-13 | -27.21891 | -92.46087 | -9.510618
-0.83 | 1.38e-12 |  |  | 1.952301e-11 |  | -2.97 | 1.4e-11 | -24.65943 | -90.46215 | -9.874086 |  |  |  |  | -0.8 | 3.1e-13 | -27.30894 | -92.08595 | -9.472802
-0.82 | 7.5e-13 |  |  | 1.061033e-11 |  | -2.97 | 1.4e-11 | -25.26919 | -90.0948 | -9.834808 |  |  |  |  | -0.79 | 3e-13 | -27.9187 | -91.71103 | -9.434986
-0.81 | 1.962e-12 |  |  | 2.775662e-11 |  | -2.97 | 1.4e-11 | -24.30755 | -89.72746 | -9.79553 |  |  |  |  | -0.78 | 3e-13 | -26.95706 | -91.33612 | -9.397171
-0.8 | 1.94e-13 |  |  | 2.744539e-12 |  | -2.97 | 1.4e-11 | -26.62141 | -89.36012 | -9.756252 |  |  |  |  | -0.77 | 2.8e-13 | -29.27092 | -90.9612 | -9.359355
-0.79 | 5.8e-14 |  |  | 8.205322e-13 |  | -2.97 | 1.4e-11 | -27.82882 | -88.99278 | -9.716975 |  |  |  |  | -0.76 | 2.7e-13 | -30.47833 | -90.58628 | -9.321539
-0.78 | 4.28e-13 |  |  | 6.054961e-12 |  | -2.97 | 1.4e-11 | -25.83014 | -88.62543 | -9.677697 |  |  |  |  | -0.75 | 2.7e-13 | -28.47965 | -90.21136 | -9.283724
-0.77 | 3.5e-13 |  |  | 4.951487e-12 |  | -2.97 | 1.4e-11 | -26.03133 | -88.25809 | -9.638419 |  |  |  |  | -0.74 | 2.7e-13 | -28.68084 | -89.83644 | -9.245908
-0.76 | 7.36e-13 |  |  | 1.041227e-11 |  | -2.97 | 1.4e-11 | -25.28804 | -87.89075 | -9.599141 |  |  |  |  | -0.73 | 2.6e-13 | -27.93755 | -89.46153 | -9.208092
-0.75 | 4.62e-13 |  |  | 6.535963e-12 |  | -2.97 | 1.4e-11 | -25.7537 | -87.52341 | -9.559863 |  |  |  |  | -0.72 | 2.6e-13 | -28.40321 | -89.08661 | -9.170277
-0.74 | 1.622e-12 |  |  | 2.294661e-11 |  | -2.97 | 1.4e-11 | -24.49785 | -87.15606 | -9.520585 |  |  |  |  | -0.71 | 2.6e-13 | -27.14736 | -88.71169 | -9.132461
-0.73 | 9.4e-14 |  |  | 1.329828e-12 |  | -2.97 | 1.4e-11 | -27.34597 | -86.78872 | -9.481307 |  |  |  |  | -0.7 | 2.4e-13 | -29.99548 | -88.33677 | -9.094645
-0.72 | 9.1e-13 |  |  | 1.287387e-11 |  | -2.97 | 1.4e-11 | -25.07582 | -86.42138 | -9.442029 |  |  |  |  | -0.69 | 2.6e-13 | -27.72533 | -87.96185 | -9.05683
-0.71 | 6.9e-13 |  |  | 9.761503e-12 |  | -2.97 | 1.4e-11 | -25.35257 | -86.05403 | -9.402751 |  |  |  |  | -0.68 | 2.4e-13 | -28.00208 | -87.58694 | -9.019014
-0.7 | 5.38e-13 |  |  | 7.611143e-12 |  | -2.97 | 1.4e-11 | -25.60141 | -85.68669 | -9.363473 |  |  |  |  | -0.67 | 2.4e-13 | -28.25092 | -87.21202 | -8.981198
-0.69 | 8.18e-13 |  |  | 1.157233e-11 |  | -2.97 | 1.4e-11 | -25.1824 | -85.31935 | -9.324196 |  |  |  |  | -0.66 | 2.3e-13 | -27.83191 | -86.8371 | -8.943382
-0.68 | 5.62e-13 |  |  | 7.950674e-12 |  | -2.97 | 1.4e-11 | -25.55776 | -84.95201 | -9.284918 |  |  |  |  | -0.65 | 2.2e-13 | -28.20727 | -86.46218 | -8.905567
-0.67 | 1.5e-13 |  |  | 2.122066e-12 |  | -2.97 | 1.4e-11 | -26.87863 | -84.58466 | -9.24564 |  |  |  |  | -0.64 | 2.1e-13 | -29.52814 | -86.08727 | -8.867751
-0.66 | 1.302e-12 |  |  | 1.841953e-11 |  | -2.97 | 1.4e-11 | -24.71761 | -84.21732 | -9.206362 |  |  |  |  | -0.63 | 2.1e-13 | -27.36712 | -85.71235 | -8.829935
-0.65 | 4.98e-13 |  |  | 7.045259e-12 |  | -2.97 | 1.4e-11 | -25.67867 | -83.84998 | -9.167084 |  |  |  |  | -0.62 | 2.2e-13 | -28.32818 | -85.33743 | -8.79212
-0.64 | 4e-13 |  |  | 5.658842e-12 |  | -2.97 | 1.4e-11 | -25.8978 | -83.48264 | -9.127806 |  |  |  |  | -0.61 | 2e-13 | -28.54731 | -84.96251 | -8.754304
-0.63 | 8.24e-13 |  |  | 1.165722e-11 |  | -2.97 | 1.4e-11 | -25.1751 | -83.11529 | -9.088528 |  |  |  |  | -0.6 | 2.1e-13 | -27.82461 | -84.58759 | -8.716488
-0.62 | 8.02e-13 |  |  | 1.134598e-11 |  | -2.97 | 1.4e-11 | -25.20216 | -82.74795 | -9.04925 |  |  |  |  | -0.59 | 1.9e-13 | -27.85167 | -84.21268 | -8.678673
-0.61 | 2e-13 |  |  | 2.829421e-12 |  | -2.97 | 1.4e-11 | -26.59095 | -82.38061 | -9.009972 |  |  |  |  | -0.58 | 2e-13 | -29.24046 | -83.83776 | -8.640857
-0.6 | 6.48e-13 |  |  | 9.167325e-12 |  | -2.97 | 1.4e-11 | -25.41538 | -82.01327 | -8.970694 |  |  |  |  | -0.57 | 2e-13 | -28.06489 | -83.46284 | -8.603041
-0.59 | 5.86e-13 |  |  | 8.290204e-12 |  | -2.97 | 1.4e-11 | -25.51595 | -81.64592 | -8.931417 |  |  |  |  | -0.56 | 2e-13 | -28.16546 | -83.08792 | -8.565226
-0.58 | 7.9e-13 |  |  | 1.117621e-11 |  | -2.97 | 1.4e-11 | -25.21723 | -81.27858 | -8.892139 |  |  |  |  | -0.55 | 1.9e-13 | -27.86674 | -82.713 | -8.52741
-0.57 | 1.12e-13 |  |  | 1.584476e-12 |  | -2.97 | 1.4e-11 | -27.17077 | -80.91124 | -8.852861 |  |  |  |  | -0.54 | 2e-13 | -29.82028 | -82.33809 | -8.489594
-0.56 | 1.16e-12 |  |  | 1.641064e-11 |  | -2.97 | 1.4e-11 | -24.83309 | -80.54389 | -8.813583 |  |  |  |  | -0.53 | 1.9e-13 | -27.4826 | -81.96317 | -8.451779
-0.55 | 2.4e-14 |  |  | 3.395305e-13 |  | -2.97 | 1.4e-11 | -28.71121 | -80.17655 | -8.774305 |  |  |  |  | -0.52 | 1.8e-13 | -31.36072 | -81.58825 | -8.413963
-0.54 | 2.76e-13 |  |  | 3.904601e-12 |  | -2.97 | 1.4e-11 | -26.26887 | -79.80921 | -8.735027 |  |  |  |  | -0.51 | 1.7e-13 | -28.91838 | -81.21333 | -8.376147
-0.53 | 6.02e-13 |  |  | 8.516558e-12 |  | -2.97 | 1.4e-11 | -25.48901 | -79.44187 | -8.695749 |  |  |  |  | -0.5 | 1.8e-13 | -28.13852 | -80.83842 | -8.338332
-0.52 | 7.08e-13 |  |  | 1.001615e-11 |  | -2.97 | 1.4e-11 | -25.32682 | -79.07452 | -8.656471 |  |  |  |  | -0.49 | 1.7e-13 | -27.97633 | -80.4635 | -8.300516
-0.51 | 3.42e-13 |  |  | 4.83831e-12 |  | -2.97 | 1.4e-11 | -26.05446 | -78.70718 | -8.617193 |  |  |  |  | -0.48 | 1.8e-13 | -28.70397 | -80.08858 | -8.2627
-0.5 | 1.8e-14 |  |  | 2.546479e-13 |  | -2.97 | 1.4e-11 | -28.99889 | -78.33984 | -8.577916 |  |  |  |  | -0.47 | 1.6e-13 | -31.6484 | -79.71366 | -8.224884
-0.49 | 3.18e-13 |  |  | 4.49878e-12 |  | -2.97 | 1.4e-11 | -26.12721 | -77.9725 | -8.538638 |  |  |  |  | -0.46 | 1.6e-13 | -28.77673 | -79.33874 | -8.187069
-0.48 | 1.148e-12 |  |  | 1.624088e-11 |  | -2.97 | 1.4e-11 | -24.84349 | -77.60515 | -8.49936 |  |  |  |  | -0.45 | 1.5e-13 | -27.493 | -78.96383 | -8.149253
-0.47 | 1.162e-12 |  |  | 1.643894e-11 |  | -2.97 | 1.4e-11 | -24.83137 | -77.23781 | -8.460082 |  |  |  |  | -0.44 | 1.6e-13 | -27.48088 | -78.58891 | -8.111437
-0.46 | 2.924e-12 |  |  | 4.136614e-11 |  | -2.97 | 1.4e-11 | -23.90856 | -76.87047 | -8.420804 |  |  |  |  | -0.43 | 1.6e-13 | -26.55807 | -78.21399 | -8.073622
-0.45 | 3.6e-14 |  |  | 5.092958e-13 |  | -2.97 | 1.4e-11 | -28.30575 | -76.50313 | -8.381526 |  |  |  |  | -0.42 | 1.4e-13 | -30.95526 | -77.83907 | -8.035806
-0.44 | 1.072e-12 |  |  | 1.51657e-11 |  | -2.97 | 1.4e-11 | -24.91198 | -76.13578 | -8.342248 |  |  |  |  | -0.41 | 1.4e-13 | -27.5615 | -77.46415 | -7.99799
-0.43 | 1.374e-12 |  |  | 1.943812e-11 |  | -2.97 | 1.4e-11 | -24.66378 | -75.76844 | -8.30297 |  |  |  |  | -0.4 | 1.5e-13 | -27.31329 | -77.08924 | -7.960175
-0.42 | 9.54e-13 |  |  | 1.349634e-11 |  | -2.97 | 1.4e-11 | -25.0286 | -75.4011 | -8.263692 |  |  |  |  | -0.39 | 1.4e-13 | -27.67811 | -76.71432 | -7.922359
-0.41 | 1.336e-12 |  |  | 1.890053e-11 |  | -2.97 | 1.4e-11 | -24.69183 | -75.03375 | -8.224414 |  |  |  |  | -0.38 | 1.3e-13 | -27.34134 | -76.3394 | -7.884543
-0.4 | 1.6e-14 |  |  | 2.263537e-13 |  | -2.97 | 1.4e-11 | -29.11668 | -74.66641 | -8.185137 |  |  |  |  | -0.37 | 1.2e-13 | -31.76619 | -75.96448 | -7.846728
-0.39 | 5.66e-13 |  |  | 8.007262e-12 |  | -2.97 | 1.4e-11 | -25.55067 | -74.29907 | -8.145859 |  |  |  |  | -0.36 | 1.3e-13 | -28.20018 | -75.58956 | -7.808912
-0.38 | 6.28e-13 |  |  | 8.884383e-12 |  | -2.97 | 1.4e-11 | -25.44673 | -73.93173 | -8.106581 |  |  |  |  | -0.35 | 1.3e-13 | -28.09624 | -75.21465 | -7.771096
-0.37 | 1.56e-12 |  |  | 2.206949e-11 |  | -2.97 | 1.4e-11 | -24.53683 | -73.56438 | -8.067303 |  |  |  |  | -0.34 | 1.2e-13 | -27.18634 | -74.83973 | -7.733281
-0.36 | 1.3e-13 |  |  | 1.839124e-12 |  | -2.97 | 1.4e-11 | -27.02173 | -73.19704 | -8.028025 |  |  |  |  | -0.33 | 1.2e-13 | -29.67124 | -74.46481 | -7.695465
-0.35 | 1.09e-12 |  |  | 1.542035e-11 |  | -2.97 | 1.4e-11 | -24.89533 | -72.8297 | -7.988747 |  |  |  |  | -0.32 | 1.2e-13 | -27.54484 | -74.08989 | -7.657649
-0.34 | 6.52e-13 |  |  | 9.223913e-12 |  | -2.97 | 1.4e-11 | -25.40922 | -72.46236 | -7.949469 |  |  |  |  | -0.31 | 1.2e-13 | -28.05873 | -73.71498 | -7.619833
-0.33 | 1.006e-12 |  |  | 1.423199e-11 |  | -2.97 | 1.4e-11 | -24.97553 | -72.09501 | -7.910191 |  |  |  |  | -0.3 | 1.1e-13 | -27.62504 | -73.34006 | -7.582018
-0.32 | 2.8e-14 |  |  | 3.96119e-13 |  | -2.97 | 1.4e-11 | -28.55706 | -71.72767 | -7.870913 |  |  |  |  | -0.29 | 1.1e-13 | -31.20657 | -72.96514 | -7.544202
-0.31 | 1.32e-12 |  |  | 1.867418e-11 |  | -2.97 | 1.4e-11 | -24.70388 | -71.36033 | -7.831635 |  |  |  |  | -0.28 | 1e-13 | -27.35339 | -72.59022 | -7.506386
-0.3 | 1.57e-12 |  |  | 2.221096e-11 |  | -2.97 | 1.4e-11 | -24.53044 | -70.99299 | -7.792358 |  |  |  |  | -0.27 | 1e-13 | -27.17995 | -72.2153 | -7.468571
-0.29 | 1.848e-12 |  |  | 2.614385e-11 |  | -2.97 | 1.4e-11 | -24.36741 | -70.62564 | -7.75308 |  |  |  |  | -0.26 | 1.1e-13 | -27.01692 | -71.84039 | -7.430755
-0.28 | 1.094e-12 |  |  | 1.547693e-11 |  | -2.97 | 1.4e-11 | -24.89167 | -70.2583 | -7.713802 |  |  |  |  | -0.25 | 1.1e-13 | -27.54118 | -71.46547 | -7.392939
-0.27 | 8e-15 |  |  | 1.131768e-13 |  | -2.97 | 1.4e-11 | -29.80982 | -69.89096 | -7.674524 |  |  |  |  | -0.24 | 1.1e-13 | -32.45933 | -71.09055 | -7.355124
-0.26 | 1.32e-12 |  |  | 1.867418e-11 |  | -2.97 | 1.4e-11 | -24.70388 | -69.52361 | -7.635246 |  |  |  |  | -0.23 | 1.1e-13 | -27.35339 | -70.71563 | -7.317308
-0.25 | 3.3e-13 |  |  | 4.668545e-12 |  | -2.97 | 1.4e-11 | -26.09017 | -69.15627 | -7.595968 |  |  |  |  | -0.22 | 8e-14 | -28.73968 | -70.34071 | -7.279492
-0.24 | 1.26e-13 |  |  | 1.782535e-12 |  | -2.97 | 1.4e-11 | -27.05298 | -68.78893 | -7.55669 |  |  |  |  | -0.21 | 9e-14 | -29.70249 | -69.9658 | -7.241677
-0.23 | 3.08e-13 |  |  | 4.357309e-12 |  | -2.97 | 1.4e-11 | -26.15917 | -68.42159 | -7.517412 |  |  |  |  | -0.2 | 1e-13 | -28.80868 | -69.59088 | -7.203861
-0.22 | 1.248e-12 |  |  | 1.765559e-11 |  | -2.97 | 1.4e-11 | -24.75997 | -68.05424 | -7.478134 |  |  |  |  | -0.19 | 9e-14 | -27.40948 | -69.21596 | -7.166045
-0.21 | 1.014e-12 |  |  | 1.434517e-11 |  | -2.97 | 1.4e-11 | -24.96761 | -67.6869 | -7.438857 |  |  |  |  | -0.18 | 9e-14 | -27.61712 | -68.84104 | -7.12823
-0.2 | 8.52e-13 |  |  | 1.205333e-11 |  | -2.97 | 1.4e-11 | -25.14168 | -67.31956 | -7.399579 |  |  |  |  | -0.17 | 8e-14 | -27.79119 | -68.46613 | -7.090414
-0.19 | 6.32e-13 |  |  | 8.940971e-12 |  | -2.97 | 1.4e-11 | -25.44038 | -66.95222 | -7.360301 |  |  |  |  | -0.16 | 9e-14 | -28.08989 | -68.09121 | -7.052598
-0.18 | 8.96e-13 |  |  | 1.267581e-11 |  | -2.97 | 1.4e-11 | -25.09133 | -66.58487 | -7.321023 |  |  |  |  | -0.15 | 9e-14 | -27.74084 | -67.71629 | -7.014782
-0.17 | 2.82e-13 |  |  | 3.989484e-12 |  | -2.97 | 1.4e-11 | -26.24736 | -66.21753 | -7.281745 |  |  |  |  | -0.14 | 8e-14 | -28.89687 | -67.34137 | -6.976967
-0.16 | 2.07e-12 |  |  | 2.928451e-11 |  | -2.97 | 1.4e-11 | -24.25396 | -65.85019 | -7.242467 |  |  |  |  | -0.13 | 8e-14 | -26.90347 | -66.96645 | -6.939151
-0.15 | 2.736e-12 |  |  | 3.870648e-11 |  | -2.97 | 1.4e-11 | -23.97501 | -65.48285 | -7.203189 |  |  |  |  | -0.12 | 9e-14 | -26.62452 | -66.59154 | -6.901335
-0.14 | 1.36e-13 |  |  | 1.924006e-12 |  | -2.97 | 1.4e-11 | -26.97661 | -65.1155 | -7.163911 |  |  |  |  | -0.11 | 8e-14 | -29.62612 | -66.21662 | -6.86352
-0.13 | 8.02e-13 |  |  | 1.134598e-11 |  | -2.97 | 1.4e-11 | -25.20216 | -64.74816 | -7.124633 |  |  |  |  | -0.1 | 7e-14 | -27.85167 | -65.8417 | -6.825704
-0.12 | 1.42e-13 |  |  | 2.008889e-12 |  | -2.97 | 1.4e-11 | -26.93344 | -64.38082 | -7.085355 |  |  |  |  | -0.09 | 8e-14 | -29.58295 | -65.46678 | -6.787888
-0.11 | 1.44e-13 |  |  | 2.037183e-12 |  | -2.97 | 1.4e-11 | -26.91945 | -64.01348 | -7.046078 |  |  |  |  | -0.08 | 7e-14 | -29.56896 | -65.09186 | -6.750073
-0.1 | 8.82e-13 |  |  | 1.247775e-11 |  | -2.97 | 1.4e-11 | -25.10707 | -63.64613 | -7.0068 |  |  |  |  | -0.07 | 8e-14 | -27.75658 | -64.71695 | -6.712257
-0.09 | 2.6e-13 |  |  | 3.678248e-12 |  | -2.97 | 1.4e-11 | -26.32858 | -63.27879 | -6.967522 |  |  |  |  | -0.06 | 7e-14 | -28.97809 | -64.34203 | -6.674441
-0.08 | 2.94e-13 |  |  | 4.159249e-12 |  | -2.97 | 1.4e-11 | -26.20569 | -62.91145 | -6.928244 |  |  |  |  | -0.05 | 7e-14 | -28.8552 | -63.96711 | -6.636626
-0.07 | 1.66e-13 |  |  | 2.34842e-12 |  | -2.97 | 1.4e-11 | -26.77728 | -62.5441 | -6.888966 |  |  |  |  | -0.04 | 6e-14 | -29.42679 | -63.59219 | -6.59881
-0.06 | 8e-14 |  |  | 1.131768e-12 |  | -2.97 | 1.4e-11 | -27.50724 | -62.17676 | -6.849688 |  |  |  |  | -0.03 | 7e-14 | -30.15675 | -63.21727 | -6.560994
-0.05 | 1.27e-12 |  |  | 1.796682e-11 |  | -2.97 | 1.4e-11 | -24.74249 | -61.80942 | -6.81041 |  |  |  |  | -0.02 | 6e-14 | -27.392 | -62.84236 | -6.523179
-0.04 | 2.15e-12 |  |  | 3.041628e-11 |  | -2.97 | 1.4e-11 | -24.21604 | -61.44208 | -6.771132 |  |  |  |  | -0.01 | 7e-14 | -26.86555 | -62.46744 | -6.485363
-0.03 | 1.744e-12 |  |  | 2.467255e-11 |  | -2.97 | 1.4e-11 | -24.42533 | -61.07473 | -6.731854 |  |  |  |  | 0 | 0 | -27.07484 | -62.09252 | -6.447547
-0.02 | 1.366e-12 |  |  | 1.932495e-11 |  | -2.97 | 1.4e-11 | -24.66962 | -60.70739 | -6.692576 |  |  |  |  | 0 | 4e-14 | -27.31913 | -61.7176 | -6.409732
-0.01 | 8.3e-13 |  |  | 1.17421e-11 |  | -2.97 | 1.4e-11 | -25.16784 | -60.34005 | -6.653299 |  |  |  |  | 0.01 | 9e-14 | -27.81735 | -61.34269 | -6.371916
0 | 2.236e-12 |  |  | 3.163293e-11 |  | -2.97 | 1.4e-11 | -24.17682 | -59.97271 | -6.614021 |  |  |  |  | 0.02 | 1e-13 | -26.82633 | -60.96777 | -6.3341
0.01 | 1.886e-12 |  |  | 2.668144e-11 |  | -2.97 | 1.4e-11 | -24.34705 | -59.60536 | -6.574743 |  |  |  |  | 0.03 | 1.1e-13 | -26.99656 | -60.59285 | -6.296284
0.02 | 1.806e-12 |  |  | 2.554967e-11 |  | -2.97 | 1.4e-11 | -24.3904 | -59.23802 | -6.535465 |  |  |  |  | 0.04 | 1.2e-13 | -27.03991 | -60.21793 | -6.258469
0.03 | 1.078e-12 |  |  | 1.525058e-11 |  | -2.97 | 1.4e-11 | -24.9064 | -58.87068 | -6.496187 |  |  |  |  | 0.05 | 1.3e-13 | -27.55591 | -59.84301 | -6.220653
0.04 | 9.4e-14 |  |  | 1.329828e-12 |  | -2.97 | 1.4e-11 | -27.34597 | -58.50334 | -6.456909 |  |  |  |  | 0.06 | 1.3e-13 | -29.99548 | -59.4681 | -6.182837
0.05 | 7.6e-13 |  |  | 1.07518e-11 |  | -2.97 | 1.4e-11 | -25.25595 | -58.13599 | -6.417631 |  |  |  |  | 0.07 | 1.2e-13 | -27.90546 | -59.09318 | -6.145022
0.06 | 1.11e-12 |  |  | 1.570329e-11 |  | -2.97 | 1.4e-11 | -24.87715 | -57.76865 | -6.378353 |  |  |  |  | 0.08 | 1.2e-13 | -27.52666 | -58.71826 | -6.107206
0.07 | 2.46e-13 |  |  | 3.480188e-12 |  | -2.97 | 1.4e-11 | -26.38393 | -57.40131 | -6.339075 |  |  |  |  | 0.09 | 1.3e-13 | -29.03344 | -58.34334 | -6.06939
0.08 | 4.24e-13 |  |  | 5.998373e-12 |  | -2.97 | 1.4e-11 | -25.83953 | -57.03396 | -6.299798 |  |  |  |  | 0.1 | 1.3e-13 | -28.48904 | -57.96842 | -6.031575
0.09 | 9.66e-13 |  |  | 1.36661e-11 |  | -2.97 | 1.4e-11 | -25.0161 | -56.66662 | -6.26052 |  |  |  |  | 0.11 | 1.4e-13 | -27.66561 | -57.59351 | -5.993759
0.1 | 8.3e-13 |  |  | 1.17421e-11 |  | -2.97 | 1.4e-11 | -25.16784 | -56.29928 | -6.221242 |  |  |  |  | 0.12 | 1.5e-13 | -27.81735 | -57.21859 | -5.955943
0.11 | 8.8e-13 |  |  | 1.244945e-11 |  | -2.97 | 1.4e-11 | -25.10934 | -55.93194 | -6.181964 |  |  |  |  | 0.13 | 1.4e-13 | -27.75885 | -56.84367 | -5.918128
0.12 | 1.626e-12 |  |  | 2.300319e-11 |  | -2.97 | 1.4e-11 | -24.49539 | -55.56459 | -6.142686 |  |  |  |  | 0.14 | 1.4e-13 | -27.1449 | -56.46875 | -5.880312
0.13 | 6.08e-13 |  |  | 8.60144e-12 |  | -2.97 | 1.4e-11 | -25.47909 | -55.19725 | -6.103408 |  |  |  |  | 0.15 | 1.6e-13 | -28.1286 | -56.09384 | -5.842496
0.14 | 1.098e-12 |  |  | 1.553352e-11 |  | -2.97 | 1.4e-11 | -24.88802 | -54.82991 | -6.06413 |  |  |  |  | 0.16 | 1.5e-13 | -27.53753 | -55.71892 | -5.804681
0.15 | 7.64e-13 |  |  | 1.080839e-11 |  | -2.97 | 1.4e-11 | -25.2507 | -54.46257 | -6.024852 |  |  |  |  | 0.17 | 1.5e-13 | -27.90021 | -55.344 | -5.766865
0.16 | 3.34e-13 |  |  | 4.725133e-12 |  | -2.97 | 1.4e-11 | -26.07813 | -54.09522 | -5.985574 |  |  |  |  | 0.18 | 1.5e-13 | -28.72764 | -54.96908 | -5.729049
0.17 | 1.386e-12 |  |  | 1.960789e-11 |  | -2.97 | 1.4e-11 | -24.65509 | -53.72788 | -5.946296 |  |  |  |  | 0.19 | 1.6e-13 | -27.3046 | -54.59416 | -5.691233
0.18 | 7.86e-13 |  |  | 1.111963e-11 |  | -2.97 | 1.4e-11 | -25.22231 | -53.36054 | -5.907019 |  |  |  |  | 0.2 | 1.7e-13 | -27.87182 | -54.21925 | -5.653418
0.19 | 7.42e-13 |  |  | 1.049715e-11 |  | -2.97 | 1.4e-11 | -25.27992 | -52.9932 | -5.867741 |  |  |  |  | 0.21 | 1.6e-13 | -27.92943 | -53.84433 | -5.615602
0.2 | 5.36e-13 |  |  | 7.582849e-12 |  | -2.97 | 1.4e-11 | -25.60513 | -52.62585 | -5.828463 |  |  |  |  | 0.22 | 1.6e-13 | -28.25464 | -53.46941 | -5.577786
0.21 | 5.42e-13 |  |  | 7.667731e-12 |  | -2.97 | 1.4e-11 | -25.594 | -52.25851 | -5.789185 |  |  |  |  | 0.23 | 1.6e-13 | -28.24351 | -53.09449 | -5.539971
0.22 | 2.78e-13 |  |  | 3.932895e-12 |  | -2.97 | 1.4e-11 | -26.26165 | -51.89117 | -5.749907 |  |  |  |  | 0.24 | 1.7e-13 | -28.91116 | -52.71957 | -5.502155
0.23 | 5.88e-13 |  |  | 8.318498e-12 |  | -2.97 | 1.4e-11 | -25.51254 | -51.52382 | -5.710629 |  |  |  |  | 0.25 | 1.7e-13 | -28.16205 | -52.34466 | -5.464339
0.24 | 1.8e-13 |  |  | 2.546479e-12 |  | -2.97 | 1.4e-11 | -26.69631 | -51.15648 | -5.671351 |  |  |  |  | 0.26 | 1.9e-13 | -29.34582 | -51.96974 | -5.426524
0.25 | 1e-14 |  |  | 1.414711e-13 |  | -2.97 | 1.4e-11 | -29.58668 | -50.78914 | -5.632073 |  |  |  |  | 0.27 | 1.8e-13 | -32.23619 | -51.59482 | -5.388708
0.26 | 9.26e-13 |  |  | 1.310022e-11 |  | -2.97 | 1.4e-11 | -25.05839 | -50.4218 | -5.592795 |  |  |  |  | 0.28 | 1.7e-13 | -27.7079 | -51.2199 | -5.350892
0.27 | 6.02e-13 |  |  | 8.516558e-12 |  | -2.97 | 1.4e-11 | -25.48901 | -50.05445 | -5.553517 |  |  |  |  | 0.29 | 1.8e-13 | -28.13852 | -50.84498 | -5.313077
0.28 | 6.04e-13 |  |  | 8.544852e-12 |  | -2.97 | 1.4e-11 | -25.48569 | -49.68711 | -5.51424 |  |  |  |  | 0.3 | 1.8e-13 | -28.1352 | -50.47007 | -5.275261
0.29 | 1.1e-12 |  |  | 1.556182e-11 |  | -2.97 | 1.4e-11 | -24.8862 | -49.31977 | -5.474962 |  |  |  |  | 0.31 | 1.8e-13 | -27.53571 | -50.09515 | -5.237445
0.3 | 3.04e-13 |  |  | 4.30072e-12 |  | -2.97 | 1.4e-11 | -26.17224 | -48.95243 | -5.435684 |  |  |  |  | 0.32 | 1.7e-13 | -28.82175 | -49.72023 | -5.19963
0.31 | 5.3e-13 |  |  | 7.497966e-12 |  | -2.97 | 1.4e-11 | -25.61639 | -48.58508 | -5.396406 |  |  |  |  | 0.33 | 1.8e-13 | -28.2659 | -49.34531 | -5.161814
0.32 | 2e-13 |  |  | 2.829421e-12 |  | -2.97 | 1.4e-11 | -26.59095 | -48.21774 | -5.357128 |  |  |  |  | 0.34 | 1.8e-13 | -29.24046 | -48.9704 | -5.123998
0.33 | 1.654e-12 |  |  | 2.339931e-11 |  | -2.97 | 1.4e-11 | -24.47831 | -47.8504 | -5.31785 |  |  |  |  | 0.35 | 1.8e-13 | -27.12782 | -48.59548 | -5.086183
0.34 | 8.82e-13 |  |  | 1.247775e-11 |  | -2.97 | 1.4e-11 | -25.10707 | -47.48306 | -5.278572 |  |  |  |  | 0.36 | 1.9e-13 | -27.75658 | -48.22056 | -5.048367
0.35 | 1.714e-12 |  |  | 2.424814e-11 |  | -2.97 | 1.4e-11 | -24.44268 | -47.11571 | -5.239294 |  |  |  |  | 0.37 | 1.9e-13 | -27.09219 | -47.84564 | -5.010551
0.36 | 4.3e-13 |  |  | 6.083256e-12 |  | -2.97 | 1.4e-11 | -25.82548 | -46.74837 | -5.200016 |  |  |  |  | 0.38 | 1.9e-13 | -28.47499 | -47.47072 | -4.972735
0.37 | 1.032e-12 |  |  | 1.459981e-11 |  | -2.97 | 1.4e-11 | -24.95001 | -46.38103 | -5.160739 |  |  |  |  | 0.39 | 1.9e-13 | -27.59952 | -47.09581 | -4.93492
0.38 | 1.282e-12 |  |  | 1.813659e-11 |  | -2.97 | 1.4e-11 | -24.73309 | -46.01368 | -5.121461 |  |  |  |  | 0.4 | 2e-13 | -27.3826 | -46.72089 | -4.897104
0.39 | 2.024e-12 |  |  | 2.863374e-11 |  | -2.97 | 1.4e-11 | -24.27644 | -45.64634 | -5.082183 |  |  |  |  | 0.41 | 2e-13 | -26.92595 | -46.34597 | -4.859288
0.4 | 9.94e-13 |  |  | 1.406222e-11 |  | -2.97 | 1.4e-11 | -24.98753 | -45.279 | -5.042905 |  |  |  |  | 0.42 | 1.9e-13 | -27.63704 | -45.97105 | -4.821473
0.41 | 5.26e-13 |  |  | 7.441378e-12 |  | -2.97 | 1.4e-11 | -25.62397 | -44.91166 | -5.003627 |  |  |  |  | 0.43 | 2.1e-13 | -28.27348 | -45.59613 | -4.783657
0.42 | 1.04e-12 |  |  | 1.471299e-11 |  | -2.97 | 1.4e-11 | -24.94229 | -44.54431 | -4.964349 |  |  |  |  | 0.44 | 2.1e-13 | -27.5918 | -45.22122 | -4.745841
0.43 | 1.328e-12 |  |  | 1.878736e-11 |  | -2.97 | 1.4e-11 | -24.69784 | -44.17697 | -4.925071 |  |  |  |  | 0.45 | 2.3e-13 | -27.34735 | -44.8463 | -4.708026
0.44 | 1.246e-12 |  |  | 1.762729e-11 |  | -2.97 | 1.4e-11 | -24.76157 | -43.80963 | -4.885793 |  |  |  |  | 0.46 | 2.3e-13 | -27.41108 | -44.47138 | -4.67021
0.45 | 7.56e-13 |  |  | 1.069521e-11 |  | -2.97 | 1.4e-11 | -25.26122 | -43.44229 | -4.846515 |  |  |  |  | 0.47 | 2.3e-13 | -27.91074 | -44.09646 | -4.632394
0.46 | 1.258e-12 |  |  | 1.779706e-11 |  | -2.97 | 1.4e-11 | -24.75199 | -43.07494 | -4.807237 |  |  |  |  | 0.48 | 2.3e-13 | -27.4015 | -43.72155 | -4.594579
0.47 | 6.32e-13 |  |  | 8.940971e-12 |  | -2.97 | 1.4e-11 | -25.44038 | -42.7076 | -4.76796 |  |  |  |  | 0.49 | 2.2e-13 | -28.08989 | -43.34663 | -4.556763
0.48 | 1.12e-13 |  |  | 1.584476e-12 |  | -2.97 | 1.4e-11 | -27.17077 | -42.34026 | -4.728682 |  |  |  |  | 0.5 | 2.4e-13 | -29.82028 | -42.97171 | -4.518947
0.49 | 4.5e-13 |  |  | 6.366198e-12 |  | -2.97 | 1.4e-11 | -25.78002 | -41.97292 | -4.689404 |  |  |  |  | 0.51 | 2.3e-13 | -28.42953 | -42.59679 | -4.481132
0.5 | 8.34e-13 |  |  | 1.179869e-11 |  | -2.97 | 1.4e-11 | -25.16303 | -41.60557 | -4.650126 |  |  |  |  | 0.52 | 2.5e-13 | -27.81254 | -42.22187 | -4.443316
0.51 | 2.48e-13 |  |  | 3.508482e-12 |  | -2.97 | 1.4e-11 | -26.37584 | -41.23823 | -4.610848 |  |  |  |  | 0.53 | 2.7e-13 | -29.02535 | -41.84696 | -4.4055
0.52 | 6.32e-13 |  |  | 8.940971e-12 |  | -2.97 | 1.4e-11 | -25.44038 | -40.87089 | -4.57157 |  |  |  |  | 0.54 | 2.7e-13 | -28.08989 | -41.47204 | -4.367684
0.53 | 1.118e-12 |  |  | 1.581646e-11 |  | -2.97 | 1.4e-11 | -24.86997 | -40.50355 | -4.532292 |  |  |  |  | 0.55 | 2.7e-13 | -27.51948 | -41.09712 | -4.329869
0.54 | 7.28e-13 |  |  | 1.029909e-11 |  | -2.97 | 1.4e-11 | -25.29897 | -40.1362 | -4.493014 |  |  |  |  | 0.56 | 3e-13 | -27.94848 | -40.7222 | -4.292053
0.55 | 1.136e-12 |  |  | 1.607111e-11 |  | -2.97 | 1.4e-11 | -24.854 | -39.76886 | -4.453736 |  |  |  |  | 0.57 | 3.1e-13 | -27.50351 | -40.34728 | -4.254237
0.56 | 2.776e-12 |  |  | 3.927237e-11 |  | -2.97 | 1.4e-11 | -23.9605 | -39.40152 | -4.414458 |  |  |  |  | 0.58 | 3.1e-13 | -26.61001 | -39.97237 | -4.216422
0.57 | 1.84e-13 |  |  | 2.603068e-12 |  | -2.97 | 1.4e-11 | -26.67433 | -39.03417 | -4.375181 |  |  |  |  | 0.59 | 3.3e-13 | -29.32384 | -39.59745 | -4.178606
0.58 | 1.4e-12 |  |  | 1.980595e-11 |  | -2.97 | 1.4e-11 | -24.64504 | -38.66683 | -4.335903 |  |  |  |  | 0.6 | 3.6e-13 | -27.29455 | -39.22253 | -4.14079
0.59 | 1.456e-12 |  |  | 2.059819e-11 |  | -2.97 | 1.4e-11 | -24.60582 | -38.29949 | -4.296625 |  |  |  |  | 0.61 | 4e-13 | -27.25533 | -38.84761 | -4.102975
0.6 | 1.732e-12 |  |  | 2.450279e-11 |  | -2.97 | 1.4e-11 | -24.43223 | -37.93215 | -4.257347 |  |  |  |  | 0.62 | 4.3e-13 | -27.08174 | -38.47269 | -4.065159
0.61 | 6e-14 |  |  | 8.488264e-13 |  | -2.97 | 1.4e-11 | -27.79492 | -37.5648 | -4.218069 |  |  |  |  | 0.63 | 4.5e-13 | -30.44443 | -38.09778 | -4.027343
0.62 | 1.892e-12 |  |  | 2.676632e-11 |  | -2.97 | 1.4e-11 | -24.34388 | -37.19746 | -4.178791 |  |  |  |  | 0.64 | 5.1e-13 | -26.99339 | -37.72286 | -3.989528
0.63 | 1.918e-12 |  |  | 2.713415e-11 |  | -2.97 | 1.4e-11 | -24.33023 | -36.83012 | -4.139513 |  |  |  |  | 0.65 | 5.8e-13 | -26.97974 | -37.34794 | -3.951712
0.64 | 1.48e-13 |  |  | 2.093772e-12 |  | -2.97 | 1.4e-11 | -26.89205 | -36.46278 | -4.100235 |  |  |  |  | 0.66 | 6.3e-13 | -29.54156 | -36.97302 | -3.913896
0.65 | 6.74e-13 |  |  | 9.535149e-12 |  | -2.97 | 1.4e-11 | -25.37604 | -36.09543 | -4.060957 |  |  |  |  | 0.67 | 7.2e-13 | -28.02555 | -36.59811 | -3.876081
0.66 | 2.288e-12 |  |  | 3.236858e-11 |  | -2.97 | 1.4e-11 | -24.15383 | -35.72809 | -4.02168 |  |  |  |  | 0.68 | 8e-13 | -26.80334 | -36.22319 | -3.838265
0.67 | 6.06e-13 |  |  | 8.573146e-12 |  | -2.97 | 1.4e-11 | -25.48239 | -35.36075 | -3.982402 |  |  |  |  | 0.69 | 9.2e-13 | -28.1319 | -35.84827 | -3.800449
0.68 | 5e-14 |  |  | 7.073553e-13 |  | -2.97 | 1.4e-11 | -27.97724 | -34.99341 | -3.943124 |  |  |  |  | 0.7 | 1.04e-12 | -30.62675 | -35.47335 | -3.762633
0.69 | 1.702e-12 |  |  | 2.407837e-11 |  | -2.97 | 1.4e-11 | -24.44971 | -34.62606 | -3.903846 |  |  |  |  | 0.71 | 1.19e-12 | -27.09922 | -35.09843 | -3.724818
0.7 | 1.184e-12 |  |  | 1.675017e-11 |  | -2.97 | 1.4e-11 | -24.81261 | -34.25872 | -3.864568 |  |  |  |  | 0.72 | 1.38e-12 | -27.46212 | -34.72352 | -3.687002
0.71 | 9.72e-13 |  |  | 1.375099e-11 |  | -2.97 | 1.4e-11 | -25.00991 | -33.89138 | -3.82529 |  |  |  |  | 0.73 | 1.61e-12 | -27.65942 | -34.3486 | -3.649186
0.72 | 1.08e-13 |  |  | 1.527887e-12 |  | -2.97 | 1.4e-11 | -27.20714 | -33.52403 | -3.786012 |  |  |  |  | 0.74 | 1.85e-12 | -29.85665 | -33.97368 | -3.611371
0.73 | 1.282e-12 |  |  | 1.813659e-11 |  | -2.97 | 1.4e-11 | -24.73309 | -33.15669 | -3.746734 |  |  |  |  | 0.75 | 2.12e-12 | -27.3826 | -33.59876 | -3.573555
0.74 | 1.244e-12 |  |  | 1.7599e-11 |  | -2.97 | 1.4e-11 | -24.76318 | -32.78935 | -3.707456 |  |  |  |  | 0.76 | 2.44e-12 | -27.41269 | -33.22384 | -3.535739
0.75 | 3.27e-12 |  |  | 4.626104e-11 |  | -2.97 | 1.4e-11 | -23.79672 | -32.42201 | -3.668178 |  |  |  |  | 0.77 | 2.85e-12 | -26.44623 | -32.84893 | -3.497924
0.76 | 1e-13 |  |  | 1.414711e-12 |  | -2.97 | 1.4e-11 | -27.2841 | -32.05466 | -3.628901 |  |  |  |  | 0.78 | 3.3e-12 | -29.93361 | -32.47401 | -3.460108
0.77 | 1.18e-12 |  |  | 1.669359e-11 |  | -2.97 | 1.4e-11 | -24.816 | -31.68732 | -3.589623 |  |  |  |  | 0.79 | 3.8e-12 | -27.46551 | -32.09909 | -3.422292
0.78 | 1.32e-12 |  |  | 1.867418e-11 |  | -2.97 | 1.4e-11 | -24.70388 | -31.31998 | -3.550345 |  |  |  |  | 0.8 | 4.37e-12 | -27.35339 | -31.72417 | -3.384477
0.79 | 9.44e-13 |  |  | 1.335487e-11 |  | -2.97 | 1.4e-11 | -25.03914 | -30.95264 | -3.511067 |  |  |  |  | 0.81 | 5.14e-12 | -27.68865 | -31.34926 | -3.346661
0.8 | 3.12e-13 |  |  | 4.413897e-12 |  | -2.97 | 1.4e-11 | -26.14626 | -30.58529 | -3.471789 |  |  |  |  | 0.82 | 5.95e-12 | -28.79577 | -30.97434 | -3.308845
0.81 | 8.68e-13 |  |  | 1.227969e-11 |  | -2.97 | 1.4e-11 | -25.12307 | -30.21795 | -3.432511 |  |  |  |  | 0.83 | 6.86e-12 | -27.77258 | -30.59942 | -3.27103
0.82 | 5.26e-13 |  |  | 7.441378e-12 |  | -2.97 | 1.4e-11 | -25.62397 | -29.85061 | -3.393233 |  |  |  |  | 0.84 | 7.91e-12 | -28.27348 | -30.2245 | -3.233214
0.83 | 2.902e-12 |  |  | 4.10549e-11 |  | -2.97 | 1.4e-11 | -23.91611 | -29.48327 | -3.353955 |  |  |  |  | 0.85 | 9.28e-12 | -26.56562 | -29.84958 | -3.195398
0.84 | 7.16e-13 |  |  | 1.012933e-11 |  | -2.97 | 1.4e-11 | -25.31559 | -29.11592 | -3.314677 |  |  |  |  | 0.86 | 1.065e-11 | -27.9651 | -29.47467 | -3.157583
0.85 | 2.538e-12 |  |  | 3.590536e-11 |  | -2.97 | 1.4e-11 | -24.05013 | -28.74858 | -3.275399 |  |  |  |  | 0.87 | 1.226e-11 | -26.69964 | -29.09975 | -3.119767
0.86 | 5.74e-13 |  |  | 8.120439e-12 |  | -2.97 | 1.4e-11 | -25.53664 | -28.38124 | -3.236122 |  |  |  |  | 0.88 | 1.401e-11 | -28.18615 | -28.72483 | -3.081951
0.87 | 3.74e-13 |  |  | 5.291018e-12 |  | -2.97 | 1.4e-11 | -25.96501 | -28.01389 | -3.196844 |  |  |  |  | 0.89 | 1.608e-11 | -28.61452 | -28.34991 | -3.044135
0.88 | 2.77e-12 |  |  | 3.918748e-11 |  | -2.97 | 1.4e-11 | -23.96266 | -27.64655 | -3.157566 |  |  |  |  | 0.9 | 1.864e-11 | -26.61217 | -27.97499 | -3.00632
0.89 | 1.356e-12 |  |  | 1.918348e-11 |  | -2.97 | 1.4e-11 | -24.67697 | -27.27921 | -3.118288 |  |  |  |  | 0.91 | 2.129e-11 | -27.32648 | -27.60008 | -2.968504
0.9 | 1.744e-12 |  |  | 2.467255e-11 |  | -2.97 | 1.4e-11 | -24.42533 | -26.91187 | -3.07901 |  |  |  |  | 0.92 | 2.414e-11 | -27.07484 | -27.22516 | -2.930688
0.91 | 5.282e-12 |  |  | 7.472501e-11 |  | -2.97 | 1.4e-11 | -23.31721 | -26.54452 | -3.039732 |  |  |  |  | 0.93 | 2.754e-11 | -25.96672 | -26.85024 | -2.892873
0.92 | 2.412e-12 |  |  | 3.412282e-11 |  | -2.97 | 1.4e-11 | -24.10105 | -26.17718 | -3.000454 |  |  |  |  | 0.94 | 3.173e-11 | -26.75056 | -26.47532 | -2.855057
0.93 | 2.23e-12 |  |  | 3.154805e-11 |  | -2.97 | 1.4e-11 | -24.17951 | -25.80984 | -2.961176 |  |  |  |  | 0.95 | 3.609e-11 | -26.82902 | -26.1004 | -2.817241
0.94 | 3.454e-12 |  |  | 4.88641e-11 |  | -2.97 | 1.4e-11 | -23.74198 | -25.4425 | -2.921898 |  |  |  |  | 0.96 | 4.079e-11 | -26.39149 | -25.72549 | -2.779426
0.95 | 6.556e-12 |  |  | 9.274843e-11 |  | -2.97 | 1.4e-11 | -23.10113 | -25.07515 | -2.882621 |  |  |  |  | 0.97 | 4.632e-11 | -25.75064 | -25.35057 | -2.74161
0.96 | 8.55e-12 |  |  | 1.209578e-10 |  | -2.97 | 1.4e-11 | -22.83558 | -24.70781 | -2.843343 |  |  |  |  | 0.98 | 5.313e-11 | -25.48509 | -24.97565 | -2.703794
0.97 | 9.41e-12 |  |  | 1.331243e-10 |  | -2.97 | 1.4e-11 | -22.73974 | -24.34047 | -2.804065 |  |  |  |  | 0.99 | 5.985e-11 | -25.38925 | -24.60073 | -2.665979
0.98 | 9.566e-12 |  |  | 1.353312e-10 |  | -2.97 | 1.4e-11 | -22.7233 | -23.97313 | -2.764787 |  |  |  |  | 1 | 6.761e-11 | -25.37281 | -24.22582 | -2.628163
0.99 | 1.234e-11 |  |  | 1.745753e-10 |  | -2.97 | 1.4e-11 | -22.46867 | -23.60578 | -2.725509 |  |  |  |  | 1.01 | 7.658e-11 | -25.11818 | -23.8509 | -2.590347
1 | 1.7414e-11 |  |  | 2.463577e-10 |  | -2.97 | 1.4e-11 | -22.12424 | -23.23844 | -2.686231 |  |  |  |  | 1.02 | 8.754e-11 | -24.77375 | -23.47598 | -2.552532
1.01 | 2.0024e-11 |  |  | 2.832817e-10 |  | -2.97 | 1.4e-11 | -21.98458 | -22.8711 | -2.646953 |  |  |  |  | 1.03 | 9.893e-11 | -24.63409 | -23.10106 | -2.514716
1.02 | 2.7488e-11 |  |  | 3.888757e-10 |  | -2.97 | 1.4e-11 | -21.66776 | -22.50375 | -2.607675 |  |  |  |  | 1.04 | 1.1196e-10 | -24.31727 | -22.72614 | -2.4769
1.03 | 3.8134e-11 |  |  | 5.394857e-10 |  | -2.97 | 1.4e-11 | -21.3404 | -22.13641 | -2.568397 |  |  |  |  | 1.05 | 1.2666e-10 | -23.98991 | -22.35123 | -2.439084
1.04 | 5.4654e-11 |  |  | 7.731959e-10 |  | -2.97 | 1.4e-11 | -20.98049 | -21.76907 | -2.529119 |  |  |  |  | 1.06 | 1.4517e-10 | -23.63 | -21.97631 | -2.401269
1.05 | 7.0078e-11 |  |  | 9.914009e-10 |  | -2.97 | 1.4e-11 | -20.7319 | -21.40173 | -2.489842 |  |  |  |  | 1.07 | 1.6429e-10 | -23.38141 | -21.60139 | -2.363453
1.06 | 9.0706e-11 |  |  | 1.283227e-09 |  | -2.97 | 1.4e-11 | -20.47389 | -21.03438 | -2.450564 |  |  |  |  | 1.08 | 1.8577e-10 | -23.1234 | -21.22647 | -2.325637
1.07 | 1.2212e-10 |  |  | 1.727645e-09 |  | -2.97 | 1.4e-11 | -20.17651 | -20.66704 | -2.411286 |  |  |  |  | 1.09 | 2.1052e-10 | -22.82602 | -20.85155 | -2.287822
1.08 | 1.65896e-10 |  |  | 2.346948e-09 |  | -2.97 | 1.4e-11 | -19.87015 | -20.2997 | -2.372008 |  |  |  |  | 1.1 | 2.4104e-10 | -22.51966 | -20.47664 | -2.250006
1.09 | 2.24432e-10 |  |  | 3.175063e-09 |  | -2.97 | 1.4e-11 | -19.56794 | -19.93236 | -2.33273 |  |  |  |  | 1.11 | 2.7243e-10 | -22.21745 | -20.10172 | -2.21219
1.1 | 3.068e-10 |  |  | 4.340332e-09 |  | -2.97 | 1.4e-11 | -19.25531 | -19.56501 | -2.293452 |  |  |  |  | 1.12 | 3.0803e-10 | -21.90483 | -19.7268 | -2.174375
1.11 | 4.1742e-10 |  |  | 5.905285e-09 |  | -2.97 | 1.4e-11 | -18.94742 | -19.19767 | -2.254174 |  |  |  |  | 1.13 | 3.4875e-10 | -21.59693 | -19.35188 | -2.136559
1.12 | 5.81206e-10 |  |  | 8.222383e-09 |  | -2.97 | 1.4e-11 | -18.61641 | -18.83033 | -2.214896 |  |  |  |  | 1.14 | 3.9531e-10 | -21.26592 | -18.97697 | -2.098743
1.13 | 8.0171e-10 |  |  | 1.134188e-08 |  | -2.97 | 1.4e-11 | -18.29476 | -18.46299 | -2.175618 |  |  |  |  | 1.15 | 4.5174e-10 | -20.94427 | -18.60205 | -2.060928
1.14 | 1.11804e-09 |  |  | 1.581703e-08 |  | -2.97 | 1.4e-11 | -17.96218 | -18.09564 | -2.13634 |  |  |  |  | 1.16 | 5.111e-10 | -20.61169 | -18.22713 | -2.023112
1.15 | 1.56692e-09 |  |  | 2.216738e-08 |  | -2.97 | 1.4e-11 | -17.62464 | -17.7283 | -2.097063 |  |  |  |  | 1.17 | 5.7673e-10 | -20.27415 | -17.85221 | -1.985296
1.16 | 2.21564e-09 |  |  | 3.134489e-08 |  | -2.97 | 1.4e-11 | -17.27821 | -17.36096 | -2.057785 |  |  |  |  | 1.18 | 6.5161e-10 | -19.92772 | -17.47729 | -1.947481
1.17 | 3.10528e-09 |  |  | 4.393073e-08 |  | -2.97 | 1.4e-11 | -16.94065 | -16.99362 | -2.018507 |  |  |  |  | 1.19 | 7.4426e-10 | -19.59016 | -17.10238 | -1.909665
1.18 | 4.41264e-09 |  |  | 6.242609e-08 |  | -2.97 | 1.4e-11 | -16.58928 | -16.62627 | -1.979229 |  |  |  |  | 1.2 | 8.4026e-10 | -19.23879 | -16.72746 | -1.871849
1.19 | 6.24026e-09 |  |  | 8.828162e-08 |  | -2.97 | 1.4e-11 | -16.24273 | -16.25893 | -1.939951 |  |  |  |  | 1.21 | 9.4795e-10 | -18.89224 | -16.35254 | -1.834034
1.2 | 8.92468e-09 |  |  | 1.262584e-07 |  | -2.97 | 1.4e-11 | -15.88494 | -15.89159 | -1.900673 |  |  |  |  | 1.22 | 1.06681e-09 | -18.53445 | -15.97762 | -1.796218
1.21 | 1.28646e-08 |  |  | 1.819969e-07 |  | -2.97 | 1.4e-11 | -15.51928 | -15.52424 | -1.861395 |  |  |  |  | 1.23 | 1.2125e-09 | -18.16879 | -15.6027 | -1.758402
1.22 | 1.85247e-08 |  |  | 2.620709e-07 |  | -2.97 | 1.4e-11 | -15.15465 | -15.1569 | -1.822117 |  |  |  |  | 1.24 | 1.35404e-09 | -17.80416 | -15.22779 | -1.720586
1.23 | 2.65464e-08 |  |  | 3.755547e-07 |  | -2.97 | 1.4e-11 | -14.79486 | -14.78956 | -1.782839 |  |  |  |  | 1.25 | 1.51615e-09 | -17.44437 | -14.85287 | -1.682771
1.24 | 3.83807e-08 |  |  | 5.429758e-07 |  | -2.97 | 1.4e-11 | -14.4262 | -14.42222 | -1.743562 |  |  |  |  | 1.26 | 1.70216e-09 | -17.07571 | -14.47795 | -1.644955
1.25 | 5.51819e-08 |  |  | 7.806642e-07 |  | -2.97 | 1.4e-11 | -14.06312 | -14.05487 | -1.704284 |  |  |  |  | 1.27 | 1.93173e-09 | -16.71263 | -14.10303 | -1.607139
1.26 | 8.00389e-08 |  |  | 1.132319e-06 |  | -2.97 | 1.4e-11 | -13.69124 | -13.68753 | -1.665006 |  |  |  |  | 1.28 | 2.17135e-09 | -16.34075 | -13.72812 | -1.569324
1.27 | 1.154e-07 |  |  | 1.632576e-06 |  | -2.97 | 1.4e-11 | -13.32535 | -13.32019 | -1.625728 |  |  |  |  | 1.29 | 2.43994e-09 | -15.97486 | -13.3532 | -1.531508
1.28 | 1.6759e-07 |  |  | 2.370914e-06 |  | -2.97 | 1.4e-11 | -12.95224 | -12.95285 | -1.58645 |  |  |  |  | 1.3 | 2.74039e-09 | -15.60175 | -12.97828 | -1.493692
1.29 | 2.4235e-07 |  |  | 3.428551e-06 |  | -2.97 | 1.4e-11 | -12.58337 | -12.5855 | -1.547172 |  |  |  |  | 1.31 | 3.11093e-09 | -15.23288 | -12.60336 | -1.455877
1.3 | 3.5262e-07 |  |  | 4.988553e-06 |  | -2.97 | 1.4e-11 | -12.20836 | -12.21816 | -1.507894 |  |  |  |  | 1.32 | 3.49304e-09 | -14.85787 | -12.22844 | -1.418061
1.31 | 5.1007e-07 |  |  | 7.216014e-06 |  | -2.97 | 1.4e-11 | -11.83921 | -11.85082 | -1.468616 |  |  |  |  | 1.33 | 3.9264e-09 | -14.48872 | -11.85353 | -1.380245
1.32 | 7.4306e-07 |  |  | 1.051215e-05 |  | -2.97 | 1.4e-11 | -11.46298 | -11.48348 | -1.429338 |  |  |  |  | 1.34 | 4.41378e-09 | -14.11249 | -11.47861 | -1.34243
1.33 | 1.07471e-06 |  |  | 1.520404e-05 |  | -2.97 | 1.4e-11 | -11.09395 | -11.11613 | -1.39006 |  |  |  |  | 1.35 | 5.00815e-09 | -13.74346 | -11.10369 | -1.304614
1.34 | 1.5492e-06 |  |  | 2.19167e-05 |  | -2.97 | 1.4e-11 | -10.72826 | -10.74879 | -1.350783 |  |  |  |  | 1.36 | 5.6256e-09 | -13.37777 | -10.72877 | -1.266798
1.35 | 2.2419e-06 |  |  | 3.17164e-05 |  | -2.97 | 1.4e-11 | -10.35868 | -10.38145 | -1.311505 |  |  |  |  | 1.37 | 6.29918e-09 | -13.00819 | -10.35385 | -1.228983
1.36 | 3.2659e-06 |  |  | 4.620303e-05 |  | -2.97 | 1.4e-11 | -9.982465 | -10.0141 | -1.272227 |  |  |  |  | 1.38 | 7.08746e-09 | -12.63198 | -9.978936 | -1.191167
1.37 | 4.7216e-06 |  |  | 6.679698e-05 |  | -2.97 | 1.4e-11 | -9.613853 | -9.646762 | -1.232949 |  |  |  |  | 1.39 | 7.93452e-09 | -12.26336 | -9.604018 | -1.153351
1.38 | 6.8647e-06 |  |  | 9.711564e-05 |  | -2.97 | 1.4e-11 | -9.239608 | -9.279419 | -1.193671 |  |  |  |  | 1.4 | 8.96304e-09 | -11.88912 | -9.2291 | -1.115535
1.39 | 9.9086e-06 |  |  | 0.000140178 |  | -2.97 | 1.4e-11 | -8.872597 | -8.912077 | -1.154393 |  |  |  |  | 1.41 | 1.002161e-08 | -11.52211 | -8.854183 | -1.07772
1.4 | 1.4382e-05 |  |  | 0.0002034637 |  | -2.97 | 1.4e-11 | -8.500023 | -8.544734 | -1.115115 |  |  |  |  | 1.42 | 1.12261e-08 | -11.14953 | -8.479265 | -1.039904
1.41 | 2.0691e-05 |  |  | 0.0002927178 |  | -2.97 | 1.4e-11 | -8.136302 | -8.177391 | -1.075837 |  |  |  |  | 1.43 | 1.2582e-08 | -10.78581 | -8.104347 | -1.002088
1.42 | 2.9915e-05 |  |  | 0.0004232107 |  | -2.97 | 1.4e-11 | -7.76764 | -7.810049 | -1.036559 |  |  |  |  | 1.44 | 1.42094e-08 | -10.41715 | -7.729429 | -0.9642727
1.43 | 4.2853e-05 |  |  | 0.0006062459 |  | -2.97 | 1.4e-11 | -7.408225 | -7.442706 | -0.9972815 |  |  |  |  | 1.45 | 1.58975e-08 | -10.05773 | -7.354511 | -0.926457
1.44 | 6.1212e-05 |  |  | 0.0008659727 |  | -2.97 | 1.4e-11 | -7.051657 | -7.075363 | -0.9580036 |  |  |  |  | 1.46 | 1.77318e-08 | -9.701167 | -6.979593 | -0.8886413
1.45 | 8.7655e-05 |  |  | 0.001240065 |  | -2.97 | 1.4e-11 | -6.692592 | -6.708021 | -0.9187257 |  |  |  |  | 1.47 | 1.98156e-08 | -9.342102 | -6.604675 | -0.8508257
1.46 | 0.00012395 |  |  | 0.001753534 |  | -2.97 | 1.4e-11 | -6.346122 | -6.340678 | -0.8794478 |  |  |  |  | 1.48 | 2.23249e-08 | -8.995632 | -6.229757 | -0.81301
1.47 | 0.00017547 |  |  | 0.002482393 |  | -2.97 | 1.4e-11 | -5.998532 | -5.973335 | -0.8401699 |  |  |  |  | 1.49 | 2.49247e-08 | -8.648042 | -5.85484 | -0.7751943
1.48 | 0.00024496 |  |  | 0.003465475 |  | -2.97 | 1.4e-11 | -5.664906 | -5.605993 | -0.800892 |  |  |  |  | 1.5 | 2.78093e-08 | -8.314416 | -5.479922 | -0.7373786
1.49 | 0.00034122 |  |  | 0.004827276 |  | -2.97 | 1.4e-11 | -5.333473 | -5.23865 | -0.7616141 |  |  |  |  | 1.51 | 3.09996e-08 | -7.982983 | -5.105004 | -0.6995629
1.5 | 0.00046753 |  |  | 0.006614196 |  | -2.97 | 1.4e-11 | -5.018537 | -4.871308 | -0.7223362 |  |  |  |  | 1.52 | 3.48814e-08 | -7.668047 | -4.730086 | -0.6617472
1.51 | 0.00063639 |  |  | 0.009003077 |  | -2.97 | 1.4e-11 | -4.710189 | -4.503965 | -0.6830583 |  |  |  |  | 1.53 | 3.88855e-08 | -7.359699 | -4.355168 | -0.6239315
1.52 | 0.00084984 |  |  | 0.01202278 |  | -2.97 | 1.4e-11 | -4.420952 | -4.136622 | -0.6437804 |  |  |  |  | 1.54 | 4.33697e-08 | -7.070462 | -3.98025 | -0.5861159
1.53 | 0.00112452 |  |  | 0.0159087 |  | -2.97 | 1.4e-11 | -4.140889 | -3.76928 | -0.6045025 |  |  |  |  | 1.55 | 4.82788e-08 | -6.790399 | -3.605332 | -0.5483002
1.54 | 0.0014563 |  |  | 0.02060243 |  | -2.97 | 1.4e-11 | -3.882346 | -3.401937 | -0.5652246 |  |  |  |  | 1.56 | 5.41647e-08 | -6.531856 | -3.230414 | -0.5104845
1.55 | 0.0018677 |  |  | 0.02642255 |  | -2.97 | 1.4e-11 | -3.633537 | -3.034594 | -0.5259467 |  |  |  |  | 1.57 | 6.03065e-08 | -6.283048 | -2.855497 | -0.4726688
1.56 | 0.0023455 |  |  | 0.03318204 |  | -2.97 | 1.4e-11 | -3.405747 | -2.667252 | -0.4866688 |  |  |  |  | 1.58 | 6.70044e-08 | -6.055257 | -2.480579 | -0.4348531
1.57 | 0.0029092 |  |  | 0.04115676 |  | -2.97 | 1.4e-11 | -3.190367 | -2.299909 | -0.4473909 |  |  |  |  | 1.59 | 7.44654e-08 | -5.839877 | -2.105661 | -0.3970374
1.58 | 0.0035411 |  |  | 0.05009632 |  | -2.97 | 1.4e-11 | -2.993808 | -1.932566 | -0.408113 |  |  |  |  | 1.6 | 8.34925e-08 | -5.643318 | -1.730743 | -0.3592217
1.59 | 0.0042643 |  |  | 0.0603275 |  | -2.97 | 1.4e-11 | -2.807967 | -1.565224 | -0.3688351 |  |  |  |  | 1.61 | 9.27644e-08 | -5.457477 | -1.355825 | -0.3214061
1.6 | 0.0050489 |  |  | 0.07142732 |  | -2.97 | 1.4e-11 | -2.639075 | -1.197881 | -0.3295572 |  |  |  |  | 1.62 | 1.028622e-07 | -5.288585 | -0.9809072 | -0.2835904
1.61 | 0.0059235 |  |  | 0.08380038 |  | -2.97 | 1.4e-11 | -2.479318 | -0.8305383 | -0.2902793 |  |  |  |  | 1.63 | 1.141662e-07 | -5.128828 | -0.6059893 | -0.2457747
1.62 | 0.0068727 |  |  | 0.09722882 |  | -2.97 | 1.4e-11 | -2.330688 | -0.4631957 | -0.2510014 |  |  |  |  | 1.64 | 1.26625e-07 | -4.980198 | -0.2310714 | -0.207959
1.63 | 0.0078729 |  |  | 0.1113788 |  | -2.97 | 1.4e-11 | -2.194819 | -0.095853 | -0.2117235 |  |  |  |  | 1.65 | 1.41371e-07 | -4.844329 | 0.1438464 | -0.1701433
1.64 | 0.0089619 |  |  | 0.1267849 |  | -2.97 | 1.4e-11 | -2.065263 | 0.2714897 | -0.1724456 |  |  |  |  | 1.66 | 1.5663e-07 | -4.714773 | 0.5187643 | -0.1323276
1.65 | 0.0100542 |  |  | 0.1422378 |  | -2.97 | 1.4e-11 | -1.950255 | 0.6388323 | -0.1331677 |  |  |  |  | 1.67 | 1.73513e-07 | -4.599765 | 0.8936822 | -0.09451194
1.66 | 0.0104288 |  |  | 0.1475373 |  | -2.97 | 1.4e-11 | -1.913674 | 1.006175 | -0.09388984 |  |  |  |  | 1.68 | 1.91749e-07 | -4.563184 | 1.2686 | -0.05669626
1.67 | 0.0106238 |  |  | 0.150296 |  | -2.97 | 1.4e-11 | -1.895148 | 1.373518 | -0.05461194 |  |  |  |  | 1.69 | 2.13962e-07 | -4.544659 | 1.643518 | -0.01888057
1.68 | 0.0107898 |  |  | 0.1526444 |  | -2.97 | 1.4e-11 | -1.879644 | 1.74086 | -0.01533405 |  |  |  |  | 1.7 | 2.36475e-07 | -4.529154 | 2.018436 | 0.01893512
1.69 | 0.0109396 |  |  | 0.1547637 |  | -2.97 | 1.4e-11 | -1.865856 | 2.108203 | 0.02394385 |  |  |  |  | 1.71 | 2.61063e-07 | -4.515366 | 2.393354 | 0.0567508
1.7 | 0.0110866 |  |  | 0.1568433 |  | -2.97 | 1.4e-11 | -1.852508 | 2.475546 | 0.06322175 |  |  |  |  | 1.72 | 2.87941e-07 | -4.502018 | 2.768272 | 0.09456649
1.71 | 0.0112288 |  |  | 0.158855 |  | -2.97 | 1.4e-11 | -1.839763 | 2.842888 | 0.1024996 |  |  |  |  | 1.73 | 3.20137e-07 | -4.489273 | 3.143189 | 0.1323822
1.72 | 0.0113738 |  |  | 0.1609064 |  | -2.97 | 1.4e-11 | -1.826933 | 3.210231 | 0.1417775 |  |  |  |  | 1.74 | 3.53014e-07 | -4.476443 | 3.518107 | 0.1701979
1.73 | 0.021549 |  |  | 0.304856 |  | -2.97 | 1.4e-11 | -1.187916 | 3.577574 | 0.1810554 |  |  |  |  | 1.75 | 3.87992e-07 | -3.837426 | 3.893025 | 0.2080135
1.74 | 0.02329 |  |  | 0.3294861 |  | -2.97 | 1.4e-11 | -1.110221 | 3.944916 | 0.2203333 |  |  |  |  | 1.76 | 4.26281e-07 | -3.759731 | 4.267943 | 0.2458292
1.75 | 0.025068 |  |  | 0.3546397 |  | -2.97 | 1.4e-11 | -1.036653 | 4.312259 | 0.2596112 |  |  |  |  | 1.77 | 4.72025e-07 | -3.686163 | 4.642861 | 0.2836449
1.76 | 0.026946 |  |  | 0.3812079 |  | -2.97 | 1.4e-11 | -0.9644103 | 4.679602 | 0.2988891 |  |  |  |  | 1.78 | 5.1907e-07 | -3.61392 | 5.017779 | 0.3214606
1.77 | 0.028892 |  |  | 0.4087382 |  | -2.97 | 1.4e-11 | -0.8946805 | 5.046944 | 0.338167 |  |  |  |  | 1.79 | 5.68348e-07 | -3.544191 | 5.392697 | 0.3592763
1.78 | 0.030873 |  |  | 0.4367636 |  | -2.97 | 1.4e-11 | -0.8283632 | 5.414287 | 0.3774449 |  |  |  |  | 1.8 | 6.22871e-07 | -3.477873 | 5.767615 | 0.397092
1.79 | 0.032961 |  |  | 0.4663028 |  | -2.97 | 1.4e-11 | -0.7629202 | 5.781629 | 0.4167228 |  |  |  |  | 1.81 | 6.84849e-07 | -3.41243 | 6.142532 | 0.4349077
1.8 | 0.035076 |  |  | 0.4962239 |  | -2.97 | 1.4e-11 | -0.7007281 | 6.148972 | 0.4560007 |  |  |  |  | 1.82 | 7.48942e-07 | -3.350238 | 6.51745 | 0.4727233
1.81 | 0.037294 |  |  | 0.5276022 |  | -2.97 | 1.4e-11 | -0.6394127 | 6.516315 | 0.4952786 |  |  |  |  | 1.83 | 8.17865e-07 | -3.288923 | 6.892368 | 0.510539
1.82 | 0.039537 |  |  | 0.5593341 |  | -2.97 | 1.4e-11 | -0.5810083 | 6.883657 | 0.5345565 |  |  |  |  | 1.84 | 8.91324e-07 | -3.230518 | 7.267286 | 0.5483547
1.83 | 0.041895 |  |  | 0.592693 |  | -2.97 | 1.4e-11 | -0.5230787 | 7.251 | 0.5738344 |  |  |  |  | 1.85 | 9.71038e-07 | -3.172589 | 7.642204 | 0.5861704
1.84 | 0.044261 |  |  | 0.6261651 |  | -2.97 | 1.4e-11 | -0.4681413 | 7.618343 | 0.6131123 |  |  |  |  | 1.86 | 1.06522e-06 | -3.117651 | 8.017122 | 0.6239861
1.85 | 0.046736 |  |  | 0.6611791 |  | -2.97 | 1.4e-11 | -0.4137304 | 7.985685 | 0.6523902 |  |  |  |  | 1.87 | 1.15707e-06 | -3.063241 | 8.39204 | 0.6618018
1.86 | 0.049219 |  |  | 0.6963064 |  | -2.97 | 1.4e-11 | -0.3619655 | 8.353028 | 0.6916681 |  |  |  |  | 1.88 | 1.25635e-06 | -3.011476 | 8.766958 | 0.6996175
1.87 | 0.051803 |  |  | 0.7328625 |  | -2.97 | 1.4e-11 | -0.3107971 | 8.720371 | 0.730946 |  |  |  |  | 1.89 | 1.36248e-06 | -2.960307 | 9.141876 | 0.7374332
1.88 | 0.054401 |  |  | 0.7696167 |  | -2.97 | 1.4e-11 | -0.2618627 | 9.087713 | 0.7702239 |  |  |  |  | 1.9 | 1.48535e-06 | -2.911373 | 9.516793 | 0.7752488
1.89 | 0.057088 |  |  | 0.80763 |  | -2.97 | 1.4e-11 | -0.2136513 | 9.455056 | 0.8095018 |  |  |  |  | 1.91 | 1.60802e-06 | -2.863161 | 9.891711 | 0.8130645
1.9 | 0.059778 |  |  | 0.8456857 |  | -2.97 | 1.4e-11 | -0.1676075 | 9.822399 | 0.8487797 |  |  |  |  | 1.92 | 1.73968e-06 | -2.817118 | 10.26663 | 0.8508802
1.91 | 0.062563 |  |  | 0.8850854 |  | -2.97 | 1.4e-11 | -0.1220711 | 10.18974 | 0.8880576 |  |  |  |  | 1.93 | 1.87996e-06 | -2.771581 | 10.64155 | 0.8886959
1.92 | 0.065389 |  |  | 0.9250651 |  | -2.97 | 1.4e-11 | -0.07789115 | 10.55708 | 0.9273355 |  |  |  |  | 1.94 | 2.04119e-06 | -2.727401 | 11.01646 | 0.9265116
1.93 | 0.068207 |  |  | 0.9649317 |  | -2.97 | 1.4e-11 | -0.035698 | 10.92443 | 0.9666134 |  |  |  |  | 1.95 | 2.20099e-06 | -2.685208 | 11.39138 | 0.9643273
1.94 | 0.071117 |  |  | 1.0061 |  | -2.97 | 1.4e-11 | 0.006081213 | 11.29177 | 1.005891 |  |  |  |  | 1.96 | 2.36877e-06 | -2.643429 | 11.7663 | 1.002143
1.95 | 0.073982 |  |  | 1.046631 |  | -2.97 | 1.4e-11 | 0.04557663 | 11.65911 | 1.045169 |  |  |  |  | 1.97 | 2.54489e-06 | -2.603933 | 12.14122 | 1.039959
1.96 | 0.076957 |  |  | 1.088719 |  | -2.97 | 1.4e-11 | 0.08500163 | 12.02645 | 1.084447 |  |  |  |  | 1.98 | 2.74661e-06 | -2.564508 | 12.51614 | 1.077774
1.97 | 0.079908 |  |  | 1.130467 |  | -2.97 | 1.4e-11 | 0.1226308 | 12.3938 | 1.123725 |  |  |  |  | 1.99 | 2.94585e-06 | -2.526879 | 12.89105 | 1.11559
1.98 | 0.082951 |  |  | 1.173517 |  | -2.97 | 1.4e-11 | 0.1600049 | 12.76114 | 1.163003 |  |  |  |  | 2 | 3.15922e-06 | -2.489505 | 13.26597 | 1.153406
1.99 | 0.085965 |  |  | 1.216156 |  | -2.97 | 1.4e-11 | 0.195695 | 13.12848 | 1.202281 |  |  |  |  | 2.01 | 3.38223e-06 | -2.453815 | 13.64089 | 1.191221
2 | 0.089064 |  |  | 1.259998 |  | -2.97 | 1.4e-11 | 0.23111 | 13.49583 | 1.241559 |  |  |  |  | 2.02 | 3.63385e-06 | -2.4184 | 14.01581 | 1.229037
2.01 | 0.092128 |  |  | 1.303345 |  | -2.97 | 1.4e-11 | 0.2649337 | 13.86317 | 1.280837 |  |  |  |  | 2.03 | 3.8812e-06 | -2.384576 | 14.39073 | 1.266853
2.02 | 0.095275 |  |  | 1.347866 |  | -2.97 | 1.4e-11 | 0.2985223 | 14.23051 | 1.320114 |  |  |  |  | 2.04 | 4.13823e-06 | -2.350988 | 14.76564 | 1.304668
2.03 | 0.098391 |  |  | 1.391948 |  | -2.97 | 1.4e-11 | 0.3307041 | 14.59785 | 1.359392 |  |  |  |  | 2.05 | 4.41027e-06 | -2.318806 | 15.14056 | 1.342484
2.04 | 0.099999 |  |  | 1.414696 |  | -2.97 | 1.4e-11 | 0.346915 | 14.9652 | 1.39867 |  |  |  |  | 2.06 | 4.71623e-06 | -2.302595 | 15.51548 | 1.3803
2.05 | 0.100001 |  |  | 1.414725 |  | -2.97 | 1.4e-11 | 0.346935 | 15.33254 | 1.437948 |  |  |  |  | 2.07 | 5.01516e-06 | -2.302575 | 15.8904 | 1.418115
2.06 | 0.1 |  |  | 1.414711 |  | -2.97 | 1.4e-11 | 0.346925 | 15.69988 | 1.477226 |  |  |  |  | 2.08 | 5.32845e-06 | -2.302585 | 16.26532 | 1.455931
2.07 | 0.1 |  |  | 1.414711 |  | -2.97 | 1.4e-11 | 0.346925 | 16.06722 | 1.516504 |  |  |  |  | 2.09 | 5.64803e-06 | -2.302585 | 16.64023 | 1.493747
2.08 | 0.099999 |  |  | 1.414696 |  | -2.97 | 1.4e-11 | 0.346915 | 16.43457 | 1.555782 |  |  |  |  | 2.1 | 5.98012e-06 | -2.302595 | 17.01515 | 1.531563
2.09 | 0.099999 |  |  | 1.414696 |  | -2.97 | 1.4e-11 | 0.346915 | 16.80191 | 1.59506 |  |  |  |  | 2.11 | 6.35879e-06 | -2.302595 | 17.39007 | 1.569378
2.1 | 0.099999 |  |  | 1.414696 |  | -2.97 | 1.4e-11 | 0.346915 | 17.16925 | 1.634338 |  |  |  |  | 2.12 | 6.72836e-06 | -2.302595 | 17.76499 | 1.607194
2.11 | 0.099999 |  |  | 1.414696 |  | -2.97 | 1.4e-11 | 0.346915 | 17.53659 | 1.673616 |  |  |  |  | 2.13 | 7.11078e-06 | -2.302595 | 18.1399 | 1.64501
2.12 | 0.1 |  |  | 1.414711 |  | -2.97 | 1.4e-11 | 0.346925 | 17.90394 | 1.712893 |  |  |  |  | 2.14 | 7.50837e-06 | -2.302585 | 18.51482 | 1.682825
2.13 | 0.099998 |  |  | 1.414682 |  | -2.97 | 1.4e-11 | 0.346905 | 18.27128 | 1.752171 |  |  |  |  | 2.15 | 7.95086e-06 | -2.302605 | 18.88974 | 1.720641
2.14 | 0.1 |  |  | 1.414711 |  | -2.97 | 1.4e-11 | 0.346925 | 18.63862 | 1.791449 |  |  |  |  | 2.16 | 8.37528e-06 | -2.302585 | 19.26466 | 1.758457
2.15 | 0.099999 |  |  | 1.414696 |  | -2.97 | 1.4e-11 | 0.346915 | 19.00597 | 1.830727 |  |  |  |  | 2.17 | 8.81814e-06 | -2.302595 | 19.63958 | 1.796272
2.16 | 0.099999 |  |  | 1.414696 |  | -2.97 | 1.4e-11 | 0.346915 | 19.37331 | 1.870005 |  |  |  |  | 2.18 | 9.28018e-06 | -2.302595 | 20.01449 | 1.834088
2.17 | 0.099999 |  |  | 1.414696 |  | -2.97 | 1.4e-11 | 0.346915 | 19.74065 | 1.909283 |  |  |  |  | 2.19 | 9.7913e-06 | -2.302595 | 20.38941 | 1.871904
2.18 | 0.100001 |  |  | 1.414725 |  | -2.97 | 1.4e-11 | 0.346935 | 20.10799 | 1.948561 |  |  |  |  | 2.2 | 1.0287e-05 | -2.302575 | 20.76433 | 1.909719
2.19 | 0.099999 |  |  | 1.414696 |  | -2.97 | 1.4e-11 | 0.346915 | 20.47534 | 1.987839 |  |  |  |  | 2.21 | 1.080302e-05 | -2.302595 | 21.13925 | 1.947535
2.2 | 0.1 |  |  | 1.414711 |  | -2.97 | 1.4e-11 | 0.346925 | 20.84268 | 2.027117 |  |  |  |  | 2.22 | 1.133462e-05 | -2.302585 | 21.51417 | 1.985351
2.21 | 0.100001 |  |  | 1.414725 |  | -2.97 | 1.4e-11 | 0.346935 | 21.21002 | 2.066394 |  |  |  |  | 2.23 | 1.19275e-05 | -2.302575 | 21.88908 | 2.023166
2.22 | 0.099999 |  |  | 1.414696 |  | -2.97 | 1.4e-11 | 0.346915 | 21.57736 | 2.105672 |  |  |  |  | 2.24 | 1.24966e-05 | -2.302595 | 22.264 | 2.060982
2.23 | 0.100001 |  |  | 1.414725 |  | -2.97 | 1.4e-11 | 0.346935 | 21.94471 | 2.14495 |  |  |  |  | 2.25 | 1.30911e-05 | -2.302575 | 22.63892 | 2.098798
2.24 | 0.100001 |  |  | 1.414725 |  | -2.97 | 1.4e-11 | 0.346935 | 22.31205 | 2.184228 |  |  |  |  | 2.26 | 1.3702e-05 | -2.302575 | 23.01384 | 2.136614
2.25 | 0.100002 |  |  | 1.414739 |  | -2.97 | 1.4e-11 | 0.346945 | 22.67939 | 2.223506 |  |  |  |  | 2.27 | 1.43802e-05 | -2.302565 | 23.38875 | 2.174429
2.26 | 0.099998 |  |  | 1.414682 |  | -2.97 | 1.4e-11 | 0.346905 | 23.04673 | 2.262784 |  |  |  |  | 2.28 | 1.50367e-05 | -2.302605 | 23.76367 | 2.212245
2.27 | 0.100001 |  |  | 1.414725 |  | -2.97 | 1.4e-11 | 0.346935 | 23.41408 | 2.302062 |  |  |  |  | 2.29 | 1.57163e-05 | -2.302575 | 24.13859 | 2.250061
2.28 | 0.1 |  |  | 1.414711 |  | -2.97 | 1.4e-11 | 0.346925 | 23.78142 | 2.34134 |  |  |  |  | 2.3 | 1.64195e-05 | -2.302585 | 24.51351 | 2.287876
2.29 | 0.100002 |  |  | 1.414739 |  | -2.97 | 1.4e-11 | 0.346945 | 24.14876 | 2.380618 |  |  |  |  | 2.31 | 1.71945e-05 | -2.302565 | 24.88843 | 2.325692
2.3 | 0.100001 |  |  | 1.414725 |  | -2.97 | 1.4e-11 | 0.346935 | 24.5161 | 2.419896 |  |  |  |  | 2.32 | 1.79454e-05 | -2.302575 | 25.26334 | 2.363508
2.31 | 0.099999 |  |  | 1.414696 |  | -2.97 | 1.4e-11 | 0.346915 | 24.88345 | 2.459173 |  |  |  |  | 2.33 | 1.8708e-05 | -2.302595 | 25.63826 | 2.401323
2.32 | 0.099999 |  |  | 1.414696 |  | -2.97 | 1.4e-11 | 0.346915 | 25.25079 | 2.498451 |  |  |  |  | 2.34 | 1.95156e-05 | -2.302595 | 26.01318 | 2.439139
2.33 | 0.1 |  |  | 1.414711 |  | -2.97 | 1.4e-11 | 0.346925 | 25.61813 | 2.537729 |  |  |  |  | 2.35 | 2.03357e-05 | -2.302585 | 26.3881 | 2.476955
2.34 | 0.099999 |  |  | 1.414696 |  | -2.97 | 1.4e-11 | 0.346915 | 25.98548 | 2.577007 |  |  |  |  | 2.36 | 2.12518e-05 | -2.302595 | 26.76302 | 2.51477
2.35 | 0.099999 |  |  | 1.414696 |  | -2.97 | 1.4e-11 | 0.346915 | 26.35282 | 2.616285 |  |  |  |  | 2.37 | 2.21237e-05 | -2.302595 | 27.13793 | 2.552586
2.36 | 0.100002 |  |  | 1.414739 |  | -2.97 | 1.4e-11 | 0.346945 | 26.72016 | 2.655563 |  |  |  |  | 2.38 | 2.30276e-05 | -2.302565 | 27.51285 | 2.590402
2.37 | 0.1 |  |  | 1.414711 |  | -2.97 | 1.4e-11 | 0.346925 | 27.0875 | 2.694841 |  |  |  |  | 2.39 | 2.39567e-05 | -2.302585 | 27.88777 | 2.628217
2.38 | 0.099999 |  |  | 1.414696 |  | -2.97 | 1.4e-11 | 0.346915 | 27.45485 | 2.734119 |  |  |  |  | 2.4 | 2.49959e-05 | -2.302595 | 28.26269 | 2.666033
2.39 | 0.100001 |  |  | 1.414725 |  | -2.97 | 1.4e-11 | 0.346935 | 27.82219 | 2.773397 |  |  |  |  | 2.41 | 2.59917e-05 | -2.302575 | 28.63761 | 2.703849
2.4 | 0.1 |  |  | 1.414711 |  | -2.97 | 1.4e-11 | 0.346925 | 28.18953 | 2.812675 |  |  |  |  | 2.42 | 2.70184e-05 | -2.302585 | 29.01252 | 2.741665
2.41 | 0.099999 |  |  | 1.414696 |  | -2.97 | 1.4e-11 | 0.346915 | 28.55687 | 2.851952 |  |  |  |  | 2.43 | 2.80726e-05 | -2.302595 | 29.38744 | 2.77948
2.42 | 0.100002 |  |  | 1.414739 |  | -2.97 | 1.4e-11 | 0.346945 | 28.92422 | 2.89123 |  |  |  |  | 2.44 | 2.92393e-05 | -2.302565 | 29.76236 | 2.817296
2.43 | 0.099999 |  |  | 1.414696 |  | -2.97 | 1.4e-11 | 0.346915 | 29.29156 | 2.930508 |  |  |  |  | 2.45 | 3.03633e-05 | -2.302595 | 30.13728 | 2.855112
2.44 | 0.100001 |  |  | 1.414725 |  | -2.97 | 1.4e-11 | 0.346935 | 29.6589 | 2.969786 |  |  |  |  | 2.46 | 3.15182e-05 | -2.302575 | 30.51219 | 2.892927
2.45 | 0.099999 |  |  | 1.414696 |  | -2.97 | 1.4e-11 | 0.346915 | 30.02624 | 3.009064 |  |  |  |  | 2.47 | 3.26749e-05 | -2.302595 | 30.88711 | 2.930743
2.46 | 0.100001 |  |  | 1.414725 |  | -2.97 | 1.4e-11 | 0.346935 | 30.39359 | 3.048342 |  |  |  |  | 2.48 | 3.3974e-05 | -2.302575 | 31.26203 | 2.968559
2.47 | 0.1 |  |  | 1.414711 |  | -2.97 | 1.4e-11 | 0.346925 | 30.76093 | 3.08762 |  |  |  |  | 2.49 | 3.52274e-05 | -2.302585 | 31.63695 | 3.006374
2.48 | 0.100001 |  |  | 1.414725 |  | -2.97 | 1.4e-11 | 0.346935 | 31.12827 | 3.126898 |  |  |  |  | 2.5 | 3.64951e-05 | -2.302575 | 32.01187 | 3.04419
2.49 | 0.100001 |  |  | 1.414725 |  | -2.97 | 1.4e-11 | 0.346935 | 31.49562 | 3.166176 |  |  |  |  | 2.51 | 3.78185e-05 | -2.302575 | 32.38678 | 3.082006
2.5 | 0.1 |  |  | 1.414711 |  | -2.97 | 1.4e-11 | 0.346925 | 31.86296 | 3.205453 |  |  |  |  | 2.52 | 3.92536e-05 | -2.302585 | 32.7617 | 3.119821
2.51 | 0.099999 |  |  | 1.414696 |  | -2.97 | 1.4e-11 | 0.346915 | 32.2303 | 3.244731 |  |  |  |  | 2.53 | 4.06346e-05 | -2.302595 | 33.13662 | 3.157637
2.52 | 0.1 |  |  | 1.414711 |  | -2.97 | 1.4e-11 | 0.346925 | 32.59764 | 3.284009 |  |  |  |  | 2.54 | 4.20446e-05 | -2.302585 | 33.51154 | 3.195453
2.53 | 0.100001 |  |  | 1.414725 |  | -2.97 | 1.4e-11 | 0.346935 | 32.96499 | 3.323287 |  |  |  |  | 2.55 | 4.35023e-05 | -2.302575 | 33.88646 | 3.233268
2.54 | 0.099999 |  |  | 1.414696 |  | -2.97 | 1.4e-11 | 0.346915 | 33.33233 | 3.362565 |  |  |  |  | 2.56 | 4.50825e-05 | -2.302595 | 34.26137 | 3.271084
2.55 | 0.1 |  |  | 1.414711 |  | -2.97 | 1.4e-11 | 0.346925 | 33.69967 | 3.401843 |  |  |  |  | 2.57 | 4.66029e-05 | -2.302585 | 34.63629 | 3.3089
2.56 | 0.099999 |  |  | 1.414696 |  | -2.97 | 1.4e-11 | 0.346915 | 34.06701 | 3.441121 |  |  |  |  | 2.58 | 4.816e-05 | -2.302595 | 35.01121 | 3.346715
2.57 | 0.1 |  |  | 1.414711 |  | -2.97 | 1.4e-11 | 0.346925 | 34.43436 | 3.480399 |  |  |  |  | 2.59 | 4.97627e-05 | -2.302585 | 35.38613 | 3.384531
2.58 | 0.099999 |  |  | 1.414696 |  | -2.97 | 1.4e-11 | 0.346915 | 34.8017 | 3.519677 |  |  |  |  | 2.6 | 5.14044e-05 | -2.302595 | 35.76104 | 3.422347
2.59 | 0.099999 |  |  | 1.414696 |  | -2.97 | 1.4e-11 | 0.346915 | 35.16904 | 3.558955 |  |  |  |  | 2.61 | 5.31824e-05 | -2.302595 | 36.13596 | 3.460163
2.6 | 0.099998 |  |  | 1.414682 |  | -2.97 | 1.4e-11 | 0.346905 | 35.53638 | 3.598232 |  |  |  |  | 2.62 | 5.48995e-05 | -2.302605 | 36.51088 | 3.497978
2.61 | 0.099999 |  |  | 1.414696 |  | -2.97 | 1.4e-11 | 0.346915 | 35.90373 | 3.63751 |  |  |  |  | 2.63 | 5.66517e-05 | -2.302595 | 36.8858 | 3.535794
2.62 | 0.099999 |  |  | 1.414696 |  | -2.97 | 1.4e-11 | 0.346915 | 36.27107 | 3.676788 |  |  |  |  | 2.64 | 5.84361e-05 | -2.302595 | 37.26072 | 3.57361
2.63 | 0.100001 |  |  | 1.414725 |  | -2.97 | 1.4e-11 | 0.346935 | 36.63841 | 3.716066 |  |  |  |  | 2.65 | 6.03712e-05 | -2.302575 | 37.63563 | 3.611425
2.64 | 0.100001 |  |  | 1.414725 |  | -2.97 | 1.4e-11 | 0.346935 | 37.00576 | 3.755344 |  |  |  |  | 2.66 | 6.225e-05 | -2.302575 | 38.01055 | 3.649241
2.65 | 0.100002 |  |  | 1.414739 |  | -2.97 | 1.4e-11 | 0.346945 | 37.3731 | 3.794622 |  |  |  |  | 2.67 | 6.41448e-05 | -2.302565 | 38.38547 | 3.687057
2.66 | 0.100001 |  |  | 1.414725 |  | -2.97 | 1.4e-11 | 0.346935 | 37.74044 | 3.8339 |  |  |  |  | 2.68 | 6.60904e-05 | -2.302575 | 38.76039 | 3.724872
2.67 | 0.100002 |  |  | 1.414739 |  | -2.97 | 1.4e-11 | 0.346945 | 38.10778 | 3.873178 |  |  |  |  | 2.69 | 6.82284e-05 | -2.302565 | 39.13531 | 3.762688
2.68 | 0.099998 |  |  | 1.414682 |  | -2.97 | 1.4e-11 | 0.346905 | 38.47513 | 3.912456 |  |  |  |  | 2.7 | 7.02369e-05 | -2.302605 | 39.51022 | 3.800504
2.69 | 0.099999 |  |  | 1.414696 |  | -2.97 | 1.4e-11 | 0.346915 | 38.84247 | 3.951734 |  |  |  |  | 2.71 | 7.23185e-05 | -2.302595 | 39.88514 | 3.838319
2.7 | 0.100001 |  |  | 1.414725 |  | -2.97 | 1.4e-11 | 0.346935 | 39.20981 | 3.991011 |  |  |  |  | 2.72 | 7.44303e-05 | -2.302575 | 40.26006 | 3.876135
2.71 | 0.099999 |  |  | 1.414696 |  | -2.97 | 1.4e-11 | 0.346915 | 39.57715 | 4.030289 |  |  |  |  | 2.73 | 7.67351e-05 | -2.302595 | 40.63498 | 3.913951
2.72 | 0.099998 |  |  | 1.414682 |  | -2.97 | 1.4e-11 | 0.346905 | 39.9445 | 4.069567 |  |  |  |  | 2.74 | 7.8945e-05 | -2.302605 | 41.0099 | 3.951766
2.73 | 0.1 |  |  | 1.414711 |  | -2.97 | 1.4e-11 | 0.346925 | 40.31184 | 4.108845 |  |  |  |  | 2.75 | 8.11812e-05 | -2.302585 | 41.38481 | 3.989582
2.74 | 0.099999 |  |  | 1.414696 |  | -2.97 | 1.4e-11 | 0.346915 | 40.67918 | 4.148123 |  |  |  |  | 2.76 | 8.34135e-05 | -2.302595 | 41.75973 | 4.027398
2.75 | 0.099999 |  |  | 1.414696 |  | -2.97 | 1.4e-11 | 0.346915 | 41.04652 | 4.187401 |  |  |  |  | 2.77 | 8.58806e-05 | -2.302595 | 42.13465 | 4.065214
2.76 | 0.099999 |  |  | 1.414696 |  | -2.97 | 1.4e-11 | 0.346915 | 41.41387 | 4.226679 |  |  |  |  | 2.78 | 8.82556e-05 | -2.302595 | 42.50957 | 4.103029
2.77 | 0.100001 |  |  | 1.414725 |  | -2.97 | 1.4e-11 | 0.346935 | 41.78121 | 4.265957 |  |  |  |  | 2.79 | 9.06355e-05 | -2.302575 | 42.88448 | 4.140845
2.78 | 0.100001 |  |  | 1.414725 |  | -2.97 | 1.4e-11 | 0.346935 | 42.14855 | 4.305235 |  |  |  |  | 2.8 | 9.30801e-05 | -2.302575 | 43.2594 | 4.178661
2.79 | 0.099999 |  |  | 1.414696 |  | -2.97 | 1.4e-11 | 0.346915 | 42.5159 | 4.344512 |  |  |  |  | 2.81 | 9.57834e-05 | -2.302595 | 43.63432 | 4.216476
2.8 | 0.099999 |  |  | 1.414696 |  | -2.97 | 1.4e-11 | 0.346915 | 42.88324 | 4.38379 |  |  |  |  | 2.82 | 9.83013e-05 | -2.302595 | 44.00924 | 4.254292
2.81 | 0.1 |  |  | 1.414711 |  | -2.97 | 1.4e-11 | 0.346925 | 43.25058 | 4.423068 |  |  |  |  | 2.83 | 0.0001008962 | -2.302585 | 44.38416 | 4.292108
2.82 | 0.100001 |  |  | 1.414725 |  | -2.97 | 1.4e-11 | 0.346935 | 43.61792 | 4.462346 |  |  |  |  | 2.84 | 0.000103528 | -2.302575 | 44.75907 | 4.329923
2.83 | 0.1 |  |  | 1.414711 |  | -2.97 | 1.4e-11 | 0.346925 | 43.98527 | 4.501624 |  |  |  |  | 2.85 | 0.00010617 | -2.302585 | 45.13399 | 4.367739
2.84 | 0.100002 |  |  | 1.414739 |  | -2.97 | 1.4e-11 | 0.346945 | 44.35261 | 4.540902 |  |  |  |  | 2.86 | 0.000109039 | -2.302565 | 45.50891 | 4.405555
2.85 | 0.1 |  |  | 1.414711 |  | -2.97 | 1.4e-11 | 0.346925 | 44.71995 | 4.58018 |  |  |  |  | 2.87 | 0.000111776 | -2.302585 | 45.88383 | 4.44337
2.86 | 0.099999 |  |  | 1.414696 |  | -2.97 | 1.4e-11 | 0.346915 | 45.08729 | 4.619458 |  |  |  |  | 2.88 | 0.000114574 | -2.302595 | 46.25875 | 4.481186
2.87 | 0.100001 |  |  | 1.414725 |  | -2.97 | 1.4e-11 | 0.346935 | 45.45464 | 4.658736 |  |  |  |  | 2.89 | 0.000117416 | -2.302575 | 46.63366 | 4.519002
2.88 | 0.1 |  |  | 1.414711 |  | -2.97 | 1.4e-11 | 0.346925 | 45.82198 | 4.698014 |  |  |  |  | 2.9 | 0.000120512 | -2.302585 | 47.00858 | 4.556817
2.89 | 0.1 |  |  | 1.414711 |  | -2.97 | 1.4e-11 | 0.346925 | 46.18932 | 4.737291 |  |  |  |  | 2.91 | 0.000123433 | -2.302585 | 47.3835 | 4.594633
2.9 | 0.099999 |  |  | 1.414696 |  | -2.97 | 1.4e-11 | 0.346915 | 46.55666 | 4.776569 |  |  |  |  | 2.92 | 0.000126501 | -2.302595 | 47.75842 | 4.632449
2.91 | 0.099999 |  |  | 1.414696 |  | -2.97 | 1.4e-11 | 0.346915 | 46.92401 | 4.815847 |  |  |  |  | 2.93 | 0.000129574 | -2.302595 | 48.13333 | 4.670264
2.92 | 0.099998 |  |  | 1.414682 |  | -2.97 | 1.4e-11 | 0.346905 | 47.29135 | 4.855125 |  |  |  |  | 2.94 | 0.000132845 | -2.302605 | 48.50825 | 4.70808
2.93 | 0.1 |  |  | 1.414711 |  | -2.97 | 1.4e-11 | 0.346925 | 47.65869 | 4.894403 |  |  |  |  | 2.95 | 0.000135965 | -2.302585 | 48.88317 | 4.745896
2.94 | 0.099998 |  |  | 1.414682 |  | -2.97 | 1.4e-11 | 0.346905 | 48.02603 | 4.933681 |  |  |  |  | 2.96 | 0.000136958 | -2.302605 | 49.25809 | 4.783712
2.95 | 0.100001 |  |  | 1.414725 |  | -2.97 | 1.4e-11 | 0.346935 | 48.39338 | 4.972959 |  |  |  |  | 2.97 | 0.000139756 | -2.302575 | 49.63301 | 4.821527
2.96 | 0.1 |  |  | 1.414711 |  | -2.97 | 1.4e-11 | 0.346925 | 48.76072 | 5.012237 |  |  |  |  | 2.98 | 0.000142554 | -2.302585 | 50.00792 | 4.859343
2.97 | 0.099999 |  |  | 1.414696 |  | -2.97 | 1.4e-11 | 0.346915 | 49.12806 | 5.051515 |  |  |  |  | 2.99 | 0.000145352 | -2.302595 | 50.38284 | 4.897159
2.98 | 0.100001 |  |  | 1.414725 |  | -2.97 | 1.4e-11 | 0.346935 | 49.49541 | 5.090793 |  |  |  |  | 3 | 0.00014815 | -2.302575 | 50.75776 | 4.934974
2.99 | 0.099999 |  |  | 1.414696 |  | -2.97 | 1.4e-11 | 0.346915 | 49.86275 | 5.13007 |  |  |  | 3.01 | 0.000150948 | -2.302595 | -2.302595 | 51.13268 | 4.97279
3 | 0.1 |  |  | 1.414711 |  | -2.97 | 1.4e-11 | 0.346925 | 50.23009 | 5.169348 |  |  |  | 3.02 | 0.000153746 | -2.302585 | -2.302585 | 51.5076 | 5.010606
3 | 0.100002 |  |  | 1.414739 |  | -2.97 | 1.4e-11 | 0.346945 | 51.5076 | 5.010606 |  |  |  | 3.03 | 0.000156544 | -2.302565 | -2.302565 | 51.5076 | 5.010606
2.99 | 0.1 |  |  | 1.414711 |  | -2.97 | 1.4e-11 | 0.346925 | 51.13268 | 4.97279 |  |  |  | 3.04 | 0.000159342 | -2.302585 | -2.302585 | 51.13268 | 4.97279
2.98 | 0.099999 |  |  | 1.414696 |  | -2.97 | 1.4e-11 | 0.346915 | 50.75776 | 4.934974 |  |  |  | 3.05 | 0.00016214 | -2.302595 | -2.302595 | 50.75776 | 4.934974
2.97 | 0.099999 |  |  | 1.414696 |  | -2.97 | 1.4e-11 | 0.346915 | 50.38284 | 4.897159 |  |  |  | 3.06 | 0.000164938 | -2.302595 | -2.302595 | 50.38284 | 4.897159
2.96 | 0.100001 |  |  | 1.414725 |  | -2.97 | 1.4e-11 | 0.346935 | 50.00792 | 4.859343 |  |  |  | 3.07 | 0.000167736 | -2.302575 | -2.302575 | 50.00792 | 4.859343
2.95 | 0.099999 |  |  | 1.414696 |  | -2.97 | 1.4e-11 | 0.346915 | 49.63301 | 4.821527 |  |  |  | 3.08 | 0.000170534 | -2.302595 | -2.302595 | 49.63301 | 4.821527
2.94 | 0.100001 |  |  | 1.414725 |  | -2.97 | 1.4e-11 | 0.346935 | 49.25809 | 4.783712 |  |  |  | 3.09 | 0.000173332 | -2.302575 | -2.302575 | 49.25809 | 4.783712
2.93 | 0.100001 |  |  | 1.414725 |  | -2.97 | 1.4e-11 | 0.346935 | 48.88317 | 4.745896 |  |  |  | 3.1 | 0.00017613 | -2.302575 | -2.302575 | 48.88317 | 4.745896
2.92 | 0.1 |  |  | 1.414711 |  | -2.97 | 1.4e-11 | 0.346925 | 48.50825 | 4.70808 |  |  |  | 3.11 | 0.000178928 | -2.302585 | -2.302585 | 48.50825 | 4.70808
2.91 | 0.100002 |  |  | 1.414739 |  | -2.97 | 1.4e-11 | 0.346945 | 48.13333 | 4.670264 |  |  |  | 3.12 | 0.000181726 | -2.302565 | -2.302565 | 48.13333 | 4.670264
2.9 | 0.099999 |  |  | 1.414696 |  | -2.97 | 1.4e-11 | 0.346915 | 47.75842 | 4.632449 |  |  |  | 3.13 | 0.000184524 | -2.302595 | -2.302595 | 47.75842 | 4.632449
2.89 | 0.1 |  |  | 1.414711 |  | -2.97 | 1.4e-11 | 0.346925 | 47.3835 | 4.594633 |  |  |  | 3.14 | 0.000187322 | -2.302585 | -2.302585 | 47.3835 | 4.594633
2.88 | 0.099999 |  |  | 1.414696 |  | -2.97 | 1.4e-11 | 0.346915 | 47.00858 | 4.556817 |  |  |  | 3.15 | 0.00019012 | -2.302595 | -2.302595 | 47.00858 | 4.556817
2.87 | 0.099999 |  |  | 1.414696 |  | -2.97 | 1.4e-11 | 0.346915 | 46.63366 | 4.519002 |  |  |  | 3.16 | 0.000192918 | -2.302595 | -2.302595 | 46.63366 | 4.519002
2.86 | 0.1 |  |  | 1.414711 |  | -2.97 | 1.4e-11 | 0.346925 | 46.25875 | 4.481186 |  |  |  | 3.17 | 0.000195716 | -2.302585 | -2.302585 | 46.25875 | 4.481186
2.85 | 0.100001 |  |  | 1.414725 |  | -2.97 | 1.4e-11 | 0.346935 | 45.88383 | 4.44337 |  |  |  | 3.18 | 0.000198514 | -2.302575 | -2.302575 | 45.88383 | 4.44337
2.84 | 0.099998 |  |  | 1.414682 |  | -2.97 | 1.4e-11 | 0.346905 | 45.50891 | 4.405555 |  |  |  | 3.19 | 0.000201312 | -2.302605 | -2.302605 | 45.50891 | 4.405555
2.83 | 0.099999 |  |  | 1.414696 |  | -2.97 | 1.4e-11 | 0.346915 | 45.13399 | 4.367739 |  |  |  | 3.2 | 0.00020411 | -2.302595 | -2.302595 | 45.13399 | 4.367739
2.82 | 0.099999 |  |  | 1.414696 |  | -2.97 | 1.4e-11 | 0.346915 | 44.75907 | 4.329923 |  |  |  | 3.21 | 0.000206908 | -2.302595 | -2.302595 | 44.75907 | 4.329923
2.81 | 0.099999 |  |  | 1.414696 |  | -2.97 | 1.4e-11 | 0.346915 | 44.38416 | 4.292108 |  |  |  | 3.22 | 0.000209706 | -2.302595 | -2.302595 | 44.38416 | 4.292108
2.8 | 0.100002 |  |  | 1.414739 |  | -2.97 | 1.4e-11 | 0.346945 | 44.00924 | 4.254292 |  |  |  | 3.23 | 0.000212504 | -2.302565 | -2.302565 | 44.00924 | 4.254292
2.79 | 0.100001 |  |  | 1.414725 |  | -2.97 | 1.4e-11 | 0.346935 | 43.63432 | 4.216476 |  |  |  | 3.24 | 0.000215302 | -2.302575 | -2.302575 | 43.63432 | 4.216476
2.78 | 0.1 |  |  | 1.414711 |  | -2.97 | 1.4e-11 | 0.346925 | 43.2594 | 4.178661 |  |  |  | 3.25 | 0.0002181 | -2.302585 | -2.302585 | 43.2594 | 4.178661
2.77 | 0.099999 |  |  | 1.414696 |  | -2.97 | 1.4e-11 | 0.346915 | 42.88448 | 4.140845 |  |  |  | 3.26 | 0.000220898 | -2.302595 | -2.302595 | 42.88448 | 4.140845
2.76 | 0.099999 |  |  | 1.414696 |  | -2.97 | 1.4e-11 | 0.346915 | 42.50957 | 4.103029 |  |  |  | 3.27 | 0.000223696 | -2.302595 | -2.302595 | 42.50957 | 4.103029
2.75 | 0.1 |  |  | 1.414711 |  | -2.97 | 1.4e-11 | 0.346925 | 42.13465 | 4.065214 |  |  |  | 3.28 | 0.000226494 | -2.302585 | -2.302585 | 42.13465 | 4.065214
2.74 | 0.1 |  |  | 1.414711 |  | -2.97 | 1.4e-11 | 0.346925 | 41.75973 | 4.027398 |  |  |  | 3.29 | 0.000229292 | -2.302585 | -2.302585 | 41.75973 | 4.027398
2.73 | 0.1 |  |  | 1.414711 |  | -2.97 | 1.4e-11 | 0.346925 | 41.38481 | 3.989582 |  |  |  | 3.3 | 0.00023209 | -2.302585 | -2.302585 | 41.38481 | 3.989582
2.72 | 0.099998 |  |  | 1.414682 |  | -2.97 | 1.4e-11 | 0.346905 | 41.0099 | 3.951766 |  |  |  | 3.31 | 0.000234888 | -2.302605 | -2.302605 | 41.0099 | 3.951766
2.71 | 0.099999 |  |  | 1.414696 |  | -2.97 | 1.4e-11 | 0.346915 | 40.63498 | 3.913951 |  |  |  | 3.32 | 0.000237686 | -2.302595 | -2.302595 | 40.63498 | 3.913951
2.7 | 0.099999 |  |  | 1.414696 |  | -2.97 | 1.4e-11 | 0.346915 | 40.26006 | 3.876135 |  |  |  | 3.33 | 0.000240484 | -2.302595 | -2.302595 | 40.26006 | 3.876135
2.69 | 0.100001 |  |  | 1.414725 |  | -2.97 | 1.4e-11 | 0.346935 | 39.88514 | 3.838319 |  |  |  | 3.34 | 0.000243282 | -2.302575 | -2.302575 | 39.88514 | 3.838319
2.68 | 0.099999 |  |  | 1.414696 |  | -2.97 | 1.4e-11 | 0.346915 | 39.51022 | 3.800504 |  |  |  | 3.35 | 0.00024608 | -2.302595 | -2.302595 | 39.51022 | 3.800504
2.67 | 0.100002 |  |  | 1.414739 |  | -2.97 | 1.4e-11 | 0.346945 | 39.13531 | 3.762688 |  |  |  | 3.36 | 0.000248878 | -2.302565 | -2.302565 | 39.13531 | 3.762688
2.66 | 0.1 |  |  | 1.414711 |  | -2.97 | 1.4e-11 | 0.346925 | 38.76039 | 3.724872 |  |  |  | 3.37 | 0.000251676 | -2.302585 | -2.302585 | 38.76039 | 3.724872
2.65 | 0.1 |  |  | 1.414711 |  | -2.97 | 1.4e-11 | 0.346925 | 38.38547 | 3.687057 |  |  |  | 3.38 | 0.000254474 | -2.302585 | -2.302585 | 38.38547 | 3.687057
2.64 | 0.099999 |  |  | 1.414696 |  | -2.97 | 1.4e-11 | 0.346915 | 38.01055 | 3.649241 |  |  |  | 3.39 | 0.000257272 | -2.302595 | -2.302595 | 38.01055 | 3.649241
2.63 | 0.099999 |  |  | 1.414696 |  | -2.97 | 1.4e-11 | 0.346915 | 37.63563 | 3.611425 |  |  |  | 3.4 | 0.00026007 | -2.302595 | -2.302595 | 37.63563 | 3.611425
2.62 | 0.099999 |  |  | 1.414696 |  | -2.97 | 1.4e-11 | 0.346915 | 37.26072 | 3.57361 |  |  |  | 3.41 | 0.000262868 | -2.302595 | -2.302595 | 37.26072 | 3.57361
2.61 | 0.100001 |  |  | 1.414725 |  | -2.97 | 1.4e-11 | 0.346935 | 36.8858 | 3.535794 |  |  |  | 3.42 | 0.000265666 | -2.302575 | -2.302575 | 36.8858 | 3.535794
2.6 | 0.1 |  |  | 1.414711 |  | -2.97 | 1.4e-11 | 0.346925 | 36.51088 | 3.497978 |  |  |  | 3.43 | 0.000268464 | -2.302585 | -2.302585 | 36.51088 | 3.497978
2.59 | 0.1 |  |  | 1.414711 |  | -2.97 | 1.4e-11 | 0.346925 | 36.13596 | 3.460163 |  |  |  | 3.44 | 0.000271262 | -2.302585 | -2.302585 | 36.13596 | 3.460163
2.58 | 0.099999 |  |  | 1.414696 |  | -2.97 | 1.4e-11 | 0.346915 | 35.76104 | 3.422347 |  |  |  | 3.45 | 0.00027406 | -2.302595 | -2.302595 | 35.76104 | 3.422347
2.57 | 0.100001 |  |  | 1.414725 |  | -2.97 | 1.4e-11 | 0.346935 | 35.38613 | 3.384531 |  |  |  | 3.46 | 0.000276858 | -2.302575 | -2.302575 | 35.38613 | 3.384531
2.56 | 0.099999 |  |  | 1.414696 |  | -2.97 | 1.4e-11 | 0.346915 | 35.01121 | 3.346715 |  |  |  | 3.47 | 0.000279656 | -2.302595 | -2.302595 | 35.01121 | 3.346715
2.55 | 0.100002 |  |  | 1.414739 |  | -2.97 | 1.4e-11 | 0.346945 | 34.63629 | 3.3089 |  |  |  | 3.48 | 0.000282454 | -2.302565 | -2.302565 | 34.63629 | 3.3089
2.54 | 0.1 |  |  | 1.414711 |  | -2.97 | 1.4e-11 | 0.346925 | 34.26137 | 3.271084 |  |  |  | 3.49 | 0.000285252 | -2.302585 | -2.302585 | 34.26137 | 3.271084
2.53 | 0.1 |  |  | 1.414711 |  | -2.97 | 1.4e-11 | 0.346925 | 33.88646 | 3.233268 |  |  |  | 3.5 | 0.00028805 | -2.302585 | -2.302585 | 33.88646 | 3.233268
2.52 | 0.100002 |  |  | 1.414739 |  | -2.97 | 1.4e-11 | 0.346945 | 33.51154 | 3.195453 |  |  |  | 3.51 | 0.000290848 | -2.302565 | -2.302565 | 33.51154 | 3.195453
2.51 | 0.099999 |  |  | 1.414696 |  | -2.97 | 1.4e-11 | 0.346915 | 33.13662 | 3.157637 |  |  |  | 3.52 | 0.000293646 | -2.302595 | -2.302595 | 33.13662 | 3.157637
2.5 | 0.1 |  |  | 1.414711 |  | -2.97 | 1.4e-11 | 0.346925 | 32.7617 | 3.119821 |  |  |  | 3.53 | 0.000296444 | -2.302585 | -2.302585 | 32.7617 | 3.119821
2.49 | 0.1 |  |  | 1.414711 |  | -2.97 | 1.4e-11 | 0.346925 | 32.38678 | 3.082006 |  |  |  | 3.54 | 0.000299242 | -2.302585 | -2.302585 | 32.38678 | 3.082006
2.48 | 0.099999 |  |  | 1.414696 |  | -2.97 | 1.4e-11 | 0.346915 | 32.01187 | 3.04419 |  |  |  | 3.55 | 0.00030204 | -2.302595 | -2.302595 | 32.01187 | 3.04419
2.47 | 0.1 |  |  | 1.414711 |  | -2.97 | 1.4e-11 | 0.346925 | 31.63695 | 3.006374 |  |  |  | 3.56 | 0.000304838 | -2.302585 | -2.302585 | 31.63695 | 3.006374
2.46 | 0.099999 |  |  | 1.414696 |  | -2.97 | 1.4e-11 | 0.346915 | 31.26203 | 2.968559 |  |  |  | 3.57 | 0.000307636 | -2.302595 | -2.302595 | 31.26203 | 2.968559
2.45 | 0.100001 |  |  | 1.414725 |  | -2.97 | 1.4e-11 | 0.346935 | 30.88711 | 2.930743 |  |  |  | 3.58 | 0.000310434 | -2.302575 | -2.302575 | 30.88711 | 2.930743
2.44 | 0.099999 |  |  | 1.414696 |  | -2.97 | 1.4e-11 | 0.346915 | 30.51219 | 2.892927 |  |  |  | 3.59 | 0.000313232 | -2.302595 | -2.302595 | 30.51219 | 2.892927
2.43 | 0.099999 |  |  | 1.414696 |  | -2.97 | 1.4e-11 | 0.346915 | 30.13728 | 2.855112 |  |  |  | 3.6 | 0.00031603 | -2.302595 | -2.302595 | 30.13728 | 2.855112
2.42 | 0.099999 |  |  | 1.414696 |  | -2.97 | 1.4e-11 | 0.346915 | 29.76236 | 2.817296 |  |  |  | 3.61 | 0.000318828 | -2.302595 | -2.302595 | 29.76236 | 2.817296
2.41 | 0.099999 |  |  | 1.414696 |  | -2.97 | 1.4e-11 | 0.346915 | 29.38744 | 2.77948 |  |  |  | 3.62 | 0.000321626 | -2.302595 | -2.302595 | 29.38744 | 2.77948
2.4 | 0.099999 |  |  | 1.414696 |  | -2.97 | 1.4e-11 | 0.346915 | 29.01252 | 2.741665 |  |  |  | 3.63 | 0.000324424 | -2.302595 | -2.302595 | 29.01252 | 2.741665
2.39 | 0.100001 |  |  | 1.414725 |  | -2.97 | 1.4e-11 | 0.346935 | 28.63761 | 2.703849 |  |  |  | 3.64 | 0.000327222 | -2.302575 | -2.302575 | 28.63761 | 2.703849
2.38 | 0.1 |  |  | 1.414711 |  | -2.97 | 1.4e-11 | 0.346925 | 28.26269 | 2.666033 |  |  |  | 3.65 | 0.00033002 | -2.302585 | -2.302585 | 28.26269 | 2.666033
2.37 | 0.099999 |  |  | 1.414696 |  | -2.97 | 1.4e-11 | 0.346915 | 27.88777 | 2.628217 |  |  |  | 3.66 | 0.000332818 | -2.302595 | -2.302595 | 27.88777 | 2.628217
2.36 | 0.099999 |  |  | 1.414696 |  | -2.97 | 1.4e-11 | 0.346915 | 27.51285 | 2.590402 |  |  |  | 3.67 | 0.000335616 | -2.302595 | -2.302595 | 27.51285 | 2.590402
2.35 | 0.099999 |  |  | 1.414696 |  | -2.97 | 1.4e-11 | 0.346915 | 27.13793 | 2.552586 |  |  |  | 3.68 | 0.000338414 | -2.302595 | -2.302595 | 27.13793 | 2.552586
2.34 | 0.1 |  |  | 1.414711 |  | -2.97 | 1.4e-11 | 0.346925 | 26.76302 | 2.51477 |  |  |  | 3.69 | 0.000341212 | -2.302585 | -2.302585 | 26.76302 | 2.51477
2.33 | 0.099999 |  |  | 1.414696 |  | -2.97 | 1.4e-11 | 0.346915 | 26.3881 | 2.476955 |  |  |  | 3.7 | 0.00034401 | -2.302595 | -2.302595 | 26.3881 | 2.476955
2.32 | 0.100001 |  |  | 1.414725 |  | -2.97 | 1.4e-11 | 0.346935 | 26.01318 | 2.439139 |  |  |  | 3.71 | 0.000346808 | -2.302575 | -2.302575 | 26.01318 | 2.439139
2.31 | 0.100001 |  |  | 1.414725 |  | -2.97 | 1.4e-11 | 0.346935 | 25.63826 | 2.401323 |  |  |  | 3.72 | 0.000349606 | -2.302575 | -2.302575 | 25.63826 | 2.401323
2.3 | 0.099999 |  |  | 1.414696 |  | -2.97 | 1.4e-11 | 0.346915 | 25.26334 | 2.363508 |  |  |  | 3.73 | 0.000352404 | -2.302595 | -2.302595 | 25.26334 | 2.363508
2.29 | 0.099999 |  |  | 1.414696 |  | -2.97 | 1.4e-11 | 0.346915 | 24.88843 | 2.325692 |  |  |  | 3.74 | 0.000355202 | -2.302595 | -2.302595 | 24.88843 | 2.325692
2.28 | 0.099998 |  |  | 1.414682 |  | -2.97 | 1.4e-11 | 0.346905 | 24.51351 | 2.287876 |  |  |  | 3.75 | 0.000358 | -2.302605 | -2.302605 | 24.51351 | 2.287876
2.27 | 0.099999 |  |  | 1.414696 |  | -2.97 | 1.4e-11 | 0.346915 | 24.13859 | 2.250061 |  |  |  | 3.76 | 0.000360798 | -2.302595 | -2.302595 | 24.13859 | 2.250061
2.26 | 0.099999 |  |  | 1.414696 |  | -2.97 | 1.4e-11 | 0.346915 | 23.76367 | 2.212245 |  |  |  | 3.77 | 0.000363596 | -2.302595 | -2.302595 | 23.76367 | 2.212245
2.25 | 0.100001 |  |  | 1.414725 |  | -2.97 | 1.4e-11 | 0.346935 | 23.38875 | 2.174429 |  |  |  | 3.78 | 0.000366394 | -2.302575 | -2.302575 | 23.38875 | 2.174429
2.24 | 0.099999 |  |  | 1.414696 |  | -2.97 | 1.4e-11 | 0.346915 | 23.01384 | 2.136614 |  |  |  | 3.79 | 0.000369192 | -2.302595 | -2.302595 | 23.01384 | 2.136614
2.23 | 0.100001 |  |  | 1.414725 |  | -2.97 | 1.4e-11 | 0.346935 | 22.63892 | 2.098798 |  |  |  | 3.8 | 0.00037199 | -2.302575 | -2.302575 | 22.63892 | 2.098798
2.22 | 0.100001 |  |  | 1.414725 |  | -2.97 | 1.4e-11 | 0.346935 | 22.264 | 2.060982 |  |  |  | 3.81 | 0.000374788 | -2.302575 | -2.302575 | 22.264 | 2.060982
2.21 | 0.099999 |  |  | 1.414696 |  | -2.97 | 1.4e-11 | 0.346915 | 21.88908 | 2.023166 |  |  |  | 3.82 | 0.000377586 | -2.302595 | -2.302595 | 21.88908 | 2.023166
2.2 | 0.1 |  |  | 1.414711 |  | -2.97 | 1.4e-11 | 0.346925 | 21.51417 | 1.985351 |  |  |  | 3.83 | 0.000380384 | -2.302585 | -2.302585 | 21.51417 | 1.985351
2.19 | 0.099999 |  |  | 1.414696 |  | -2.97 | 1.4e-11 | 0.346915 | 21.13925 | 1.947535 |  |  |  | 3.84 | 0.000383182 | -2.302595 | -2.302595 | 21.13925 | 1.947535
2.18 | 0.099999 |  |  | 1.414696 |  | -2.97 | 1.4e-11 | 0.346915 | 20.76433 | 1.909719 |  |  |  | 3.85 | 0.00038598 | -2.302595 | -2.302595 | 20.76433 | 1.909719
2.17 | 0.099999 |  |  | 1.414696 |  | -2.97 | 1.4e-11 | 0.346915 | 20.38941 | 1.871904 |  |  |  | 3.86 | 0.000388778 | -2.302595 | -2.302595 | 20.38941 | 1.871904
2.16 | 0.100002 |  |  | 1.414739 |  | -2.97 | 1.4e-11 | 0.346945 | 20.01449 | 1.834088 |  |  |  | 3.87 | 0.000391576 | -2.302565 | -2.302565 | 20.01449 | 1.834088
2.15 | 0.099999 |  |  | 1.414696 |  | -2.97 | 1.4e-11 | 0.346915 | 19.63958 | 1.796272 |  |  |  | 3.88 | 0.000394374 | -2.302595 | -2.302595 | 19.63958 | 1.796272
2.14 | 0.099999 |  |  | 1.414696 |  | -2.97 | 1.4e-11 | 0.346915 | 19.26466 | 1.758457 |  |  |  | 3.89 | 0.000397172 | -2.302595 | -2.302595 | 19.26466 | 1.758457
2.13 | 0.1 |  |  | 1.414711 |  | -2.97 | 1.4e-11 | 0.346925 | 18.88974 | 1.720641 |  |  |  | 3.9 | 0.00039997 | -2.302585 | -2.302585 | 18.88974 | 1.720641
2.12 | 0.1 |  |  | 1.414711 |  | -2.97 | 1.4e-11 | 0.346925 | 18.51482 | 1.682825 |  |  |  | 3.91 | 0.000402768 | -2.302585 | -2.302585 | 18.51482 | 1.682825
2.11 | 0.100001 |  |  | 1.414725 |  | -2.97 | 1.4e-11 | 0.346935 | 18.1399 | 1.64501 |  |  |  | 3.92 | 0.000405566 | -2.302575 | -2.302575 | 18.1399 | 1.64501
2.1 | 0.100001 |  |  | 1.414725 |  | -2.97 | 1.4e-11 | 0.346935 | 17.76499 | 1.607194 |  |  |  | 3.93 | 0.000408364 | -2.302575 | -2.302575 | 17.76499 | 1.607194
2.09 | 0.099999 |  |  | 1.414696 |  | -2.97 | 1.4e-11 | 0.346915 | 17.39007 | 1.569378 |  |  |  | 3.94 | 0.000411162 | -2.302595 | -2.302595 | 17.39007 | 1.569378
2.08 | 0.099999 |  |  | 1.414696 |  | -2.97 | 1.4e-11 | 0.346915 | 17.01515 | 1.531563 |  |  |  | 3.95 | 0.00041396 | -2.302595 | -2.302595 | 17.01515 | 1.531563
2.07 | 0.100002 |  |  | 1.414739 |  | -2.97 | 1.4e-11 | 0.346945 | 16.64023 | 1.493747 |  |  |  | 3.96 | 0.000416758 | -2.302565 | -2.302565 | 16.64023 | 1.493747
2.06 | 0.099999 |  |  | 1.414696 |  | -2.97 | 1.4e-11 | 0.346915 | 16.26532 | 1.455931 |  |  |  | 3.97 | 0.000419556 | -2.302595 | -2.302595 | 16.26532 | 1.455931
2.05 | 0.100002 |  |  | 1.414739 |  | -2.97 | 1.4e-11 | 0.346945 | 15.8904 | 1.418115 |  |  |  | 3.98 | 0.000422354 | -2.302565 | -2.302565 | 15.8904 | 1.418115
2.04 | 0.100002 |  |  | 1.414739 |  | -2.97 | 1.4e-11 | 0.346945 | 15.51548 | 1.3803 |  |  |  | 3.99 | 0.000425152 | -2.302565 | -2.302565 | 15.51548 | 1.3803
2.03 | 0.099026 |  |  | 1.400931 |  | -2.97 | 1.4e-11 | 0.3371372 | 15.14056 | 1.342484 |  |  |  | 4 | 0.00042795 | -2.312373 | -2.312373 | 15.14056 | 1.342484
2.02 | 0.095903 |  |  | 1.35675 |  | -2.97 | 1.4e-11 | 0.3050921 | 14.76564 | 1.304668 |  |  |  | 4.01 | 0.000430748 | -2.344418 | -2.344418 | 14.76564 | 1.304668
2.01 | 0.092725 |  |  | 1.31179 |  | -2.97 | 1.4e-11 | 0.2713929 | 14.39073 | 1.266853 |  |  |  | 4.02 | 0.000433546 | -2.378117 | -2.378117 | 14.39073 | 1.266853
2 | 0.089649 |  |  | 1.268274 |  | -2.97 | 1.4e-11 | 0.2376569 | 14.01581 | 1.229037 |  |  |  | 4.03 | 0.000436344 | -2.411853 | -2.411853 | 14.01581 | 1.229037
1.99 | 0.086531 |  |  | 1.224163 |  | -2.97 | 1.4e-11 | 0.2022575 | 13.64089 | 1.191221 |  |  |  | 4.04 | 0.000439142 | -2.447253 | -2.447253 | 13.64089 | 1.191221
1.98 | 0.083495 |  |  | 1.181213 |  | -2.97 | 1.4e-11 | 0.1665416 | 13.26597 | 1.153406 |  |  |  | 4.05 | 0.00044194 | -2.482969 | -2.482969 | 13.26597 | 1.153406
1.97 | 0.080427 |  |  | 1.137809 |  | -2.97 | 1.4e-11 | 0.1291047 | 12.89105 | 1.11559 |  |  |  | 4.06 | 0.000444738 | -2.520405 | -2.520405 | 12.89105 | 1.11559
1.96 | 0.077447 |  |  | 1.095651 |  | -2.97 | 1.4e-11 | 0.09134864 | 12.51614 | 1.077774 |  |  |  | 4.07 | 0.000447536 | -2.558161 | -2.558161 | 12.51614 | 1.077774
1.95 | 0.074436 |  |  | 1.053054 |  | -2.97 | 1.4e-11 | 0.0516945 | 12.14122 | 1.039959 |  |  |  | 4.08 | 0.000450334 | -2.597816 | -2.597816 | 12.14122 | 1.039959
1.94 | 0.07154 |  |  | 1.012084 |  | -2.97 | 1.4e-11 | 0.01201154 | 11.7663 | 1.002143 |  |  |  | 4.09 | 0.000453132 | -2.637499 | -2.637499 | 11.7663 | 1.002143
1.93 | 0.068596 |  |  | 0.9704349 |  | -2.97 | 1.4e-11 | -0.03001097 | 11.39138 | 0.9643273 |  |  |  | 4.1 | 0.00045593 | -2.679521 | -2.679521 | 11.39138 | 0.9643273
1.92 | 0.065743 |  |  | 0.9300732 |  | -2.97 | 1.4e-11 | -0.07249199 | 11.01646 | 0.9265116 |  |  |  | 4.11 | 0.000458728 | -2.722002 | -2.722002 | 11.01646 | 0.9265116
1.91 | 0.062878 |  |  | 0.8895417 |  | -2.97 | 1.4e-11 | -0.1170489 | 10.64155 | 0.8886959 |  |  |  | 4.12 | 0.000461526 | -2.766559 | -2.766559 | 10.64155 | 0.8886959
1.9 | 0.060059 |  |  | 0.849661 |  | -2.97 | 1.4e-11 | -0.1629178 | 10.26663 | 0.8508802 |  |  |  | 4.13 | 0.000464324 | -2.812428 | -2.812428 | 10.26663 | 0.8508802
1.89 | 0.057339 |  |  | 0.8111809 |  | -2.97 | 1.4e-11 | -0.2092642 | 9.891711 | 0.8130645 |  |  |  | 4.14 | 0.000467122 | -2.858774 | -2.858774 | 9.891711 | 0.8130645
1.88 | 0.054614 |  |  | 0.77263 |  | -2.97 | 1.4e-11 | -0.2579549 | 9.516793 | 0.7752488 |  |  |  | 4.15 | 0.00046992 | -2.907465 | -2.907465 | 9.516793 | 0.7752488
1.87 | 0.051986 |  |  | 0.7354515 |  | -2.97 | 1.4e-11 | -0.3072707 | 9.141876 | 0.7374332 |  |  |  | 4.16 | 0.000472718 | -2.956781 | -2.956781 | 9.141876 | 0.7374332
1.86 | 0.049371 |  |  | 0.6984568 |  | -2.97 | 1.4e-11 | -0.358882 | 8.766958 | 0.6996175 |  |  |  | 4.17 | 0.000475516 | -3.008392 | -3.008392 | 8.766958 | 0.6996175
1.85 | 0.046855 |  |  | 0.6628627 |  | -2.97 | 1.4e-11 | -0.4111875 | 8.39204 | 0.6618018 |  |  |  | 4.18 | 0.000478314 | -3.060698 | -3.060698 | 8.39204 | 0.6618018
1.84 | 0.044347 |  |  | 0.6273817 |  | -2.97 | 1.4e-11 | -0.4662001 | 8.017122 | 0.6239861 |  |  |  | 4.19 | 0.000481112 | -3.11571 | -3.11571 | 8.017122 | 0.6239861
1.83 | 0.041949 |  |  | 0.593457 |  | -2.97 | 1.4e-11 | -0.5217906 | 7.642204 | 0.5861704 |  |  |  | 4.2 | 0.00048391 | -3.171301 | -3.171301 | 7.642204 | 0.5861704
1.82 | 0.039575 |  |  | 0.5598717 |  | -2.97 | 1.4e-11 | -0.5800476 | 7.267286 | 0.5483547 |  |  |  | 4.21 | 0.000486708 | -3.229558 | -3.229558 | 7.267286 | 0.5483547
1.81 | 0.037307 |  |  | 0.5277861 |  | -2.97 | 1.4e-11 | -0.6390642 | 6.892368 | 0.510539 |  |  |  | 4.22 | 0.000489506 | -3.288574 | -3.288574 | 6.892368 | 0.510539
1.8 | 0.035067 |  |  | 0.4960966 |  | -2.97 | 1.4e-11 | -0.7009847 | 6.51745 | 0.4727233 |  |  |  | 4.23 | 0.000492304 | -3.350495 | -3.350495 | 6.51745 | 0.4727233
1.79 | 0.032936 |  |  | 0.4659491 |  | -2.97 | 1.4e-11 | -0.7636789 | 6.142532 | 0.4349077 |  |  |  | 4.24 | 0.000495102 | -3.413189 | -3.413189 | 6.142532 | 0.4349077
1.78 | 0.030836 |  |  | 0.4362402 |  | -2.97 | 1.4e-11 | -0.8295624 | 5.767615 | 0.397092 |  |  |  | 4.25 | 0.0004979 | -3.479072 | -3.479072 | 5.767615 | 0.397092
1.77 | 0.028844 |  |  | 0.4080591 |  | -2.97 | 1.4e-11 | -0.8963432 | 5.392697 | 0.3592763 |  |  |  | 4.26 | 0.000500698 | -3.545853 | -3.545853 | 5.392697 | 0.3592763
1.76 | 0.026889 |  |  | 0.3804015 |  | -2.97 | 1.4e-11 | -0.9665279 | 5.017779 | 0.3214606 |  |  |  | 4.27 | 0.000503496 | -3.616038 | -3.616038 | 5.017779 | 0.3214606
1.75 | 0.025006 |  |  | 0.3537625 |  | -2.97 | 1.4e-11 | -1.039129 | 4.642861 | 0.2836449 |  |  |  | 4.28 | 0.000506294 | -3.688639 | -3.688639 | 4.642861 | 0.2836449
1.74 | 0.023226 |  |  | 0.3285807 |  | -2.97 | 1.4e-11 | -1.112973 | 4.267943 | 0.2458292 |  |  |  | 4.29 | 0.000509092 | -3.762483 | -3.762483 | 4.267943 | 0.2458292
1.73 | 0.021483 |  |  | 0.3039223 |  | -2.97 | 1.4e-11 | -1.190983 | 3.893025 | 0.2080135 |  |  |  | 4.3 | 0.00051189 | -3.840493 | -3.840493 | 3.893025 | 0.2080135
1.72 | 0.019839 |  |  | 0.2806644 |  | -2.97 | 1.4e-11 | -1.270595 | 3.518107 | 0.1701979 |  |  |  | 4.31 | 0.000514688 | -3.920106 | -3.920106 | 3.518107 | 0.1701979
1.71 | 0.018233 |  |  | 0.2579442 |  | -2.97 | 1.4e-11 | -1.355012 | 3.143189 | 0.1323822 |  |  |  | 4.32 | 0.000517486 | -4.004522 | -4.004522 | 3.143189 | 0.1323822
1.7 | 0.016726 |  |  | 0.2366245 |  | -2.97 | 1.4e-11 | -1.441281 | 2.768272 | 0.09456649 |  |  |  | 4.33 | 0.000520284 | -4.090791 | -4.090791 | 2.768272 | 0.09456649
1.69 | 0.01525 |  |  | 0.2157434 |  | -2.97 | 1.4e-11 | -1.533666 | 2.393354 | 0.0567508 |  |  |  | 4.34 | 0.000523082 | -4.183176 | -4.183176 | 2.393354 | 0.0567508
1.68 | 0.013867 |  |  | 0.1961779 |  | -2.97 | 1.4e-11 | -1.628733 | 2.018436 | 0.01893512 |  |  |  | 4.35 | 0.00052588 | -4.278243 | -4.278243 | 2.018436 | 0.01893512
1.67 | 0.012523 |  |  | 0.1771642 |  | -2.97 | 1.4e-11 | -1.730678 | 1.643518 | -0.01888057 |  |  |  | 4.36 | 0.000528678 | -4.380188 | -4.380188 | 1.643518 | -0.01888057
1.66 | 0.011266 |  |  | 0.1593813 |  | -2.97 | 1.4e-11 | -1.836456 | 1.2686 | -0.05669626 |  |  |  | 4.37 | 0.000531476 | -4.485966 | -4.485966 | 1.2686 | -0.05669626
1.65 | 0.010049 |  |  | 0.1421643 |  | -2.97 | 1.4e-11 | -1.950772 | 0.8936822 | -0.09451194 |  |  |  | 4.38 | 0.000534274 | -4.600282 | -4.600282 | 0.8936822 | -0.09451194
1.64 | 0.00892 |  |  | 0.1261922 |  | -2.97 | 1.4e-11 | -2.069949 | 0.5187643 | -0.1323276 |  |  |  | 4.39 | 0.000537072 | -4.719459 | -4.719459 | 0.5187643 | -0.1323276
1.63 | 0.0078349 |  |  | 0.1108412 |  | -2.97 | 1.4e-11 | -2.199657 | 0.1438464 | -0.1701433 |  |  |  | 4.4 | 0.00053987 | -4.849167 | -4.849167 | 0.1438464 | -0.1701433
1.62 | 0.0068357 |  |  | 0.09670537 |  | -2.97 | 1.4e-11 | -2.336086 | -0.2310714 | -0.207959 |  |  |  | 4.41 | 0.000542668 | -4.985596 | -4.985596 | -0.2310714 | -0.207959
1.61 | 0.0058893 |  |  | 0.08331655 |  | -2.97 | 1.4e-11 | -2.485108 | -0.6059893 | -0.2457747 |  |  |  | 4.42 | 0.000545466 | -5.134618 | -5.134618 | -0.6059893 | -0.2457747
1.6 | 0.0050158 |  |  | 0.07095905 |  | -2.97 | 1.4e-11 | -2.645652 | -0.9809072 | -0.2835904 |  |  |  | 4.43 | 0.000548264 | -5.295162 | -5.295162 | -0.9809072 | -0.2835904
1.59 | 0.0042325 |  |  | 0.05987763 |  | -2.97 | 1.4e-11 | -2.815452 | -1.355825 | -0.3214061 |  |  |  | 4.44 | 0.000551062 | -5.464962 | -5.464962 | -1.355825 | -0.3214061
1.58 | 0.0035105 |  |  | 0.04966342 |  | -2.97 | 1.4e-11 | -3.002487 | -1.730743 | -0.3592217 |  |  |  | 4.45 | 0.00055386 | -5.651997 | -5.651997 | -1.730743 | -0.3592217
1.57 | 0.0028797 |  |  | 0.04073942 |  | -2.97 | 1.4e-11 | -3.200559 | -2.105661 | -0.3970374 |  |  |  | 4.46 | 0.000556658 | -5.850069 | -5.850069 | -2.105661 | -0.3970374
1.56 | 0.0023177 |  |  | 0.03278875 |  | -2.97 | 1.4e-11 | -3.41767 | -2.480579 | -0.4348531 |  |  |  | 4.47 | 0.000559456 | -6.06718 | -6.06718 | -2.480579 | -0.4348531
1.55 | 0.0018409 |  |  | 0.02604341 |  | -2.97 | 1.4e-11 | -3.647991 | -2.855497 | -0.4726688 |  |  |  | 4.48 | 0.000562254 | -6.297501 | -6.297501 | -2.855497 | -0.4726688
1.54 | 0.0014323 |  |  | 0.0202629 |  | -2.97 | 1.4e-11 | -3.898964 | -3.230414 | -0.5104845 |  |  |  | 4.49 | 0.000565052 | -6.548474 | -6.548474 | -3.230414 | -0.5104845
1.53 | 0.0011009 |  |  | 0.01557455 |  | -2.97 | 1.4e-11 | -4.162117 | -3.605332 | -0.5483002 |  |  |  | 4.5 | 0.00056785 | -6.811627 | -6.811627 | -3.605332 | -0.5483002
1.52 | 0.00082919 |  |  | 0.01173064 |  | -2.97 | 1.4e-11 | -4.445551 | -3.98025 | -0.5861159 |  |  |  | 4.51 | 0.000570648 | -7.095061 | -7.095061 | -3.98025 | -0.5861159
1.51 | 0.00061879 |  |  | 0.008754088 |  | -2.97 | 1.4e-11 | -4.738235 | -4.355168 | -0.6239315 |  |  |  | 4.52 | 0.000573446 | -7.387745 | -7.387745 | -4.355168 | -0.6239315
1.5 | 0.00045287 |  |  | 0.0064068 |  | -2.97 | 1.4e-11 | -5.050395 | -4.730086 | -0.6617472 |  |  |  | 4.53 | 0.000576244 | -7.699905 | -7.699905 | -4.730086 | -0.6617472
1.49 | 0.0003297 |  |  | 0.004664301 |  | -2.97 | 1.4e-11 | -5.367817 | -5.105004 | -0.6995629 |  |  |  | 4.54 | 0.000579042 | -8.017327 | -8.017327 | -5.105004 | -0.6995629
1.48 | 0.00023613 |  |  | 0.003340556 |  | -2.97 | 1.4e-11 | -5.701618 | -5.479922 | -0.7373786 |  |  |  | 4.55 | 0.00058184 | -8.351128 | -8.351128 | -5.479922 | -0.7373786
1.47 | 0.00016887 |  |  | 0.002389022 |  | -2.97 | 1.4e-11 | -6.036871 | -5.85484 | -0.7751943 |  |  |  | 4.56 | 0.000584638 | -8.686381 | -8.686381 | -5.85484 | -0.7751943
1.46 | 0.00011925 |  |  | 0.001687042 |  | -2.97 | 1.4e-11 | -6.384778 | -6.229757 | -0.81301 |  |  |  | 4.57 | 0.000587436 | -9.034288 | -9.034288 | -6.229757 | -0.81301
1.45 | 8.4202e-05 |  |  | 0.001191215 |  | -2.97 | 1.4e-11 | -6.732782 | -6.604675 | -0.8508257 |  |  |  | 4.58 | 0.000590234 | -9.382292 | -9.382292 | -6.604675 | -0.8508257
1.44 | 5.8844e-05 |  |  | 0.0008324723 |  | -2.97 | 1.4e-11 | -7.091111 | -6.979593 | -0.8886413 |  |  |  | 4.59 | 0.000593032 | -9.740621 | -9.740621 | -6.979593 | -0.8886413
1.43 | 4.124e-05 |  |  | 0.0005834267 |  | -2.97 | 1.4e-11 | -7.446592 | -7.354511 | -0.926457 |  |  |  | 4.6 | 0.00059583 | -10.0961 | -10.0961 | -7.354511 | -0.926457
1.42 | 2.8843e-05 |  |  | 0.000408045 |  | -2.97 | 1.4e-11 | -7.804133 | -7.729429 | -0.9642727 |  |  |  | 4.61 | 0.000598628 | -10.45364 | -10.45364 | -7.729429 | -0.9642727
1.41 | 1.9986e-05 |  |  | 0.0002827441 |  | -2.97 | 1.4e-11 | -8.170968 | -8.104347 | -1.002088 |  |  |  | 4.62 | 0.000601426 | -10.82048 | -10.82048 | -8.104347 | -1.002088
1.4 | 1.3915e-05 |  |  | 0.000196857 |  | -2.97 | 1.4e-11 | -8.533033 | -8.479265 | -1.039904 |  |  |  | 4.63 | 0.000604224 | -11.18254 | -11.18254 | -8.479265 | -1.039904
1.39 | 9.6106e-06 |  |  | 0.0001359622 |  | -2.97 | 1.4e-11 | -8.903134 | -8.854183 | -1.07772 |  |  |  | 4.64 | 0.000607022 | -11.55264 | -11.55264 | -8.854183 | -1.07772
1.38 | 6.6746e-06 |  |  | 9.442627e-05 |  | -2.97 | 1.4e-11 | -9.267691 | -9.2291 | -1.115535 |  |  |  | 4.65 | 0.00060982 | -11.9172 | -11.9172 | -9.2291 | -1.115535
1.37 | 4.5993e-06 |  |  | 6.506678e-05 |  | -2.97 | 1.4e-11 | -9.640096 | -9.604018 | -1.153351 |  |  |  | 4.66 | 0.000612618 | -12.28961 | -12.28961 | -9.604018 | -1.153351
1.36 | 3.1892e-06 |  |  | 4.511795e-05 |  | -2.97 | 1.4e-11 | -10.00623 | -9.978936 | -1.191167 |  |  |  | 4.67 | 0.000615416 | -12.65574 | -12.65574 | -9.978936 | -1.191167
1.35 | 2.1934e-06 |  |  | 3.103026e-05 |  | -2.97 | 1.4e-11 | -10.38055 | -10.35385 | -1.228983 |  |  |  | 4.68 | 0.000618214 | -13.03006 | -13.03006 | -10.35385 | -1.228983
1.34 | 1.5176e-06 |  |  | 2.146965e-05 |  | -2.97 | 1.4e-11 | -10.74887 | -10.72877 | -1.266798 |  |  |  | 4.69 | 0.000621012 | -13.39838 | -13.39838 | -10.72877 | -1.266798
1.33 | 1.042e-06 |  |  | 1.474128e-05 |  | -2.97 | 1.4e-11 | -11.12486 | -11.10369 | -1.304614 |  |  |  | 4.7 | 0.00062381 | -13.77437 | -13.77437 | -11.10369 | -1.304614
1.32 | 7.2826e-07 |  |  | 1.030277e-05 |  | -2.97 | 1.4e-11 | -11.4831 | -11.47861 | -1.34243 |  |  |  | 4.71 | 0.000626608 | -14.13261 | -14.13261 | -11.47861 | -1.34243
1.31 | 4.9967e-07 |  |  | 7.068884e-06 |  | -2.97 | 1.4e-11 | -11.85981 | -11.85353 | -1.380245 |  |  |  | 4.72 | 0.000629406 | -14.50932 | -14.50932 | -11.85353 | -1.380245
1.3 | 3.4521e-07 |  |  | 4.883722e-06 |  | -2.97 | 1.4e-11 | -12.2296 | -12.22844 | -1.418061 |  |  |  | 4.73 | 0.000632204 | -14.87911 | -14.87911 | -12.22844 | -1.418061
1.29 | 2.3674e-07 |  |  | 3.349186e-06 |  | -2.97 | 1.4e-11 | -12.60679 | -12.60336 | -1.455877 |  |  |  | 4.74 | 0.000635002 | -15.2563 | -15.2563 | -12.60336 | -1.455877
1.28 | 1.6333e-07 |  |  | 2.310647e-06 |  | -2.97 | 1.4e-11 | -12.97798 | -12.97828 | -1.493692 |  |  |  | 4.75 | 0.0006378 | -15.62749 | -15.62749 | -12.97828 | -1.493692
1.27 | 1.1195e-07 |  |  | 1.583769e-06 |  | -2.97 | 1.4e-11 | -13.3557 | -13.3532 | -1.531508 |  |  |  | 4.76 | 0.000640598 | -16.00521 | -16.00521 | -13.3532 | -1.531508
1.26 | 7.72653e-08 |  |  | 1.09308e-06 |  | -2.97 | 1.4e-11 | -13.72651 | -13.72812 | -1.569324 |  |  |  | 4.77 | 0.000643396 | -16.37602 | -16.37602 | -13.72812 | -1.569324
1.25 | 5.29446e-08 |  |  | 7.490129e-07 |  | -2.97 | 1.4e-11 | -14.10451 | -14.10303 | -1.607139 |  |  |  | 4.78 | 0.000646194 | -16.75402 | -16.75402 | -14.10303 | -1.607139
1.24 | 3.65289e-08 |  |  | 5.167782e-07 |  | -2.97 | 1.4e-11 | -14.47565 | -14.47795 | -1.644955 |  |  |  | 4.79 | 0.000648992 | -17.12516 | -17.12516 | -14.47795 | -1.644955
1.23 | 2.50235e-08 |  |  | 3.540101e-07 |  | -2.97 | 1.4e-11 | -14.85394 | -14.85287 | -1.682771 |  |  |  | 4.8 | 0.00065179 | -17.50345 | -17.50345 | -14.85287 | -1.682771
1.22 | 1.72741e-08 |  |  | 2.443785e-07 |  | -2.97 | 1.4e-11 | -15.22455 | -15.22779 | -1.720586 |  |  |  | 4.81 | 0.000654588 | -17.87406 | -17.87406 | -15.22779 | -1.720586
1.21 | 1.18405e-08 |  |  | 1.675088e-07 |  | -2.97 | 1.4e-11 | -15.60223 | -15.6027 | -1.758402 |  |  |  | 4.82 | 0.000657386 | -18.25174 | -18.25174 | -15.6027 | -1.758402
1.2 | 8.11144e-09 |  |  | 1.147534e-07 |  | -2.97 | 1.4e-11 | -15.98048 | -15.97762 | -1.796218 |  |  |  | 4.83 | 0.000660184 | -18.62999 | -18.62999 | -15.97762 | -1.796218
1.19 | 5.57548e-09 |  |  | 7.887691e-08 |  | -2.97 | 1.4e-11 | -16.35538 | -16.35254 | -1.834034 |  |  |  | 4.84 | 0.000662982 | -19.00489 | -19.00489 | -16.35254 | -1.834034
1.18 | 3.85802e-09 |  |  | 5.457982e-08 |  | -2.97 | 1.4e-11 | -16.7236 | -16.72746 | -1.871849 |  |  |  | 4.85 | 0.00066578 | -19.37311 | -19.37311 | -16.72746 | -1.871849
1.17 | 2.65378e-09 |  |  | 3.754331e-08 |  | -2.97 | 1.4e-11 | -17.09777 | -17.10238 | -1.909665 |  |  |  | 4.86 | 0.000668578 | -19.74728 | -19.74728 | -17.10238 | -1.909665
1.16 | 1.844e-09 |  |  | 2.608726e-08 |  | -2.97 | 1.4e-11 | -17.46182 | -17.47729 | -1.947481 |  |  |  | 4.87 | 0.000671376 | -20.11133 | -20.11133 | -17.47729 | -1.947481
1.15 | 1.27348e-09 |  |  | 1.801606e-08 |  | -2.97 | 1.4e-11 | -17.832 | -17.85221 | -1.985296 |  |  |  | 4.88 | 0.000674174 | -20.48151 | -20.48151 | -17.85221 | -1.985296
1.14 | 8.8169e-10 |  |  | 1.247336e-08 |  | -2.97 | 1.4e-11 | -18.19967 | -18.22713 | -2.023112 |  |  |  | 4.89 | 0.000676972 | -20.84918 | -20.84918 | -18.22713 | -2.023112
1.13 | 6.08372e-10 |  |  | 8.606703e-09 |  | -2.97 | 1.4e-11 | -18.57072 | -18.60205 | -2.060928 |  |  |  | 4.9 | 0.00067977 | -21.22023 | -21.22023 | -18.60205 | -2.060928
1.12 | 4.27146e-10 |  |  | 6.04288e-09 |  | -2.97 | 1.4e-11 | -18.92439 | -18.97697 | -2.098743 |  |  |  | 4.91 | 0.000682568 | -21.5739 | -21.5739 | -18.97697 | -2.098743
1.11 | 2.96372e-10 |  |  | 4.192806e-09 |  | -2.97 | 1.4e-11 | -19.2899 | -19.35188 | -2.136559 |  |  |  | 4.92 | 0.000685366 | -21.93941 | -21.93941 | -19.35188 | -2.136559
1.1 | 2.06958e-10 |  |  | 2.927857e-09 |  | -2.97 | 1.4e-11 | -19.649 | -19.7268 | -2.174375 |  |  |  | 4.93 | 0.000688164 | -22.29851 | -22.29851 | -19.7268 | -2.174375
1.09 | 1.42844e-10 |  |  | 2.020829e-09 |  | -2.97 | 1.4e-11 | -20.01976 | -20.10172 | -2.21219 |  |  |  | 4.94 | 0.000690962 | -22.66927 | -22.66927 | -20.10172 | -2.21219
1.08 | 1.02866e-10 |  |  | 1.455256e-09 |  | -2.97 | 1.4e-11 | -20.34808 | -20.47664 | -2.250006 |  |  |  | 4.95 | 0.00069376 | -22.99759 | -22.99759 | -20.47664 | -2.250006
1.07 | 7.3794e-11 |  |  | 1.043972e-09 |  | -2.97 | 1.4e-11 | -20.68023 | -20.85155 | -2.287822 |  |  |  | 4.96 | 0.000696558 | -23.32974 | -23.32974 | -20.85155 | -2.287822
1.06 | 5.1428e-11 |  |  | 7.275574e-10 |  | -2.97 | 1.4e-11 | -21.04133 | -21.22647 | -2.325637 |  |  |  | 4.97 | 0.000699356 | -23.69084 | -23.69084 | -21.22647 | -2.325637
1.05 | 3.2956e-11 |  |  | 4.66232e-10 |  | -2.97 | 1.4e-11 | -21.48634 | -21.60139 | -2.363453 |  |  |  | 4.98 | 0.000702154 | -24.13585 | -24.13585 | -21.60139 | -2.363453
1.04 | 2.585e-11 |  |  | 3.657027e-10 |  | -2.97 | 1.4e-11 | -21.7292 | -21.97631 | -2.401269 |  |  |  | 4.99 | 0.000704952 | -24.37871 | -24.37871 | -21.97631 | -2.401269
1.03 | 1.8306e-11 |  |  | 2.589769e-10 |  | -2.97 | 1.4e-11 | -22.07428 | -22.35123 | -2.439084 |  |  |  | 5 | 0.00070775 | -24.72379 | -24.72379 | -22.35123 | -2.439084
1.02 | 1.2874e-11 |  |  | 1.821298e-10 |  | -2.97 | 1.4e-11 | -22.4263 | -22.72614 | -2.4769 |  |  |  | 5.01 | 0.000710548 | -25.07581 | -25.07581 | -22.72614 | -2.4769
1.01 | 7.108e-12 |  |  | 1.005576e-10 |  | -2.97 | 1.4e-11 | -23.02029 | -23.10106 | -2.514716 |  |  |  | 5.02 | 0.000713346 | -25.6698 | -25.6698 | -23.10106 | -2.514716
1 | 6.012e-12 |  |  | 8.50524e-11 |  | -2.97 | 1.4e-11 | -23.18775 | -23.47598 | -2.552532 |  |  |  | 5.03 | 0.000716144 | -25.83726 | -25.83726 | -23.47598 | -2.552532
0.99 | 3.99e-12 |  |  | 5.644695e-11 |  | -2.97 | 1.4e-11 | -23.59772 | -23.8509 | -2.590347 |  |  |  | 5.04 | 0.000718942 | -26.24723 | -26.24723 | -23.8509 | -2.590347
0.98 | 4.848e-12 |  |  | 6.858517e-11 |  | -2.97 | 1.4e-11 | -23.40294 | -24.22582 | -2.628163 |  |  |  | 5.05 | 0.00072174 | -26.05245 | -26.05245 | -24.22582 | -2.628163
0.97 | 3.53e-12 |  |  | 4.993928e-11 |  | -2.97 | 1.4e-11 | -23.72021 | -24.60073 | -2.665979 |  |  |  | 5.06 | 0.000724538 | -26.36972 | -26.36972 | -24.60073 | -2.665979
0.96 | 2.5e-13 |  |  | 3.536777e-12 |  | -2.97 | 1.4e-11 | -26.36781 | -24.97565 | -2.703794 |  |  |  | 5.07 | 0.000727336 | -29.01732 | -29.01732 | -24.97565 | -2.703794
0.95 | 2.522e-12 |  |  | 3.5679e-11 |  | -2.97 | 1.4e-11 | -24.05646 | -25.35057 | -2.74161 |  |  |  | 5.08 | 0.000730134 | -26.70597 | -26.70597 | -25.35057 | -2.74161
0.94 | 1.3e-13 |  |  | 1.839124e-12 |  | -2.97 | 1.4e-11 | -27.02173 | -25.72549 | -2.779426 |  |  |  | 5.09 | 0.000732932 | -29.67124 | -29.67124 | -25.72549 | -2.779426
0.93 | 7.06e-13 |  |  | 9.987857e-12 |  | -2.97 | 1.4e-11 | -25.32965 | -26.1004 | -2.817241 |  |  |  | 5.1 | 0.00073573 | -27.97916 | -27.97916 | -26.1004 | -2.817241
0.92 | 5.74e-13 |  |  | 8.120439e-12 |  | -2.97 | 1.4e-11 | -25.53664 | -26.47532 | -2.855057 |  |  |  | 5.11 | 0.000738528 | -28.18615 | -28.18615 | -26.47532 | -2.855057
0.91 | 1.796e-12 |  |  | 2.54082e-11 |  | -2.97 | 1.4e-11 | -24.39595 | -26.85024 | -2.892873 |  |  |  | 5.12 | 0.000741326 | -27.04546 | -27.04546 | -26.85024 | -2.892873
0.9 | 1.406e-12 |  |  | 1.989083e-11 |  | -2.97 | 1.4e-11 | -24.64076 | -27.22516 | -2.930688 |  |  |  | 5.13 | 0.000744124 | -27.29027 | -27.29027 | -27.22516 | -2.930688
0.89 | 1.452e-12 |  |  | 2.05416e-11 |  | -2.97 | 1.4e-11 | -24.60857 | -27.60008 | -2.968504 |  |  |  | 5.14 | 0.000746922 | -27.25808 | -27.25808 | -27.60008 | -2.968504
0.88 | 1.418e-12 |  |  | 2.00606e-11 |  | -2.97 | 1.4e-11 | -24.63226 | -27.97499 | -3.00632 |  |  |  | 5.15 | 0.00074972 | -27.28177 | -27.28177 | -27.97499 | -3.00632
0.87 | 2.116e-12 |  |  | 2.993528e-11 |  | -2.97 | 1.4e-11 | -24.23198 | -28.34991 | -3.044135 |  |  |  | 5.16 | 0.000752518 | -26.88149 | -26.88149 | -28.34991 | -3.044135
0.86 | 1.566e-12 |  |  | 2.215437e-11 |  | -2.97 | 1.4e-11 | -24.53299 | -28.72483 | -3.081951 |  |  |  | 5.17 | 0.000755316 | -27.1825 | -27.1825 | -28.72483 | -3.081951
0.85 | 7.62e-13 |  |  | 1.078009e-11 |  | -2.97 | 1.4e-11 | -25.25332 | -29.09975 | -3.119767 |  |  |  | 5.18 | 0.000758114 | -27.90283 | -27.90283 | -29.09975 | -3.119767
0.84 | 3.6e-14 |  |  | 5.092958e-13 |  | -2.97 | 1.4e-11 | -28.30575 | -29.47467 | -3.157583 |  |  |  | 5.19 | 0.000760912 | -30.95526 | -30.95526 | -29.47467 | -3.157583
0.83 | 2.38e-13 |  |  | 3.367011e-12 |  | -2.97 | 1.4e-11 | -26.417 | -29.84958 | -3.195398 |  |  |  | 5.2 | 0.00076371 | -29.06651 | -29.06651 | -29.84958 | -3.195398
0.82 | 6.24e-13 |  |  | 8.827794e-12 |  | -2.97 | 1.4e-11 | -25.45312 | -30.2245 | -3.233214 |  |  |  | 5.21 | 0.000766508 | -28.10263 | -28.10263 | -30.2245 | -3.233214
0.81 | 7.06e-13 |  |  | 9.987857e-12 |  | -2.97 | 1.4e-11 | -25.32965 | -30.59942 | -3.27103 |  |  |  | 5.22 | 0.000769306 | -27.97916 | -27.97916 | -30.59942 | -3.27103
0.8 | 8.02e-13 |  |  | 1.134598e-11 |  | -2.97 | 1.4e-11 | -25.20216 | -30.97434 | -3.308845 |  |  |  | 5.23 | 0.000772104 | -27.85167 | -27.85167 | -30.97434 | -3.308845
0.79 | 2.298e-12 |  |  | 3.251005e-11 |  | -2.97 | 1.4e-11 | -24.14947 | -31.34926 | -3.346661 |  |  |  | 5.24 | 0.000774902 | -26.79898 | -26.79898 | -31.34926 | -3.346661
0.78 | 8.4e-14 |  |  | 1.188357e-12 |  | -2.97 | 1.4e-11 | -27.45845 | -31.72417 | -3.384477 |  |  |  | 5.25 | 0.0007777 | -30.10796 | -30.10796 | -31.72417 | -3.384477
0.77 | 1.2e-13 |  |  | 1.697653e-12 |  | -2.97 | 1.4e-11 | -27.10177 | -32.09909 | -3.422292 |  |  |  | 5.26 | 0.000780498 | -29.75128 | -29.75128 | -32.09909 | -3.422292
0.76 | 1.154e-12 |  |  | 1.632576e-11 |  | -2.97 | 1.4e-11 | -24.83828 | -32.47401 | -3.460108 |  |  |  | 5.27 | 0.000783296 | -27.48779 | -27.48779 | -32.47401 | -3.460108
0.75 | 1.366e-12 |  |  | 1.932495e-11 |  | -2.97 | 1.4e-11 | -24.66962 | -32.84893 | -3.497924 |  |  |  | 5.28 | 0.000786094 | -27.31913 | -27.31913 | -32.84893 | -3.497924
0.74 | 1.346e-12 |  |  | 1.9042e-11 |  | -2.97 | 1.4e-11 | -24.68437 | -33.22384 | -3.535739 |  |  |  | 5.29 | 0.000788892 | -27.33388 | -27.33388 | -33.22384 | -3.535739
0.73 | 2.404e-12 |  |  | 3.400964e-11 |  | -2.97 | 1.4e-11 | -24.10438 | -33.59876 | -3.573555 |  |  |  | 5.3 | 0.00079169 | -26.75389 | -26.75389 | -33.59876 | -3.573555
0.72 | 9.32e-13 |  |  | 1.31851e-11 |  | -2.97 | 1.4e-11 | -25.05193 | -33.97368 | -3.611371 |  |  |  | 5.31 | 0.000794488 | -27.70144 | -27.70144 | -33.97368 | -3.611371
0.71 | 8e-14 |  |  | 1.131768e-12 |  | -2.97 | 1.4e-11 | -27.50724 | -34.3486 | -3.649186 |  |  |  | 5.32 | 0.000797286 | -30.15675 | -30.15675 | -34.3486 | -3.649186
0.7 | 1.382e-12 |  |  | 1.95513e-11 |  | -2.97 | 1.4e-11 | -24.65798 | -34.72352 | -3.687002 |  |  |  | 5.33 | 0.000800084 | -27.30749 | -27.30749 | -34.72352 | -3.687002
0.69 | 1.364e-12 |  |  | 1.929665e-11 |  | -2.97 | 1.4e-11 | -24.67109 | -35.09843 | -3.724818 |  |  |  | 5.34 | 0.000802882 | -27.3206 | -27.3206 | -35.09843 | -3.724818
0.68 | 1.492e-12 |  |  | 2.110748e-11 |  | -2.97 | 1.4e-11 | -24.58139 | -35.47335 | -3.762633 |  |  |  | 5.35 | 0.00080568 | -27.2309 | -27.2309 | -35.47335 | -3.762633
0.67 | 6.48e-13 |  |  | 9.167325e-12 |  | -2.97 | 1.4e-11 | -25.41538 | -35.84827 | -3.800449 |  |  |  | 5.36 | 0.000808478 | -28.06489 | -28.06489 | -35.84827 | -3.800449
0.66 | 1.384e-12 |  |  | 1.957959e-11 |  | -2.97 | 1.4e-11 | -24.65653 | -36.22319 | -3.838265 |  |  |  | 5.37 | 0.000811276 | -27.30604 | -27.30604 | -36.22319 | -3.838265
0.65 | 5.98e-13 |  |  | 8.459969e-12 |  | -2.97 | 1.4e-11 | -25.49568 | -36.59811 | -3.876081 |  |  |  | 5.38 | 0.000814074 | -28.14519 | -28.14519 | -36.59811 | -3.876081
0.64 | 1.432e-12 |  |  | 2.025866e-11 |  | -2.97 | 1.4e-11 | -24.62244 | -36.97302 | -3.913896 |  |  |  | 5.39 | 0.000816872 | -27.27195 | -27.27195 | -36.97302 | -3.913896
0.63 | 5.48e-13 |  |  | 7.752614e-12 |  | -2.97 | 1.4e-11 | -25.58299 | -37.34794 | -3.951712 |  |  |  | 5.4 | 0.00081967 | -28.2325 | -28.2325 | -37.34794 | -3.951712
0.62 | 3.762e-12 |  |  | 5.322141e-11 |  | -2.97 | 1.4e-11 | -23.65656 | -37.72286 | -3.989528 |  |  |  | 5.41 | 0.000822468 | -26.30607 | -26.30607 | -37.72286 | -3.989528
0.61 | 6.16e-13 |  |  | 8.714617e-12 |  | -2.97 | 1.4e-11 | -25.46602 | -38.09778 | -4.027343 |  |  |  | 5.42 | 0.000825266 | -28.11553 | -28.11553 | -38.09778 | -4.027343
0.6 | 2.854e-12 |  |  | 4.037584e-11 |  | -2.97 | 1.4e-11 | -23.93279 | -38.47269 | -4.065159 |  |  |  | 5.43 | 0.000828064 | -26.5823 | -26.5823 | -38.47269 | -4.065159
0.59 | 2.596e-12 |  |  | 3.672589e-11 |  | -2.97 | 1.4e-11 | -24.02754 | -38.84761 | -4.102975 |  |  |  | 5.44 | 0.000830862 | -26.67705 | -26.67705 | -38.84761 | -4.102975
0.58 | 2.332e-12 |  |  | 3.299105e-11 |  | -2.97 | 1.4e-11 | -24.13478 | -39.22253 | -4.14079 |  |  |  | 5.45 | 0.00083366 | -26.78429 | -26.78429 | -39.22253 | -4.14079
0.57 | 9.98e-13 |  |  | 1.411881e-11 |  | -2.97 | 1.4e-11 | -24.98351 | -39.59745 | -4.178606 |  |  |  | 5.46 | 0.000836458 | -27.63302 | -27.63302 | -39.59745 | -4.178606
0.56 | 6e-15 |  |  | 8.488264e-14 |  | -2.97 | 1.4e-11 | -30.09751 | -39.97237 | -4.216422 |  |  |  | 5.47 | 0.000839256 | -32.74702 | -32.74702 | -39.97237 | -4.216422
0.55 | 2.874e-12 |  |  | 4.065878e-11 |  | -2.97 | 1.4e-11 | -23.92581 | -40.34728 | -4.254237 |  |  |  | 5.48 | 0.000842054 | -26.57532 | -26.57532 | -40.34728 | -4.254237
0.54 | 8.16e-13 |  |  | 1.154404e-11 |  | -2.97 | 1.4e-11 | -25.18485 | -40.7222 | -4.292053 |  |  |  | 5.49 | 0.000844852 | -27.83436 | -27.83436 | -40.7222 | -4.292053
0.53 | 1.816e-12 |  |  | 2.569114e-11 |  | -2.97 | 1.4e-11 | -24.38487 | -41.09712 | -4.329869 |  |  |  | 5.5 | 0.00084765 | -27.03438 | -27.03438 | -41.09712 | -4.329869
0.52 | 1.886e-12 |  |  | 2.668144e-11 |  | -2.97 | 1.4e-11 | -24.34705 | -41.47204 | -4.367684 |  |  |  | 5.51 | 0.000850448 | -26.99656 | -26.99656 | -41.47204 | -4.367684
0.51 | 1.602e-12 |  |  | 2.266366e-11 |  | -2.97 | 1.4e-11 | -24.51026 | -41.84696 | -4.4055 |  |  |  | 5.52 | 0.000853246 | -27.15977 | -27.15977 | -41.84696 | -4.4055
0.5 | 1.652e-12 |  |  | 2.337102e-11 |  | -2.97 | 1.4e-11 | -24.47952 | -42.22187 | -4.443316 |  |  |  | 5.53 | 0.000856044 | -27.12903 | -27.12903 | -42.22187 | -4.443316
0.49 | 2.3e-12 |  |  | 3.253834e-11 |  | -2.97 | 1.4e-11 | -24.1486 | -42.59679 | -4.481132 |  |  |  | 5.54 | 0.000858842 | -26.79811 | -26.79811 | -42.59679 | -4.481132
0.48 | 2.8e-14 |  |  | 3.96119e-13 |  | -2.97 | 1.4e-11 | -28.55706 | -42.97171 | -4.518947 |  |  |  | 5.55 | 0.00086164 | -31.20657 | -31.20657 | -42.97171 | -4.518947
0.47 | 2.734e-12 |  |  | 3.867819e-11 |  | -2.97 | 1.4e-11 | -23.97575 | -43.34663 | -4.556763 |  |  |  | 5.56 | 0.000864438 | -26.62526 | -26.62526 | -43.34663 | -4.556763
0.46 | 1.68e-12 |  |  | 2.376714e-11 |  | -2.97 | 1.4e-11 | -24.46272 | -43.72155 | -4.594579 |  |  |  | 5.57 | 0.000867236 | -27.11223 | -27.11223 | -43.72155 | -4.594579
0.45 | 1.198e-12 |  |  | 1.694823e-11 |  | -2.97 | 1.4e-11 | -24.80086 | -44.09646 | -4.632394 |  |  |  | 5.58 | 0.000870034 | -27.45037 | -27.45037 | -44.09646 | -4.632394
0.44 | 8.48e-13 |  |  | 1.199675e-11 |  | -2.97 | 1.4e-11 | -25.14639 | -44.47138 | -4.67021 |  |  |  | 5.59 | 0.000872832 | -27.7959 | -27.7959 | -44.47138 | -4.67021
0.43 | 8.26e-13 |  |  | 1.168551e-11 |  | -2.97 | 1.4e-11 | -25.17267 | -44.8463 | -4.708026 |  |  |  | 5.6 | 0.00087563 | -27.82218 | -27.82218 | -44.8463 | -4.708026
0.42 | 2.76e-12 |  |  | 3.904601e-11 |  | -2.97 | 1.4e-11 | -23.96628 | -45.22122 | -4.745841 |  |  |  | 5.61 | 0.000878428 | -26.61579 | -26.61579 | -45.22122 | -4.745841
0.41 | 2.294e-12 |  |  | 3.245346e-11 |  | -2.97 | 1.4e-11 | -24.15121 | -45.59613 | -4.783657 |  |  |  | 5.62 | 0.000881226 | -26.80072 | -26.80072 | -45.59613 | -4.783657
0.4 | 1.268e-12 |  |  | 1.793853e-11 |  | -2.97 | 1.4e-11 | -24.74407 | -45.97105 | -4.821473 |  |  |  | 5.63 | 0.000884024 | -27.39358 | -27.39358 | -45.97105 | -4.821473
0.39 | 1.54e-13 |  |  | 2.178654e-12 |  | -2.97 | 1.4e-11 | -26.85231 | -46.34597 | -4.859288 |  |  |  | 5.64 | 0.000886822 | -29.50182 | -29.50182 | -46.34597 | -4.859288
0.38 | 1.216e-12 |  |  | 1.720288e-11 |  | -2.97 | 1.4e-11 | -24.78594 | -46.72089 | -4.897104 |  |  |  | 5.65 | 0.00088962 | -27.43545 | -27.43545 | -46.72089 | -4.897104
0.37 | 2.266e-12 |  |  | 3.205734e-11 |  | -2.97 | 1.4e-11 | -24.16349 | -47.09581 | -4.93492 |  |  |  | 5.66 | 0.000892418 | -26.813 | -26.813 | -47.09581 | -4.93492
0.36 | 2.6e-12 |  |  | 3.678248e-11 |  | -2.97 | 1.4e-11 | -24.026 | -47.47072 | -4.972735 |  |  |  | 5.67 | 0.000895216 | -26.67551 | -26.67551 | -47.47072 | -4.972735
0.35 | 1.27e-12 |  |  | 1.796682e-11 |  | -2.97 | 1.4e-11 | -24.74249 | -47.84564 | -5.010551 |  |  |  | 5.68 | 0.000898014 | -27.392 | -27.392 | -47.84564 | -5.010551
0.34 | 2.866e-12 |  |  | 4.054561e-11 |  | -2.97 | 1.4e-11 | -23.92859 | -48.22056 | -5.048367 |  |  |  | 5.69 | 0.000900812 | -26.5781 | -26.5781 | -48.22056 | -5.048367
0.33 | 9.54e-13 |  |  | 1.349634e-11 |  | -2.97 | 1.4e-11 | -25.0286 | -48.59548 | -5.086183 |  |  |  | 5.7 | 0.00090361 | -27.67811 | -27.67811 | -48.59548 | -5.086183
0.32 | 1.718e-12 |  |  | 2.430473e-11 |  | -2.97 | 1.4e-11 | -24.44035 | -48.9704 | -5.123998 |  |  |  | 5.71 | 0.000906408 | -27.08986 | -27.08986 | -48.9704 | -5.123998
0.31 | 9.08e-13 |  |  | 1.284557e-11 |  | -2.97 | 1.4e-11 | -25.07802 | -49.34531 | -5.161814 |  |  |  | 5.72 | 0.000909206 | -27.72753 | -27.72753 | -49.34531 | -5.161814
0.3 | 3.48e-13 |  |  | 4.923193e-12 |  | -2.97 | 1.4e-11 | -26.03706 | -49.72023 | -5.19963 |  |  |  | 5.73 | 0.000912004 | -28.68657 | -28.68657 | -49.72023 | -5.19963
0.29 | 4.94e-13 |  |  | 6.98867e-12 |  | -2.97 | 1.4e-11 | -25.68673 | -50.09515 | -5.237445 |  |  |  | 5.74 | 0.000914802 | -28.33624 | -28.33624 | -50.09515 | -5.237445
0.28 | 2.86e-13 |  |  | 4.046072e-12 |  | -2.97 | 1.4e-11 | -26.23327 | -50.47007 | -5.275261 |  |  |  | 5.75 | 0.0009176 | -28.88278 | -28.88278 | -50.47007 | -5.275261
0.27 | 3.56e-13 |  |  | 5.03637e-12 |  | -2.97 | 1.4e-11 | -26.01434 | -50.84498 | -5.313077 |  |  |  | 5.76 | 0.000920398 | -28.66385 | -28.66385 | -50.84498 | -5.313077
0.26 | 1.19e-12 |  |  | 1.683506e-11 |  | -2.97 | 1.4e-11 | -24.80756 | -51.2199 | -5.350892 |  |  |  | 5.77 | 0.000923196 | -27.45707 | -27.45707 | -51.2199 | -5.350892
0.25 | 3.22e-13 |  |  | 4.555368e-12 |  | -2.97 | 1.4e-11 | -26.11471 | -51.59482 | -5.388708 |  |  |  | 5.78 | 0.000925994 | -28.76422 | -28.76422 | -51.59482 | -5.388708
0.24 | 4.64e-13 |  |  | 6.564257e-12 |  | -2.97 | 1.4e-11 | -25.74938 | -51.96974 | -5.426524 |  |  |  | 5.79 | 0.000928792 | -28.39889 | -28.39889 | -51.96974 | -5.426524
0.23 | 2.266e-12 |  |  | 3.205734e-11 |  | -2.97 | 1.4e-11 | -24.16349 | -52.34466 | -5.464339 |  |  |  | 5.8 | 0.00093159 | -26.813 | -26.813 | -52.34466 | -5.464339
0.22 | 1.51e-12 |  |  | 2.136213e-11 |  | -2.97 | 1.4e-11 | -24.5694 | -52.71957 | -5.502155 |  |  |  | 5.81 | 0.000934388 | -27.21891 | -27.21891 | -52.71957 | -5.502155
0.21 | 7.1e-13 |  |  | 1.004445e-11 |  | -2.97 | 1.4e-11 | -25.324 | -53.09449 | -5.539971 |  |  |  | 5.82 | 0.000937186 | -27.97351 | -27.97351 | -53.09449 | -5.539971
0.2 | 2.026e-12 |  |  | 2.866204e-11 |  | -2.97 | 1.4e-11 | -24.27545 | -53.46941 | -5.577786 |  |  |  | 5.83 | 0.000939984 | -26.92496 | -26.92496 | -53.46941 | -5.577786
0.19 | 1.994e-12 |  |  | 2.820933e-11 |  | -2.97 | 1.4e-11 | -24.29137 | -53.84433 | -5.615602 |  |  |  | 5.84 | 0.000942782 | -26.94088 | -26.94088 | -53.84433 | -5.615602
0.18 | 1.166e-12 |  |  | 1.649553e-11 |  | -2.97 | 1.4e-11 | -24.82793 | -54.21925 | -5.653418 |  |  |  | 5.85 | 0.00094558 | -27.47744 | -27.47744 | -54.21925 | -5.653418
0.17 | 1.086e-12 |  |  | 1.536376e-11 |  | -2.97 | 1.4e-11 | -24.89901 | -54.59416 | -5.691233 |  |  |  | 5.86 | 0.000948378 | -27.54852 | -27.54852 | -54.59416 | -5.691233
0.16 | 4.7e-13 |  |  | 6.64914e-12 |  | -2.97 | 1.4e-11 | -25.73653 | -54.96908 | -5.729049 |  |  |  | 5.87 | 0.000951176 | -28.38604 | -28.38604 | -54.96908 | -5.729049
0.15 | 1.132e-12 |  |  | 1.601452e-11 |  | -2.97 | 1.4e-11 | -24.85753 | -55.344 | -5.766865 |  |  |  | 5.88 | 0.000953974 | -27.50704 | -27.50704 | -55.344 | -5.766865
0.14 | 1.82e-13 |  |  | 2.574773e-12 |  | -2.97 | 1.4e-11 | -26.68526 | -55.71892 | -5.804681 |  |  |  | 5.89 | 0.000956772 | -29.33477 | -29.33477 | -55.71892 | -5.804681
0.13 | 1.354e-12 |  |  | 1.915518e-11 |  | -2.97 | 1.4e-11 | -24.67845 | -56.09384 | -5.842496 |  |  |  | 5.9 | 0.00095957 | -27.32796 | -27.32796 | -56.09384 | -5.842496
0.12 | 7.8e-13 |  |  | 1.103474e-11 |  | -2.97 | 1.4e-11 | -25.22997 | -56.46875 | -5.880312 |  |  |  | 5.91 | 0.000962368 | -27.87948 | -27.87948 | -56.46875 | -5.880312
0.11 | 7.62e-13 |  |  | 1.078009e-11 |  | -2.97 | 1.4e-11 | -25.25332 | -56.84367 | -5.918128 |  |  |  | 5.92 | 0.000965166 | -27.90283 | -27.90283 | -56.84367 | -5.918128
0.1 | 7.66e-13 |  |  | 1.083668e-11 |  | -2.97 | 1.4e-11 | -25.24808 | -57.21859 | -5.955943 |  |  |  | 5.93 | 0.000967964 | -27.89759 | -27.89759 | -57.21859 | -5.955943
0.09 | 1.58e-12 |  |  | 2.235243e-11 |  | -2.97 | 1.4e-11 | -24.52409 | -57.59351 | -5.993759 |  |  |  | 5.94 | 0.000970762 | -27.1736 | -27.1736 | -57.59351 | -5.993759
0.08 | 1.752e-12 |  |  | 2.478573e-11 |  | -2.97 | 1.4e-11 | -24.42075 | -57.96842 | -6.031575 |  |  |  | 5.95 | 0.00097356 | -27.07026 | -27.07026 | -57.96842 | -6.031575
0.07 | 1.506e-12 |  |  | 2.130554e-11 |  | -2.97 | 1.4e-11 | -24.57205 | -58.34334 | -6.06939 |  |  |  | 5.96 | 0.000976358 | -27.22156 | -27.22156 | -58.34334 | -6.06939
0.06 | 8.32e-13 |  |  | 1.177039e-11 |  | -2.97 | 1.4e-11 | -25.16543 | -58.71826 | -6.107206 |  |  |  | 5.97 | 0.000979156 | -27.81494 | -27.81494 | -58.71826 | -6.107206
0.05 | 5.54e-13 |  |  | 7.837497e-12 |  | -2.97 | 1.4e-11 | -25.5721 | -59.09318 | -6.145022 |  |  |  | 5.98 | 0.000981954 | -28.22161 | -28.22161 | -59.09318 | -6.145022
0.04 | 1.518e-12 |  |  | 2.147531e-11 |  | -2.97 | 1.4e-11 | -24.56412 | -59.4681 | -6.182837 |  |  |  | 5.99 | 0.000984752 | -27.21363 | -27.21363 | -59.4681 | -6.182837
0.03 | 2.674e-12 |  |  | 3.782936e-11 |  | -2.97 | 1.4e-11 | -23.99794 | -59.84301 | -6.220653 |  |  |  | 6 | 0.00098755 | -26.64745 | -26.64745 | -59.84301 | -6.220653
0.02 | 1.898e-12 |  |  | 2.685121e-11 |  | -2.97 | 1.4e-11 | -24.34071 | -60.21793 | -6.258469 |  |  |  | 6.01 | 0.000990348 | -26.99022 | -26.99022 | -60.21793 | -6.258469
0.01 | 6.7e-13 |  |  | 9.478561e-12 |  | -2.97 | 1.4e-11 | -25.38199 | -60.59285 | -6.296284 |  |  |  | 6.02 | 0.000993146 | -28.0315 | -28.0315 | -60.59285 | -6.296284
0 | 1.462e-12 |  |  | 2.068307e-11 |  | -2.97 | 1.4e-11 | -24.60171 | -60.96777 | -6.3341 |  |  |  | 6.03 | 0.000995944 | -27.25122 | -27.25122 | -60.96777 | -6.3341
-0.01 | 1.612e-12 |  |  | 2.280513e-11 |  | -2.97 | 1.4e-11 | -24.50404 | -61.34269 | -6.371916 |  |  |  | 6.04 | 0.000998742 | -27.15355 | -27.15355 | -61.34269 | -6.371916
-0.02 | 7.56e-13 |  |  | 1.069521e-11 |  | -2.97 | 1.4e-11 | -25.26122 | -61.7176 | -6.409732 |  |  |  | 6.05 | 0.00100154 | -27.91074 | -27.91074 | -61.7176 | -6.409732
-0.03 | 2.8e-14 |  |  | 3.96119e-13 |  | -2.97 | 1.4e-11 | -28.55706 | -62.09252 | -6.447547 |  |  |  | 6.06 | 0.001004338 | -31.20657 | -31.20657 | -62.09252 | -6.447547
-0.04 | 4.08e-13 |  |  | 5.772019e-12 |  | -2.97 | 1.4e-11 | -25.878 | -62.46744 | -6.485363 |  |  |  | 6.07 | 0.001007136 | -28.52751 | -28.52751 | -62.46744 | -6.485363
-0.05 | 7.12e-13 |  |  | 1.007274e-11 |  | -2.97 | 1.4e-11 | -25.32119 | -62.84236 | -6.523179 |  |  |  | 6.08 | 0.001009934 | -27.9707 | -27.9707 | -62.84236 | -6.523179
-0.06 | 6.36e-13 |  |  | 8.997559e-12 |  | -2.97 | 1.4e-11 | -25.43407 | -63.21727 | -6.560994 |  |  |  | 6.09 | 0.001012732 | -28.08358 | -28.08358 | -63.21727 | -6.560994
-0.07 | 1.134e-12 |  |  | 1.604282e-11 |  | -2.97 | 1.4e-11 | -24.85576 | -63.59219 | -6.59881 |  |  |  | 6.1 | 0.00101553 | -27.50527 | -27.50527 | -63.59219 | -6.59881
-0.08 | 1.846e-12 |  |  | 2.611556e-11 |  | -2.97 | 1.4e-11 | -24.36849 | -63.96711 | -6.636626 |  |  |  | 6.11 | 0.001018328 | -27.018 | -27.018 | -63.96711 | -6.636626
-0.09 | 9.68e-13 |  |  | 1.36944e-11 |  | -2.97 | 1.4e-11 | -25.01403 | -64.34203 | -6.674441 |  |  |  | 6.12 | 0.001021126 | -27.66354 | -27.66354 | -64.34203 | -6.674441
-0.1 | 1.516e-12 |  |  | 2.144701e-11 |  | -2.97 | 1.4e-11 | -24.56544 | -64.71695 | -6.712257 |  |  |  | 6.13 | 0.001023924 | -27.21495 | -27.21495 | -64.71695 | -6.712257
-0.11 | 1.376e-12 |  |  | 1.946642e-11 |  | -2.97 | 1.4e-11 | -24.66233 | -65.09186 | -6.750073 |  |  |  | 6.14 | 0.001026722 | -27.31184 | -27.31184 | -65.09186 | -6.750073
-0.12 | 2.12e-12 |  |  | 2.999186e-11 |  | -2.97 | 1.4e-11 | -24.23009 | -65.46678 | -6.787888 |  |  |  | 6.15 | 0.00102952 | -26.87961 | -26.87961 | -65.46678 | -6.787888
-0.13 | 1.812e-12 |  |  | 2.563456e-11 |  | -2.97 | 1.4e-11 | -24.38708 | -65.8417 | -6.825704 |  |  |  | 6.16 | 0.001032318 | -27.03659 | -27.03659 | -65.8417 | -6.825704
-0.14 | 1.596e-12 |  |  | 2.257878e-11 |  | -2.97 | 1.4e-11 | -24.51401 | -66.21662 | -6.86352 |  |  |  | 6.17 | 0.001035116 | -27.16352 | -27.16352 | -66.21662 | -6.86352
-0.15 | 4.1e-13 |  |  | 5.800313e-12 |  | -2.97 | 1.4e-11 | -25.87311 | -66.59154 | -6.901335 |  |  |  | 6.18 | 0.001037914 | -28.52262 | -28.52262 | -66.59154 | -6.901335
-0.16 | 6.22e-13 |  |  | 8.7995e-12 |  | -2.97 | 1.4e-11 | -25.45633 | -66.96645 | -6.939151 |  |  |  | 6.19 | 0.001040712 | -28.10584 | -28.10584 | -66.96645 | -6.939151
-0.17 | 1.028e-12 |  |  | 1.454323e-11 |  | -2.97 | 1.4e-11 | -24.9539 | -67.34137 | -6.976967 |  |  |  | 6.2 | 0.00104351 | -27.60341 | -27.60341 | -67.34137 | -6.976967
-0.18 | 7.44e-13 |  |  | 1.052545e-11 |  | -2.97 | 1.4e-11 | -25.27723 | -67.71629 | -7.014782 |  |  |  | 6.21 | 0.001046308 | -27.92674 | -27.92674 | -67.71629 | -7.014782
-0.19 | 1.21e-12 |  |  | 1.7118e-11 |  | -2.97 | 1.4e-11 | -24.79089 | -68.09121 | -7.052598 |  |  |  | 6.22 | 0.001049106 | -27.4404 | -27.4404 | -68.09121 | -7.052598
-0.2 | 2.42e-13 |  |  | 3.4236e-12 |  | -2.97 | 1.4e-11 | -26.40033 | -68.46613 | -7.090414 |  |  |  | 6.23 | 0.001051904 | -29.04984 | -29.04984 | -68.46613 | -7.090414
-0.21 | 4.5e-13 |  |  | 6.366198e-12 |  | -2.97 | 1.4e-11 | -25.78002 | -68.84104 | -7.12823 |  |  |  | 6.24 | 0.001054702 | -28.42953 | -28.42953 | -68.84104 | -7.12823
-0.22 | 7.02e-13 |  |  | 9.931268e-12 |  | -2.97 | 1.4e-11 | -25.33533 | -69.21596 | -7.166045 |  |  |  | 6.25 | 0.0010575 | -27.98484 | -27.98484 | -69.21596 | -7.166045
-0.23 | 2.81e-12 |  |  | 3.975337e-11 |  | -2.97 | 1.4e-11 | -23.94833 | -69.59088 | -7.203861 |  |  |  | 6.26 | 0.001060298 | -26.59784 | -26.59784 | -69.59088 | -7.203861
-0.24 | 1.346e-12 |  |  | 1.9042e-11 |  | -2.97 | 1.4e-11 | -24.68437 | -69.9658 | -7.241677 |  |  |  | 6.27 | 0.001063096 | -27.33388 | -27.33388 | -69.9658 | -7.241677
-0.25 | 1.566e-12 |  |  | 2.215437e-11 |  | -2.97 | 1.4e-11 | -24.53299 | -70.34071 | -7.279492 |  |  |  | 6.28 | 0.001065894 | -27.1825 | -27.1825 | -70.34071 | -7.279492
-0.26 | 2.94e-13 |  |  | 4.159249e-12 |  | -2.97 | 1.4e-11 | -26.20569 | -70.71563 | -7.317308 |  |  |  | 6.29 | 0.001068692 | -28.8552 | -28.8552 | -70.71563 | -7.317308
-0.27 | 3.44e-13 |  |  | 4.866604e-12 |  | -2.97 | 1.4e-11 | -26.04862 | -71.09055 | -7.355124 |  |  |  | 6.3 | 0.00107149 | -28.69813 | -28.69813 | -71.09055 | -7.355124
-0.28 | 1.058e-12 |  |  | 1.496764e-11 |  | -2.97 | 1.4e-11 | -24.92513 | -71.46547 | -7.392939 |  |  |  | 6.31 | 0.001074288 | -27.57464 | -27.57464 | -71.46547 | -7.392939
-0.29 | 9.78e-13 |  |  | 1.383587e-11 |  | -2.97 | 1.4e-11 | -25.00376 | -71.84039 | -7.430755 |  |  |  | 6.32 | 0.001077086 | -27.65327 | -27.65327 | -71.84039 | -7.430755
-0.3 | 4.04e-13 |  |  | 5.715431e-12 |  | -2.97 | 1.4e-11 | -25.88785 | -72.2153 | -7.468571 |  |  |  | 6.33 | 0.001079884 | -28.53736 | -28.53736 | -72.2153 | -7.468571
-0.31 | 4.5e-13 |  |  | 6.366198e-12 |  | -2.97 | 1.4e-11 | -25.78002 | -72.59022 | -7.506386 |  |  |  | 6.34 | 0.001082682 | -28.42953 | -28.42953 | -72.59022 | -7.506386
-0.32 | 1.8e-12 |  |  | 2.546479e-11 |  | -2.97 | 1.4e-11 | -24.39372 | -72.96514 | -7.544202 |  |  |  | 6.35 | 0.00108548 | -27.04323 | -27.04323 | -72.96514 | -7.544202
-0.33 | 2.368e-12 |  |  | 3.350035e-11 |  | -2.97 | 1.4e-11 | -24.11947 | -73.34006 | -7.582018 |  |  |  | 6.36 | 0.001088278 | -26.76898 | -26.76898 | -73.34006 | -7.582018
-0.34 | 2.72e-13 |  |  | 3.848013e-12 |  | -2.97 | 1.4e-11 | -26.28346 | -73.71498 | -7.619833 |  |  |  | 6.37 | 0.001091076 | -28.93297 | -28.93297 | -73.71498 | -7.619833
-0.35 | 7.3e-13 |  |  | 1.032739e-11 |  | -2.97 | 1.4e-11 | -25.29622 | -74.08989 | -7.657649 |  |  |  | 6.38 | 0.001093874 | -27.94573 | -27.94573 | -74.08989 | -7.657649
-0.36 | 5.44e-13 |  |  | 7.696026e-12 |  | -2.97 | 1.4e-11 | -25.59032 | -74.46481 | -7.695465 |  |  |  | 6.39 | 0.001096672 | -28.23983 | -28.23983 | -74.46481 | -7.695465
-0.37 | 4.54e-13 |  |  | 6.422786e-12 |  | -2.97 | 1.4e-11 | -25.77117 | -74.83973 | -7.733281 |  |  |  | 6.4 | 0.00109947 | -28.42068 | -28.42068 | -74.83973 | -7.733281
-0.38 | 1.78e-12 |  |  | 2.518185e-11 |  | -2.97 | 1.4e-11 | -24.4049 | -75.21465 | -7.771096 |  |  |  | 6.41 | 0.001102268 | -27.05441 | -27.05441 | -75.21465 | -7.771096
-0.39 | 7.4e-14 |  |  | 1.046886e-12 |  | -2.97 | 1.4e-11 | -27.5852 | -75.58956 | -7.808912 |  |  |  | 6.42 | 0.001105066 | -30.23471 | -30.23471 | -75.58956 | -7.808912
-0.4 | 2.36e-13 |  |  | 3.338717e-12 |  | -2.97 | 1.4e-11 | -26.42543 | -75.96448 | -7.846728 |  |  |  | 6.43 | 0.001107864 | -29.07494 | -29.07494 | -75.96448 | -7.846728
-0.41 | 5.9e-13 |  |  | 8.346793e-12 |  | -2.97 | 1.4e-11 | -25.50914 | -76.3394 | -7.884543 |  |  |  | 6.44 | 0.001110662 | -28.15865 | -28.15865 | -76.3394 | -7.884543
-0.42 | 1.382e-12 |  |  | 1.95513e-11 |  | -2.97 | 1.4e-11 | -24.65798 | -76.71432 | -7.922359 |  |  |  | 6.45 | 0.00111346 | -27.30749 | -27.30749 | -76.71432 | -7.922359
-0.43 | 2.288e-12 |  |  | 3.236858e-11 |  | -2.97 | 1.4e-11 | -24.15383 | -77.08924 | -7.960175 |  |  |  | 6.46 | 0.001116258 | -26.80334 | -26.80334 | -77.08924 | -7.960175
-0.44 | 2.082e-12 |  |  | 2.945427e-11 |  | -2.97 | 1.4e-11 | -24.24818 | -77.46415 | -7.99799 |  |  |  | 6.47 | 0.001119056 | -26.89769 | -26.89769 | -77.46415 | -7.99799
-0.45 | 1.06e-13 |  |  | 1.499593e-12 |  | -2.97 | 1.4e-11 | -27.22583 | -77.83907 | -8.035806 |  |  |  | 6.48 | 0.001121854 | -29.87534 | -29.87534 | -77.83907 | -8.035806
-0.46 | 2.62e-13 |  |  | 3.706542e-12 |  | -2.97 | 1.4e-11 | -26.32092 | -78.21399 | -8.073622 |  |  |  | 6.49 | 0.001124652 | -28.97043 | -28.97043 | -78.21399 | -8.073622
-0.47 | 1.2e-13 |  |  | 1.697653e-12 |  | -2.97 | 1.4e-11 | -27.10177 | -78.58891 | -8.111437 |  |  |  | 6.5 | 0.00112745 | -29.75128 | -29.75128 | -78.58891 | -8.111437
-0.48 | 1.584e-12 |  |  | 2.240902e-11 |  | -2.97 | 1.4e-11 | -24.52156 | -78.96383 | -8.149253 |  |  |  | 6.51 | 0.001130248 | -27.17107 | -27.17107 | -78.96383 | -8.149253
-0.49 | 6.84e-13 |  |  | 9.676621e-12 |  | -2.97 | 1.4e-11 | -25.36131 | -79.33874 | -8.187069 |  |  |  | 6.52 | 0.001133046 | -28.01082 | -28.01082 | -79.33874 | -8.187069
-0.5 | 1.058e-12 |  |  | 1.496764e-11 |  | -2.97 | 1.4e-11 | -24.92513 | -79.71366 | -8.224884 |  |  |  | 6.53 | 0.001135844 | -27.57464 | -27.57464 | -79.71366 | -8.224884
-0.51 | 6.06e-13 |  |  | 8.573146e-12 |  | -2.97 | 1.4e-11 | -25.48239 | -80.08858 | -8.2627 |  |  |  | 6.54 | 0.001138642 | -28.1319 | -28.1319 | -80.08858 | -8.2627
-0.52 | 1.88e-12 |  |  | 2.659656e-11 |  | -2.97 | 1.4e-11 | -24.35024 | -80.4635 | -8.300516 |  |  |  | 6.55 | 0.00114144 | -26.99975 | -26.99975 | -80.4635 | -8.300516
-0.53 | 2.08e-12 |  |  | 2.942598e-11 |  | -2.97 | 1.4e-11 | -24.24914 | -80.83842 | -8.338332 |  |  |  | 6.56 | 0.001144238 | -26.89865 | -26.89865 | -80.83842 | -8.338332
-0.54 | 1.22e-12 |  |  | 1.725947e-11 |  | -2.97 | 1.4e-11 | -24.78266 | -81.21333 | -8.376147 |  |  |  | 6.57 | 0.001147036 | -27.43217 | -27.43217 | -81.21333 | -8.376147
-0.55 | 5.82e-13 |  |  | 8.233616e-12 |  | -2.97 | 1.4e-11 | -25.5228 | -81.58825 | -8.413963 |  |  |  | 6.58 | 0.001149834 | -28.17231 | -28.17231 | -81.58825 | -8.413963
-0.56 | 7.36e-13 |  |  | 1.041227e-11 |  | -2.97 | 1.4e-11 | -25.28804 | -81.96317 | -8.451779 |  |  |  | 6.59 | 0.001152632 | -27.93755 | -27.93755 | -81.96317 | -8.451779
-0.57 | 1.904e-12 |  |  | 2.693609e-11 |  | -2.97 | 1.4e-11 | -24.33755 | -82.33809 | -8.489594 |  |  |  | 6.6 | 0.00115543 | -26.98706 | -26.98706 | -82.33809 | -8.489594
-0.58 | 1.298e-12 |  |  | 1.836294e-11 |  | -2.97 | 1.4e-11 | -24.72069 | -82.713 | -8.52741 |  |  |  | 6.61 | 0.001158228 | -27.3702 | -27.3702 | -82.713 | -8.52741
-0.59 | 5.7e-13 |  |  | 8.06385e-12 |  | -2.97 | 1.4e-11 | -25.54363 | -83.08792 | -8.565226 |  |  |  | 6.62 | 0.001161026 | -28.19314 | -28.19314 | -83.08792 | -8.565226
-0.6 | 5.94e-13 |  |  | 8.403381e-12 |  | -2.97 | 1.4e-11 | -25.50239 | -83.46284 | -8.603041 |  |  |  | 6.63 | 0.001163824 | -28.1519 | -28.1519 | -83.46284 | -8.603041
-0.61 | 8.44e-13 |  |  | 1.194016e-11 |  | -2.97 | 1.4e-11 | -25.15111 | -83.83776 | -8.640857 |  |  |  | 6.64 | 0.001166622 | -27.80062 | -27.80062 | -83.83776 | -8.640857
-0.62 | 1.178e-12 |  |  | 1.666529e-11 |  | -2.97 | 1.4e-11 | -24.81769 | -84.21268 | -8.678673 |  |  |  | 6.65 | 0.00116942 | -27.4672 | -27.4672 | -84.21268 | -8.678673
-0.63 | 3.78e-13 |  |  | 5.347606e-12 |  | -2.97 | 1.4e-11 | -25.95437 | -84.58759 | -8.716488 |  |  |  | 6.66 | 0.001172218 | -28.60388 | -28.60388 | -84.58759 | -8.716488
-0.64 | 8.78e-13 |  |  | 1.242116e-11 |  | -2.97 | 1.4e-11 | -25.11162 | -84.96251 | -8.754304 |  |  |  | 6.67 | 0.001175016 | -27.76113 | -27.76113 | -84.96251 | -8.754304
-0.65 | 1.1e-13 |  |  | 1.556182e-12 |  | -2.97 | 1.4e-11 | -27.18879 | -85.33743 | -8.79212 |  |  |  | 6.68 | 0.001177814 | -29.8383 | -29.8383 | -85.33743 | -8.79212
-0.66 | 7e-13 |  |  | 9.902974e-12 |  | -2.97 | 1.4e-11 | -25.33819 | -85.71235 | -8.829935 |  |  |  | 6.69 | 0.001180612 | -27.9877 | -27.9877 | -85.71235 | -8.829935
-0.67 | 2.364e-12 |  |  | 3.344376e-11 |  | -2.97 | 1.4e-11 | -24.12116 | -86.08727 | -8.867751 |  |  |  | 6.7 | 0.00118341 | -26.77067 | -26.77067 | -86.08727 | -8.867751
-0.68 | 1.47e-12 |  |  | 2.079625e-11 |  | -2.97 | 1.4e-11 | -24.59625 | -86.46218 | -8.905567 |  |  |  | 6.71 | 0.001186208 | -27.24576 | -27.24576 | -86.46218 | -8.905567
-0.69 | 1.914e-12 |  |  | 2.707756e-11 |  | -2.97 | 1.4e-11 | -24.33232 | -86.8371 | -8.943382 |  |  |  | 6.72 | 0.001189006 | -26.98183 | -26.98183 | -86.8371 | -8.943382
-0.7 | 9.1e-13 |  |  | 1.287387e-11 |  | -2.97 | 1.4e-11 | -25.07582 | -87.21202 | -8.981198 |  |  |  | 6.73 | 0.001191804 | -27.72533 | -27.72533 | -87.21202 | -8.981198
-0.71 | 7.14e-13 |  |  | 1.010103e-11 |  | -2.97 | 1.4e-11 | -25.31838 | -87.58694 | -9.019014 |  |  |  | 6.74 | 0.001194602 | -27.96789 | -27.96789 | -87.58694 | -9.019014
-0.72 | 1.866e-12 |  |  | 2.63985e-11 |  | -2.97 | 1.4e-11 | -24.35771 | -87.96185 | -9.05683 |  |  |  | 6.75 | 0.0011974 | -27.00722 | -27.00722 | -87.96185 | -9.05683
-0.73 | 1.032e-12 |  |  | 1.459981e-11 |  | -2.97 | 1.4e-11 | -24.95001 | -88.33677 | -9.094645 |  |  |  | 6.76 | 0.001200198 | -27.59952 | -27.59952 | -88.33677 | -9.094645
-0.74 | 2.736e-12 |  |  | 3.870648e-11 |  | -2.97 | 1.4e-11 | -23.97501 | -88.71169 | -9.132461 |  |  |  | 6.77 | 0.001202996 | -26.62452 | -26.62452 | -88.71169 | -9.132461
-0.75 | 1.78e-13 |  |  | 2.518185e-12 |  | -2.97 | 1.4e-11 | -26.70748 | -89.08661 | -9.170277 |  |  |  | 6.78 | 0.001205794 | -29.35699 | -29.35699 | -89.08661 | -9.170277
-0.76 | 1.838e-12 |  |  | 2.600238e-11 |  | -2.97 | 1.4e-11 | -24.37283 | -89.46153 | -9.208092 |  |  |  | 6.79 | 0.001208592 | -27.02234 | -27.02234 | -89.46153 | -9.208092
-0.77 | 2.104e-12 |  |  | 2.976551e-11 |  | -2.97 | 1.4e-11 | -24.23767 | -89.83644 | -9.245908 |  |  |  | 6.8 | 0.00121139 | -26.88718 | -26.88718 | -89.83644 | -9.245908
-0.78 | 1.4e-12 |  |  | 1.980595e-11 |  | -2.97 | 1.4e-11 | -24.64504 | -90.21136 | -9.283724 |  |  |  | 6.81 | 0.001214188 | -27.29455 | -27.29455 | -90.21136 | -9.283724
-0.79 | 7.82e-13 |  |  | 1.106304e-11 |  | -2.97 | 1.4e-11 | -25.22741 | -90.58628 | -9.321539 |  |  |  | 6.82 | 0.001216986 | -27.87692 | -27.87692 | -90.58628 | -9.321539
-0.8 | 3e-14 |  |  | 4.244132e-13 |  | -2.97 | 1.4e-11 | -28.48807 | -90.9612 | -9.359355 |  |  |  | 6.83 | 0.001219784 | -31.13758 | -31.13758 | -90.9612 | -9.359355
-0.81 | 6.06e-13 |  |  | 8.573146e-12 |  | -2.97 | 1.4e-11 | -25.48239 | -91.33612 | -9.397171 |  |  |  | 6.84 | 0.001222582 | -28.1319 | -28.1319 | -91.33612 | -9.397171
-0.82 | 6.6e-14 |  |  | 9.33709e-13 |  | -2.97 | 1.4e-11 | -27.69961 | -91.71103 | -9.434986 |  |  |  | 6.85 | 0.00122538 | -30.34912 | -30.34912 | -91.71103 | -9.434986
-0.83 | 2.7e-13 |  |  | 3.819719e-12 |  | -2.97 | 1.4e-11 | -26.29084 | -92.08595 | -9.472802 |  |  |  | 6.86 | 0.001228178 | -28.94035 | -28.94035 | -92.08595 | -9.472802
-0.84 | 2.216e-12 |  |  | 3.134999e-11 |  | -2.97 | 1.4e-11 | -24.18581 | -92.46087 | -9.510618 |  |  |  | 6.87 | 0.001230976 | -26.83532 | -26.83532 | -92.46087 | -9.510618
-0.85 | 4.72e-13 |  |  | 6.677434e-12 |  | -2.97 | 1.4e-11 | -25.73229 | -92.83579 | -9.548433 |  |  |  | 6.88 | 0.001233774 | -28.3818 | -28.3818 | -92.83579 | -9.548433
-0.86 | 8.98e-13 |  |  | 1.27041e-11 |  | -2.97 | 1.4e-11 | -25.0891 | -93.21071 | -9.586249 |  |  |  | 6.89 | 0.001236572 | -27.73861 | -27.73861 | -93.21071 | -9.586249
-0.87 | 1.578e-12 |  |  | 2.232413e-11 |  | -2.97 | 1.4e-11 | -24.52535 | -93.58562 | -9.624065 |  |  |  | 6.9 | 0.00123937 | -27.17486 | -27.17486 | -93.58562 | -9.624065
-0.88 | 1.196e-12 |  |  | 1.691994e-11 |  | -2.97 | 1.4e-11 | -24.80253 | -93.96054 | -9.661881 |  |  |  | 6.91 | 0.001242168 | -27.45204 | -27.45204 | -93.96054 | -9.661881
-0.89 | 9.16e-13 |  |  | 1.295875e-11 |  | -2.97 | 1.4e-11 | -25.06925 | -94.33546 | -9.699696 |  |  |  | 6.92 | 0.001244966 | -27.71876 | -27.71876 | -94.33546 | -9.699696
-0.9 | 1.52e-13 |  |  | 2.15036e-12 |  | -2.97 | 1.4e-11 | -26.86539 | -94.71038 | -9.737512 |  |  |  | 6.93 | 0.001247764 | -29.5149 | -29.5149 | -94.71038 | -9.737512
-0.91 | 9e-13 |  |  | 1.27324e-11 |  | -2.97 | 1.4e-11 | -25.08687 | -95.08529 | -9.775328 |  |  |  | 6.94 | 0.001250562 | -27.73638 | -27.73638 | -95.08529 | -9.775328
-0.92 | 2.354e-12 |  |  | 3.330229e-11 |  | -2.97 | 1.4e-11 | -24.1254 | -95.46021 | -9.813143 |  |  |  | 6.95 | 0.00125336 | -26.77491 | -26.77491 | -95.46021 | -9.813143
-0.93 | 1.294e-12 |  |  | 1.830636e-11 |  | -2.97 | 1.4e-11 | -24.72377 | -95.83513 | -9.850959 |  |  |  | 6.96 | 0.001256158 | -27.37328 | -27.37328 | -95.83513 | -9.850959
-0.94 | 3e-13 |  |  | 4.244132e-12 |  | -2.97 | 1.4e-11 | -26.18548 | -96.21005 | -9.888775 |  |  |  | 6.97 | 0.001258956 | -28.83499 | -28.83499 | -96.21005 | -9.888775
-0.95 | 9.1e-13 |  |  | 1.287387e-11 |  | -2.97 | 1.4e-11 | -25.07582 | -96.58497 | -9.92659 |  |  |  | 6.98 | 0.001261754 | -27.72533 | -27.72533 | -96.58497 | -9.92659
-0.96 | 1.264e-12 |  |  | 1.788194e-11 |  | -2.97 | 1.4e-11 | -24.74723 | -96.95988 | -9.964406 |  |  |  | 6.99 | 0.001264552 | -27.39674 | -27.39674 | -96.95988 | -9.964406
-0.97 | 2.152e-12 |  |  | 3.044457e-11 |  | -2.97 | 1.4e-11 | -24.21511 | -97.3348 | -10.00222 |  |  |  | 7 | 0.00126735 | -26.86462 | -26.86462 | -97.3348 | -10.00222
-0.98 | 8.22e-13 |  |  | 1.162892e-11 |  | -2.97 | 1.4e-11 | -25.17753 | -97.70972 | -10.04004 |  |  |  | 7.01 | 0.001270148 | -27.82704 | -27.82704 | -97.70972 | -10.04004
-0.99 | 8.66e-13 |  |  | 1.225139e-11 |  | -2.97 | 1.4e-11 | -25.12538 | -98.08464 | -10.07785 |  |  |  | 7.02 | 0.001272946 | -27.77489 | -27.77489 | -98.08464 | -10.07785
-1 | 1.344e-12 |  |  | 1.901371e-11 |  | -2.97 | 1.4e-11 | -24.68586 | -98.45956 | -10.11567 |  |  |  | 7.03 | 0.001275744 | -27.33537 | -27.33537 | -98.45956 | -10.11567
-1.01 | 1.662e-12 |  |  | 2.351249e-11 |  | -2.97 | 1.4e-11 | -24.47349 | -98.83447 | -10.15348 |  |  |  | 7.04 | 0.001278542 | -27.123 | -27.123 | -98.83447 | -10.15348
-1.02 | 7.44e-13 |  |  | 1.052545e-11 |  | -2.97 | 1.4e-11 | -25.27723 | -99.20939 | -10.1913 |  |  |  | 7.05 | 0.00128134 | -27.92674 | -27.92674 | -99.20939 | -10.1913
-1.03 | 1.438e-12 |  |  | 2.034354e-11 |  | -2.97 | 1.4e-11 | -24.61826 | -99.58431 | -10.22912 |  |  |  | 7.06 | 0.001284138 | -27.26777 | -27.26777 | -99.58431 | -10.22912
-1.04 | 1.022e-12 |  |  | 1.445834e-11 |  | -2.97 | 1.4e-11 | -24.95975 | -99.95923 | -10.26693 |  |  |  | 7.07 | 0.001286936 | -27.60926 | -27.60926 | -99.95923 | -10.26693
-1.05 | 2.22e-13 |  |  | 3.140658e-12 |  | -2.97 | 1.4e-11 | -26.48659 | -100.3341 | -10.30475 |  |  |  | 7.08 | 0.001289734 | -29.1361 | -29.1361 | -100.3341 | -10.30475
-1.06 | 7.22e-13 |  |  | 1.021421e-11 |  | -2.97 | 1.4e-11 | -25.30724 | -100.7091 | -10.34256 |  |  |  | 7.09 | 0.001292532 | -27.95675 | -27.95675 | -100.7091 | -10.34256
-1.07 | 1.12e-13 |  |  | 1.584476e-12 |  | -2.97 | 1.4e-11 | -27.17077 | -101.084 | -10.38038 |  |  |  | 7.1 | 0.00129533 | -29.82028 | -29.82028 | -101.084 | -10.38038
-1.08 | 1.118e-12 |  |  | 1.581646e-11 |  | -2.97 | 1.4e-11 | -24.86997 | -101.4589 | -10.41819 |  |  |  | 7.11 | 0.001298128 | -27.51948 | -27.51948 | -101.4589 | -10.41819
-1.09 | 7.02e-13 |  |  | 9.931268e-12 |  | -2.97 | 1.4e-11 | -25.33533 | -101.8338 | -10.45601 |  |  |  | 7.12 | 0.001300926 | -27.98484 | -27.98484 | -101.8338 | -10.45601
-1.1 | 1.668e-12 |  |  | 2.359737e-11 |  | -2.97 | 1.4e-11 | -24.46989 | -102.2087 | -10.49383 |  |  |  | 7.13 | 0.001303724 | -27.1194 | -27.1194 | -102.2087 | -10.49383
-1.11 | 5.5e-13 |  |  | 7.780908e-12 |  | -2.97 | 1.4e-11 | -25.57935 | -102.5837 | -10.53164 |  |  |  | 7.14 | 0.001306522 | -28.22886 | -28.22886 | -102.5837 | -10.53164
-1.12 | 1.82e-13 |  |  | 2.574773e-12 |  | -2.97 | 1.4e-11 | -26.68526 | -102.9586 | -10.56946 |  |  |  | 7.15 | 0.00130932 | -29.33477 | -29.33477 | -102.9586 | -10.56946
-1.13 | 1.708e-12 |  |  | 2.416326e-11 |  | -2.97 | 1.4e-11 | -24.44619 | -103.3335 | -10.60727 |  |  |  | 7.16 | 0.001312118 | -27.0957 | -27.0957 | -103.3335 | -10.60727
-1.14 | 1.06e-12 |  |  | 1.499593e-11 |  | -2.97 | 1.4e-11 | -24.92324 | -103.7084 | -10.64509 |  |  |  | 7.17 | 0.001314916 | -27.57275 | -27.57275 | -103.7084 | -10.64509
-1.15 | 2.48e-13 |  |  | 3.508482e-12 |  | -2.97 | 1.4e-11 | -26.37584 | -104.0833 | -10.6829 |  |  |  | 7.18 | 0.001317714 | -29.02535 | -29.02535 | -104.0833 | -10.6829
-1.16 | 9.98e-13 |  |  | 1.411881e-11 |  | -2.97 | 1.4e-11 | -24.98351 | -104.4582 | -10.72072 |  |  |  | 7.19 | 0.001320512 | -27.63302 | -27.63302 | -104.4582 | -10.72072
-1.17 | 8e-15 |  |  | 1.131768e-13 |  | -2.97 | 1.4e-11 | -29.80982 | -104.8332 | -10.75854 |  |  |  | 7.2 | 0.00132331 | -32.45933 | -32.45933 | -104.8332 | -10.75854
-1.18 | 1.524e-12 |  |  | 2.156019e-11 |  | -2.97 | 1.4e-11 | -24.56017 | -105.2081 | -10.79635 |  |  |  | 7.21 | 0.001326108 | -27.20968 | -27.20968 | -105.2081 | -10.79635
-1.19 | 2.544e-12 |  |  | 3.599024e-11 |  | -2.97 | 1.4e-11 | -24.04777 | -105.583 | -10.83417 |  |  |  | 7.22 | 0.001328906 | -26.69728 | -26.69728 | -105.583 | -10.83417
-1.2 | 9.44e-13 |  |  | 1.335487e-11 |  | -2.97 | 1.4e-11 | -25.03914 | -105.9579 | -10.87198 |  |  |  | 7.23 | 0.001331704 | -27.68865 | -27.68865 | -105.9579 | -10.87198
-1.21 | 1.712e-12 |  |  | 2.421985e-11 |  | -2.97 | 1.4e-11 | -24.44385 | -106.3328 | -10.9098 |  |  |  | 7.24 | 0.001334502 | -27.09336 | -27.09336 | -106.3328 | -10.9098
-1.22 | 2.152e-12 |  |  | 3.044457e-11 |  | -2.97 | 1.4e-11 | -24.21511 | -106.7077 | -10.94761 |  |  |  | 7.25 | 0.0013373 | -26.86462 | -26.86462 | -106.7077 | -10.94761
-1.23 | 7.58e-13 |  |  | 1.072351e-11 |  | -2.97 | 1.4e-11 | -25.25858 | -107.0827 | -10.98543 |  |  |  | 7.26 | 0.001340098 | -27.90809 | -27.90809 | -107.0827 | -10.98543
-1.24 | 3.46e-13 |  |  | 4.894899e-12 |  | -2.97 | 1.4e-11 | -26.04283 | -107.4576 | -11.02325 |  |  |  | 7.27 | 0.001342896 | -28.69234 | -28.69234 | -107.4576 | -11.02325
-1.25 | 1.834e-12 |  |  | 2.594579e-11 |  | -2.97 | 1.4e-11 | -24.37501 | -107.8325 | -11.06106 |  |  |  | 7.28 | 0.001345694 | -27.02452 | -27.02452 | -107.8325 | -11.06106
-1.26 | 6.74e-13 |  |  | 9.535149e-12 |  | -2.97 | 1.4e-11 | -25.37604 | -108.2074 | -11.09888 |  |  |  | 7.29 | 0.001348492 | -28.02555 | -28.02555 | -108.2074 | -11.09888
-1.27 | 7.12e-13 |  |  | 1.007274e-11 |  | -2.97 | 1.4e-11 | -25.32119 | -108.5823 | -11.13669 |  |  |  | 7.3 | 0.00135129 | -27.9707 | -27.9707 | -108.5823 | -11.13669
-1.28 | 1.034e-12 |  |  | 1.462811e-11 |  | -2.97 | 1.4e-11 | -24.94808 | -108.9573 | -11.17451 |  |  |  | 7.31 | 0.001354088 | -27.59759 | -27.59759 | -108.9573 | -11.17451
-1.29 | 1.114e-12 |  |  | 1.575988e-11 |  | -2.97 | 1.4e-11 | -24.87355 | -109.3322 | -11.21232 |  |  |  | 7.32 | 0.001356886 | -27.52306 | -27.52306 | -109.3322 | -11.21232
-1.3 | 1.66e-13 |  |  | 2.34842e-12 |  | -2.97 | 1.4e-11 | -26.77728 | -109.7071 | -11.25014 |  |  |  | 7.33 | 0.001359684 | -29.42679 | -29.42679 | -109.7071 | -11.25014
-1.31 | 1.04e-12 |  |  | 1.471299e-11 |  | -2.97 | 1.4e-11 | -24.94229 | -110.082 | -11.28796 |  |  |  | 7.34 | 0.001362482 | -27.5918 | -27.5918 | -110.082 | -11.28796
-1.32 | 1.58e-13 |  |  | 2.235243e-12 |  | -2.97 | 1.4e-11 | -26.82667 | -110.4569 | -11.32577 |  |  |  | 7.35 | 0.00136528 | -29.47618 | -29.47618 | -110.4569 | -11.32577
-1.33 | 1.52e-13 |  |  | 2.15036e-12 |  | -2.97 | 1.4e-11 | -26.86539 | -110.8318 | -11.36359 |  |  |  | 7.36 | 0.001368078 | -29.5149 | -29.5149 | -110.8318 | -11.36359
-1.34 | 1.588e-12 |  |  | 2.24656e-11 |  | -2.97 | 1.4e-11 | -24.51904 | -111.2068 | -11.4014 |  |  |  | 7.37 | 0.001370876 | -27.16855 | -27.16855 | -111.2068 | -11.4014
-1.35 | 2.644e-12 |  |  | 3.740495e-11 |  | -2.97 | 1.4e-11 | -24.00922 | -111.5817 | -11.43922 |  |  |  | 7.38 | 0.001373674 | -26.65873 | -26.65873 | -111.5817 | -11.43922
-1.36 | 2.382e-12 |  |  | 3.369841e-11 |  | -2.97 | 1.4e-11 | -24.11357 | -111.9566 | -11.47703 |  |  |  | 7.39 | 0.001376472 | -26.76308 | -26.76308 | -111.9566 | -11.47703
-1.37 | 7.48e-13 |  |  | 1.058204e-11 |  | -2.97 | 1.4e-11 | -25.27186 | -112.3315 | -11.51485 |  |  |  | 7.4 | 0.00137927 | -27.92137 | -27.92137 | -112.3315 | -11.51485
-1.38 | 2.704e-12 |  |  | 3.825377e-11 |  | -2.97 | 1.4e-11 | -23.98678 | -112.7064 | -11.55266 |  |  |  | 7.41 | 0.001382068 | -26.63629 | -26.63629 | -112.7064 | -11.55266
-1.39 | 1.982e-12 |  |  | 2.803956e-11 |  | -2.97 | 1.4e-11 | -24.2974 | -113.0814 | -11.59048 |  |  |  | 7.42 | 0.001384866 | -26.94691 | -26.94691 | -113.0814 | -11.59048
-1.4 | 1.2e-13 |  |  | 1.697653e-12 |  | -2.97 | 1.4e-11 | -27.10177 | -113.4563 | -11.6283 |  |  |  | 7.43 | 0.001387664 | -29.75128 | -29.75128 | -113.4563 | -11.6283
-1.41 | 8.8e-14 |  |  | 1.244945e-12 |  | -2.97 | 1.4e-11 | -27.41193 | -113.8312 | -11.66611 |  |  |  | 7.44 | 0.001390462 | -30.06144 | -30.06144 | -113.8312 | -11.66611
-1.42 | 1.86e-13 |  |  | 2.631362e-12 |  | -2.97 | 1.4e-11 | -26.66352 | -114.2061 | -11.70393 |  |  |  | 7.45 | 0.00139326 | -29.31303 | -29.31303 | -114.2061 | -11.70393
-1.43 | 1.658e-12 |  |  | 2.34559e-11 |  | -2.97 | 1.4e-11 | -24.4759 | -114.581 | -11.74174 |  |  |  | 7.46 | 0.001396058 | -27.12541 | -27.12541 | -114.581 | -11.74174
-1.44 | 4.22e-13 |  |  | 5.970079e-12 |  | -2.97 | 1.4e-11 | -25.84426 | -114.9559 | -11.77956 |  |  |  | 7.47 | 0.001398856 | -28.49377 | -28.49377 | -114.9559 | -11.77956
-1.45 | 9.36e-13 |  |  | 1.324169e-11 |  | -2.97 | 1.4e-11 | -25.04765 | -115.3309 | -11.81737 |  |  |  | 7.48 | 0.001401654 | -27.69716 | -27.69716 | -115.3309 | -11.81737
-1.46 | 4e-13 |  |  | 5.658842e-12 |  | -2.97 | 1.4e-11 | -25.8978 | -115.7058 | -11.85519 |  |  |  | 7.49 | 0.001404452 | -28.54731 | -28.54731 | -115.7058 | -11.85519
-1.47 | 6.18e-13 |  |  | 8.742912e-12 |  | -2.97 | 1.4e-11 | -25.46278 | -116.0807 | -11.89301 |  |  |  | 7.5 | 0.00140725 | -28.11229 | -28.11229 | -116.0807 | -11.89301
-1.48 | 3.58e-13 |  |  | 5.064664e-12 |  | -2.97 | 1.4e-11 | -26.00873 | -116.4556 | -11.93082 |  |  |  | 7.51 | 0.001410048 | -28.65824 | -28.65824 | -116.4556 | -11.93082
-1.49 | 7.36e-13 |  |  | 1.041227e-11 |  | -2.97 | 1.4e-11 | -25.28804 | -116.8305 | -11.96864 |  |  |  | 7.52 | 0.001412846 | -27.93755 | -27.93755 | -116.8305 | -11.96864
-1.5 | 2.028e-12 |  |  | 2.869033e-11 |  | -2.97 | 1.4e-11 | -24.27446 | -117.2054 | -12.00645 |  |  |  | 7.53 | 0.001415644 | -26.92397 | -26.92397 | -117.2054 | -12.00645
-1.51 | 3.24e-13 |  |  | 4.583662e-12 |  | -2.97 | 1.4e-11 | -26.10852 | -117.5804 | -12.04427 |  |  |  | 7.54 | 0.001418442 | -28.75803 | -28.75803 | -117.5804 | -12.04427
-1.52 | 7.08e-13 |  |  | 1.001615e-11 |  | -2.97 | 1.4e-11 | -25.32682 | -117.9553 | -12.08208 |  |  |  | 7.55 | 0.00142124 | -27.97633 | -27.97633 | -117.9553 | -12.08208
-1.53 | 1.38e-12 |  |  | 1.952301e-11 |  | -2.97 | 1.4e-11 | -24.65943 | -118.3302 | -12.1199 |  |  |  | 7.56 | 0.001424038 | -27.30894 | -27.30894 | -118.3302 | -12.1199
-1.54 | 1.19e-12 |  |  | 1.683506e-11 |  | -2.97 | 1.4e-11 | -24.80756 | -118.7051 | -12.15772 |  |  |  | 7.57 | 0.001426836 | -27.45707 | -27.45707 | -118.7051 | -12.15772
-1.55 | 5.4e-14 |  |  | 7.639437e-13 |  | -2.97 | 1.4e-11 | -27.90028 | -119.08 | -12.19553 |  |  |  | 7.58 | 0.001429634 | -30.54979 | -30.54979 | -119.08 | -12.19553
-1.56 | 1.32e-12 |  |  | 1.867418e-11 |  | -2.97 | 1.4e-11 | -24.70388 | -119.455 | -12.23335 |  |  |  | 7.59 | 0.001432432 | -27.35339 | -27.35339 | -119.455 | -12.23335
-1.57 | 6.46e-13 |  |  | 9.139031e-12 |  | -2.97 | 1.4e-11 | -25.41847 | -119.8299 | -12.27116 |  |  |  | 7.6 | 0.00143523 | -28.06798 | -28.06798 | -119.8299 | -12.27116
-1.58 | 1.67e-12 |  |  | 2.362567e-11 |  | -2.97 | 1.4e-11 | -24.46869 | -120.2048 | -12.30898 |  |  |  | 7.61 | 0.001438028 | -27.1182 | -27.1182 | -120.2048 | -12.30898
-1.59 | 9.2e-14 |  |  | 1.301534e-12 |  | -2.97 | 1.4e-11 | -27.36748 | -120.5797 | -12.34679 |  |  |  | 7.62 | 0.001440826 | -30.01699 | -30.01699 | -120.5797 | -12.34679
-1.6 | 1.096e-12 |  |  | 1.550523e-11 |  | -2.97 | 1.4e-11 | -24.88984 | -120.9546 | -12.38461 |  |  |  | 7.63 | 0.001443624 | -27.53935 | -27.53935 | -120.9546 | -12.38461
-1.61 | 1.92e-12 |  |  | 2.716244e-11 |  | -2.97 | 1.4e-11 | -24.32919 | -121.3295 | -12.42243 |  |  |  | 7.64 | 0.001446422 | -26.9787 | -26.9787 | -121.3295 | -12.42243
-1.62 | 1.8e-14 |  |  | 2.546479e-13 |  | -2.97 | 1.4e-11 | -28.99889 | -121.7045 | -12.46024 |  |  |  | 7.65 | 0.00144922 | -31.6484 | -31.6484 | -121.7045 | -12.46024
-1.63 | 1.596e-12 |  |  | 2.257878e-11 |  | -2.97 | 1.4e-11 | -24.51401 | -122.0794 | -12.49806 |  |  |  | 7.66 | 0.001452018 | -27.16352 | -27.16352 | -122.0794 | -12.49806
-1.64 | 8.38e-13 |  |  | 1.185527e-11 |  | -2.97 | 1.4e-11 | -25.15825 | -122.4543 | -12.53587 |  |  |  | 7.67 | 0.001454816 | -27.80776 | -27.80776 | -122.4543 | -12.53587
-1.65 | 8.08e-13 |  |  | 1.143086e-11 |  | -2.97 | 1.4e-11 | -25.1947 | -122.8292 | -12.57369 |  |  |  | 7.68 | 0.001457614 | -27.84421 | -27.84421 | -122.8292 | -12.57369
-1.66 | 7.36e-13 |  |  | 1.041227e-11 |  | -2.97 | 1.4e-11 | -25.28804 | -123.2041 | -12.6115 |  |  |  | 7.69 | 0.001460412 | -27.93755 | -27.93755 | -123.2041 | -12.6115
-1.67 | 2.828e-12 |  |  | 4.000802e-11 |  | -2.97 | 1.4e-11 | -23.94194 | -123.5791 | -12.64932 |  |  |  | 7.7 | 0.00146321 | -26.59145 | -26.59145 | -123.5791 | -12.64932
-1.68 | 2.86e-13 |  |  | 4.046072e-12 |  | -2.97 | 1.4e-11 | -26.23327 | -123.954 | -12.68714 |  |  |  | 7.71 | 0.001466008 | -28.88278 | -28.88278 | -123.954 | -12.68714
-1.69 | 5.22e-13 |  |  | 7.384789e-12 |  | -2.97 | 1.4e-11 | -25.6316 | -124.3289 | -12.72495 |  |  |  | 7.72 | 0.001468806 | -28.28111 | -28.28111 | -124.3289 | -12.72495
-1.7 | 1.338e-12 |  |  | 1.892883e-11 |  | -2.97 | 1.4e-11 | -24.69034 | -124.7038 | -12.76277 |  |  |  | 7.73 | 0.001471604 | -27.33985 | -27.33985 | -124.7038 | -12.76277
-1.71 | 2.46e-13 |  |  | 3.480188e-12 |  | -2.97 | 1.4e-11 | -26.38393 | -125.0787 | -12.80058 |  |  |  | 7.74 | 0.001474402 | -29.03344 | -29.03344 | -125.0787 | -12.80058
-1.72 | 1.41e-12 |  |  | 1.994742e-11 |  | -2.97 | 1.4e-11 | -24.63792 | -125.4536 | -12.8384 |  |  |  | 7.75 | 0.0014772 | -27.28743 | -27.28743 | -125.4536 | -12.8384
-1.73 | 6.52e-13 |  |  | 9.223913e-12 |  | -2.97 | 1.4e-11 | -25.40922 | -125.8286 | -12.87621 |  |  |  | 7.76 | 0.001479998 | -28.05873 | -28.05873 | -125.8286 | -12.87621
-1.74 | 1.286e-12 |  |  | 1.819318e-11 |  | -2.97 | 1.4e-11 | -24.72997 | -126.2035 | -12.91403 |  |  |  | 7.77 | 0.001482796 | -27.37948 | -27.37948 | -126.2035 | -12.91403
-1.75 | 4.72e-13 |  |  | 6.677434e-12 |  | -2.97 | 1.4e-11 | -25.73229 | -126.5784 | -12.95185 |  |  |  | 7.78 | 0.001485594 | -28.3818 | -28.3818 | -126.5784 | -12.95185
-1.76 | 2.02e-12 |  |  | 2.857715e-11 |  | -2.97 | 1.4e-11 | -24.27841 | -126.9533 | -12.98966 |  |  |  | 7.79 | 0.001488392 | -26.92792 | -26.92792 | -126.9533 | -12.98966
-1.77 | 2.266e-12 |  |  | 3.205734e-11 |  | -2.97 | 1.4e-11 | -24.16349 | -127.3282 | -13.02748 |  |  |  | 7.8 | 0.00149119 | -26.813 | -26.813 | -127.3282 | -13.02748
-1.78 | 8.2e-13 |  |  | 1.160063e-11 |  | -2.97 | 1.4e-11 | -25.17996 | -127.7031 | -13.06529 |  |  |  | 7.81 | 0.001493988 | -27.82947 | -27.82947 | -127.7031 | -13.06529
-1.79 | 1.82e-13 |  |  | 2.574773e-12 |  | -2.97 | 1.4e-11 | -26.68526 | -128.0781 | -13.10311 |  |  |  | 7.82 | 0.001496786 | -29.33477 | -29.33477 | -128.0781 | -13.10311
-1.8 | 7.74e-13 |  |  | 1.094986e-11 |  | -2.97 | 1.4e-11 | -25.23769 | -128.453 | -13.14092 |  |  |  | 7.83 | 0.001499584 | -27.8872 | -27.8872 | -128.453 | -13.14092
-1.81 | 1.248e-12 |  |  | 1.765559e-11 |  | -2.97 | 1.4e-11 | -24.75997 | -128.8279 | -13.17874 |  |  |  | 7.84 | 0.001502382 | -27.40948 | -27.40948 | -128.8279 | -13.17874
-1.82 | 1.016e-12 |  |  | 1.437346e-11 |  | -2.97 | 1.4e-11 | -24.96564 | -129.2028 | -13.21656 |  |  |  | 7.85 | 0.00150518 | -27.61515 | -27.61515 | -129.2028 | -13.21656
-1.83 | 7e-14 |  |  | 9.902974e-13 |  | -2.97 | 1.4e-11 | -27.64077 | -129.5777 | -13.25437 |  |  |  | 7.86 | 0.001507978 | -30.29028 | -30.29028 | -129.5777 | -13.25437
-1.84 | 1.82e-13 |  |  | 2.574773e-12 |  | -2.97 | 1.4e-11 | -26.68526 | -129.9527 | -13.29219 |  |  |  | 7.87 | 0.001510776 | -29.33477 | -29.33477 | -129.9527 | -13.29219
-1.85 | 1.312e-12 |  |  | 1.8561e-11 |  | -2.97 | 1.4e-11 | -24.70996 | -130.3276 | -13.33 |  |  |  | 7.88 | 0.001513574 | -27.35947 | -27.35947 | -130.3276 | -13.33
-1.86 | 1.13e-12 |  |  | 1.598623e-11 |  | -2.97 | 1.4e-11 | -24.85929 | -130.7025 | -13.36782 |  |  |  | 7.89 | 0.001516372 | -27.5088 | -27.5088 | -130.7025 | -13.36782
-1.87 | 2.06e-13 |  |  | 2.914304e-12 |  | -2.97 | 1.4e-11 | -26.56139 | -131.0774 | -13.40563 |  |  |  | 7.9 | 0.00151917 | -29.2109 | -29.2109 | -131.0774 | -13.40563
-1.88 | 9.48e-13 |  |  | 1.341146e-11 |  | -2.97 | 1.4e-11 | -25.03491 | -131.4523 | -13.44345 |  |  |  | 7.91 | 0.001521968 | -27.68442 | -27.68442 | -131.4523 | -13.44345
-1.89 | 5.08e-13 |  |  | 7.18673e-12 |  | -2.97 | 1.4e-11 | -25.65878 | -131.8272 | -13.48126 |  |  |  | 7.92 | 0.001524766 | -28.30829 | -28.30829 | -131.8272 | -13.48126
-1.9 | 4.5e-13 |  |  | 6.366198e-12 |  | -2.97 | 1.4e-11 | -25.78002 | -132.2022 | -13.51908 |  |  |  | 7.93 | 0.001527564 | -28.42953 | -28.42953 | -132.2022 | -13.51908
-1.91 | 1.272e-12 |  |  | 1.799512e-11 |  | -2.97 | 1.4e-11 | -24.74092 | -132.5771 | -13.5569 |  |  |  | 7.94 | 0.001530362 | -27.39043 | -27.39043 | -132.5771 | -13.5569
-1.92 | 4.32e-13 |  |  | 6.11155e-12 |  | -2.97 | 1.4e-11 | -25.82084 | -132.952 | -13.59471 |  |  |  | 7.95 | 0.00153316 | -28.47035 | -28.47035 | -132.952 | -13.59471
-1.93 | 1.238e-12 |  |  | 1.751412e-11 |  | -2.97 | 1.4e-11 | -24.76801 | -133.3269 | -13.63253 |  |  |  | 7.96 | 0.001535958 | -27.41752 | -27.41752 | -133.3269 | -13.63253
-1.94 | 3.82e-13 |  |  | 5.404195e-12 |  | -2.97 | 1.4e-11 | -25.94385 | -133.7018 | -13.67034 |  |  |  | 7.97 | 0.001538756 | -28.59336 | -28.59336 | -133.7018 | -13.67034
-1.95 | 2.522e-12 |  |  | 3.5679e-11 |  | -2.97 | 1.4e-11 | -24.05646 | -134.0768 | -13.70816 |  |  |  | 7.98 | 0.001541554 | -26.70597 | -26.70597 | -134.0768 | -13.70816
-1.96 | 1.878e-12 |  |  | 2.656827e-11 |  | -2.97 | 1.4e-11 | -24.3513 | -134.4517 | -13.74597 |  |  |  | 7.99 | 0.001544352 | -27.00081 | -27.00081 | -134.4517 | -13.74597
-1.97 | 4.52e-13 |  |  | 6.394492e-12 |  | -2.97 | 1.4e-11 | -25.77558 | -134.8266 | -13.78379 |  |  |  | 8 | 0.00154715 | -28.42509 | -28.42509 | -134.8266 | -13.78379
-1.98 | 8.06e-13 |  |  | 1.140257e-11 |  | -2.97 | 1.4e-11 | -25.19718 | -135.2015 | -13.82161 |  |  |  | 8.01 | 0.001549948 | -27.84669 | -27.84669 | -135.2015 | -13.82161
-1.99 | 5.48e-13 |  |  | 7.752614e-12 |  | -2.97 | 1.4e-11 | -25.58299 | -135.5764 | -13.85942 |  |  |  | 8.02 | 0.001552746 | -28.2325 | -28.2325 | -135.5764 | -13.85942
-2 | 1.564e-12 |  |  | 2.212607e-11 |  | -2.97 | 1.4e-11 | -24.53426 | -135.9513 | -13.89724 |  |  |  | 8.03 | 0.001555544 | -27.18377 | -27.18377 | -135.9513 | -13.89724
-2.01 | 5.04e-13 |  |  | 7.130141e-12 |  | -2.97 | 1.4e-11 | -25.66669 | -136.3263 | -13.93505 |  |  |  | 8.04 | 0.001558342 | -28.3162 | -28.3162 | -136.3263 | -13.93505
-2.02 | 3.32e-13 |  |  | 4.696839e-12 |  | -2.97 | 1.4e-11 | -26.08413 | -136.7012 | -13.97287 |  |  |  | 8.05 | 0.00156114 | -28.73364 | -28.73364 | -136.7012 | -13.97287
-2.03 | 9.44e-13 |  |  | 1.335487e-11 |  | -2.97 | 1.4e-11 | -25.03914 | -137.0761 | -14.01068 |  |  |  | 8.06 | 0.001563938 | -27.68865 | -27.68865 | -137.0761 | -14.01068
-2.04 | 8.2e-14 |  |  | 1.160063e-12 |  | -2.97 | 1.4e-11 | -27.48255 | -137.451 | -14.0485 |  |  |  | 8.07 | 0.001566736 | -30.13206 | -30.13206 | -137.451 | -14.0485
-2.05 | 9.34e-13 |  |  | 1.32134e-11 |  | -2.97 | 1.4e-11 | -25.04979 | -137.8259 | -14.08632 |  |  |  | 8.08 | 0.001569534 | -27.6993 | -27.6993 | -137.8259 | -14.08632
-2.06 | 1.46e-13 |  |  | 2.065477e-12 |  | -2.97 | 1.4e-11 | -26.90566 | -138.2009 | -14.12413 |  |  |  | 8.09 | 0.001572332 | -29.55517 | -29.55517 | -138.2009 | -14.12413
-2.07 | 7.98e-13 |  |  | 1.128939e-11 |  | -2.97 | 1.4e-11 | -25.20716 | -138.5758 | -14.16195 |  |  |  | 8.1 | 0.00157513 | -27.85667 | -27.85667 | -138.5758 | -14.16195
-2.08 | 6.6e-13 |  |  | 9.33709e-12 |  | -2.97 | 1.4e-11 | -25.39703 | -138.9507 | -14.19976 |  |  |  | 8.11 | 0.001577928 | -28.04654 | -28.04654 | -138.9507 | -14.19976
-2.09 | 1.846e-12 |  |  | 2.611556e-11 |  | -2.97 | 1.4e-11 | -24.36849 | -139.3256 | -14.23758 |  |  |  | 8.12 | 0.001580726 | -27.018 | -27.018 | -139.3256 | -14.23758
-2.1 | 1.3e-13 |  |  | 1.839124e-12 |  | -2.97 | 1.4e-11 | -27.02173 | -139.7005 | -14.27539 |  |  |  | 8.13 | 0.001583524 | -29.67124 | -29.67124 | -139.7005 | -14.27539
-2.11 | 6.2e-13 |  |  | 8.771206e-12 |  | -2.97 | 1.4e-11 | -25.45955 | -140.0754 | -14.31321 |  |  |  | 8.14 | 0.001586322 | -28.10906 | -28.10906 | -140.0754 | -14.31321
-2.12 | 1.202e-12 |  |  | 1.700482e-11 |  | -2.97 | 1.4e-11 | -24.79752 | -140.4504 | -14.35103 |  |  |  | 8.15 | 0.00158912 | -27.44703 | -27.44703 | -140.4504 | -14.35103
-2.13 | 1.754e-12 |  |  | 2.481402e-11 |  | -2.97 | 1.4e-11 | -24.41961 | -140.8253 | -14.38884 |  |  |  | 8.16 | 0.001591918 | -27.06912 | -27.06912 | -140.8253 | -14.38884
-2.14 | 2.936e-12 |  |  | 4.15359e-11 |  | -2.97 | 1.4e-11 | -23.90446 | -141.2002 | -14.42666 |  |  |  | 8.17 | 0.001594716 | -26.55397 | -26.55397 | -141.2002 | -14.42666
-2.15 | 9.38e-13 |  |  | 1.326999e-11 |  | -2.97 | 1.4e-11 | -25.04552 | -141.5751 | -14.46447 |  |  |  | 8.18 | 0.001597514 | -27.69503 | -27.69503 | -141.5751 | -14.46447
-2.16 | 9.12e-13 |  |  | 1.290216e-11 |  | -2.97 | 1.4e-11 | -25.07363 | -141.95 | -14.50229 |  |  |  | 8.19 | 0.001600312 | -27.72314 | -27.72314 | -141.95 | -14.50229
-2.17 | 1.414e-12 |  |  | 2.000401e-11 |  | -2.97 | 1.4e-11 | -24.63509 | -142.3249 | -14.5401 |  |  |  | 8.2 | 0.00160311 | -27.2846 | -27.2846 | -142.3249 | -14.5401
-2.18 | 2.94e-13 |  |  | 4.159249e-12 |  | -2.97 | 1.4e-11 | -26.20569 | -142.6999 | -14.57792 |  |  |  | 8.21 | 0.001605908 | -28.8552 | -28.8552 | -142.6999 | -14.57792
-2.19 | 1.768e-12 |  |  | 2.501208e-11 |  | -2.97 | 1.4e-11 | -24.41166 | -143.0748 | -14.61574 |  |  |  | 8.22 | 0.001608706 | -27.06117 | -27.06117 | -143.0748 | -14.61574
-2.2 | 1.356e-12 |  |  | 1.918348e-11 |  | -2.97 | 1.4e-11 | -24.67697 | -143.4497 | -14.65355 |  |  |  | 8.23 | 0.001611504 | -27.32648 | -27.32648 | -143.4497 | -14.65355
-2.21 | 2.5e-13 |  |  | 3.536777e-12 |  | -2.97 | 1.4e-11 | -26.36781 | -143.8246 | -14.69137 |  |  |  | 8.24 | 0.001614302 | -29.01732 | -29.01732 | -143.8246 | -14.69137
-2.22 | 1.274e-12 |  |  | 1.802341e-11 |  | -2.97 | 1.4e-11 | -24.73935 | -144.1995 | -14.72918 |  |  |  | 8.25 | 0.0016171 | -27.38886 | -27.38886 | -144.1995 | -14.72918
-2.23 | 1.79e-12 |  |  | 2.532332e-11 |  | -2.97 | 1.4e-11 | -24.3993 | -144.5745 | -14.767 |  |  |  | 8.26 | 0.001619898 | -27.04881 | -27.04881 | -144.5745 | -14.767
-2.24 | 1.078e-12 |  |  | 1.525058e-11 |  | -2.97 | 1.4e-11 | -24.9064 | -144.9494 | -14.80481 |  |  |  | 8.27 | 0.001622696 | -27.55591 | -27.55591 | -144.9494 | -14.80481
-2.25 | 5.62e-13 |  |  | 7.950674e-12 |  | -2.97 | 1.4e-11 | -25.55776 | -145.3243 | -14.84263 |  |  |  | 8.28 | 0.001625494 | -28.20727 | -28.20727 | -145.3243 | -14.84263
-2.26 | 1.144e-12 |  |  | 1.618429e-11 |  | -2.97 | 1.4e-11 | -24.84698 | -145.6992 | -14.88045 |  |  |  | 8.29 | 0.001628292 | -27.49649 | -27.49649 | -145.6992 | -14.88045
-2.27 | 2.84e-13 |  |  | 4.017778e-12 |  | -2.97 | 1.4e-11 | -26.24029 | -146.0741 | -14.91826 |  |  |  | 8.3 | 0.00163109 | -28.8898 | -28.8898 | -146.0741 | -14.91826
-2.28 | 8.88e-13 |  |  | 1.256263e-11 |  | -2.97 | 1.4e-11 | -25.10029 | -146.449 | -14.95608 |  |  |  | 8.31 | 0.001633888 | -27.7498 | -27.7498 | -146.449 | -14.95608
-2.29 | 2.76e-13 |  |  | 3.904601e-12 |  | -2.97 | 1.4e-11 | -26.26887 | -146.824 | -14.99389 |  |  |  | 8.32 | 0.001636686 | -28.91838 | -28.91838 | -146.824 | -14.99389
-2.3 | 7.12e-13 |  |  | 1.007274e-11 |  | -2.97 | 1.4e-11 | -25.32119 | -147.1989 | -15.03171 |  |  |  | 8.33 | 0.001639484 | -27.9707 | -27.9707 | -147.1989 | -15.03171
-2.31 | 3e-14 |  |  | 4.244132e-13 |  | -2.97 | 1.4e-11 | -28.48807 | -147.5738 | -15.06952 |  |  |  | 8.34 | 0.001642282 | -31.13758 | -31.13758 | -147.5738 | -15.06952
-2.32 | 8.4e-13 |  |  | 1.188357e-11 |  | -2.97 | 1.4e-11 | -25.15586 | -147.9487 | -15.10734 |  |  |  | 8.35 | 0.00164508 | -27.80537 | -27.80537 | -147.9487 | -15.10734
-2.33 | 6.9e-13 |  |  | 9.761503e-12 |  | -2.97 | 1.4e-11 | -25.35257 | -148.3236 | -15.14515 |  |  |  | 8.36 | 0.001647878 | -28.00208 | -28.00208 | -148.3236 | -15.14515
-2.34 | 1.26e-13 |  |  | 1.782535e-12 |  | -2.97 | 1.4e-11 | -27.05298 | -148.6986 | -15.18297 |  |  |  | 8.37 | 0.001650676 | -29.70249 | -29.70249 | -148.6986 | -15.18297
-2.35 | 5.2e-13 |  |  | 7.356495e-12 |  | -2.97 | 1.4e-11 | -25.63544 | -149.0735 | -15.22079 |  |  |  | 8.38 | 0.001653474 | -28.28495 | -28.28495 | -149.0735 | -15.22079
-2.36 | 1.08e-13 |  |  | 1.527887e-12 |  | -2.97 | 1.4e-11 | -27.20714 | -149.4484 | -15.2586 |  |  |  | 8.39 | 0.001656272 | -29.85665 | -29.85665 | -149.4484 | -15.2586
-2.37 | 1.784e-12 |  |  | 2.523844e-11 |  | -2.97 | 1.4e-11 | -24.40265 | -149.8233 | -15.29642 |  |  |  | 8.4 | 0.00165907 | -27.05216 | -27.05216 | -149.8233 | -15.29642
-2.38 | 7.62e-13 |  |  | 1.078009e-11 |  | -2.97 | 1.4e-11 | -25.25332 | -150.1982 | -15.33423 |  |  |  | 8.41 | 0.001661868 | -27.90283 | -27.90283 | -150.1982 | -15.33423
-2.39 | 4.76e-13 |  |  | 6.734022e-12 |  | -2.97 | 1.4e-11 | -25.72385 | -150.5731 | -15.37205 |  |  |  | 8.42 | 0.001664666 | -28.37336 | -28.37336 | -150.5731 | -15.37205
-2.4 | 1.136e-12 |  |  | 1.607111e-11 |  | -2.97 | 1.4e-11 | -24.854 | -150.9481 | -15.40986 |  |  |  | 8.43 | 0.001667464 | -27.50351 | -27.50351 | -150.9481 | -15.40986
-2.41 | 1.346e-12 |  |  | 1.9042e-11 |  | -2.97 | 1.4e-11 | -24.68437 | -151.323 | -15.44768 |  |  |  | 8.44 | 0.001670262 | -27.33388 | -27.33388 | -151.323 | -15.44768
-2.42 | 2.76e-13 |  |  | 3.904601e-12 |  | -2.97 | 1.4e-11 | -26.26887 | -151.6979 | -15.4855 |  |  |  | 8.45 | 0.00167306 | -28.91838 | -28.91838 | -151.6979 | -15.4855
-2.43 | 1.496e-12 |  |  | 2.116407e-11 |  | -2.97 | 1.4e-11 | -24.57872 | -152.0728 | -15.52331 |  |  |  | 8.46 | 0.001675858 | -27.22823 | -27.22823 | -152.0728 | -15.52331
-2.44 | 1.448e-12 |  |  | 2.048501e-11 |  | -2.97 | 1.4e-11 | -24.61133 | -152.4477 | -15.56113 |  |  |  | 8.47 | 0.001678656 | -27.26084 | -27.26084 | -152.4477 | -15.56113
-2.45 | 3.78e-13 |  |  | 5.347606e-12 |  | -2.97 | 1.4e-11 | -25.95437 | -152.8226 | -15.59894 |  |  |  | 8.48 | 0.001681454 | -28.60388 | -28.60388 | -152.8226 | -15.59894
-2.46 | 1.1e-12 |  |  | 1.556182e-11 |  | -2.97 | 1.4e-11 | -24.8862 | -153.1976 | -15.63676 |  |  |  | 8.49 | 0.001684252 | -27.53571 | -27.53571 | -153.1976 | -15.63676
-2.47 | 7.74e-13 |  |  | 1.094986e-11 |  | -2.97 | 1.4e-11 | -25.23769 | -153.5725 | -15.67457 |  |  |  | 8.5 | 0.00168705 | -27.8872 | -27.8872 | -153.5725 | -15.67457
-2.48 | 2.72e-13 |  |  | 3.848013e-12 |  | -2.97 | 1.4e-11 | -26.28346 | -153.9474 | -15.71239 |  |  |  | 8.51 | 0.001689848 | -28.93297 | -28.93297 | -153.9474 | -15.71239
-2.49 | 5.04e-13 |  |  | 7.130141e-12 |  | -2.97 | 1.4e-11 | -25.66669 | -154.3223 | -15.75021 |  |  |  | 8.52 | 0.001692646 | -28.3162 | -28.3162 | -154.3223 | -15.75021
-2.5 | 3.6e-13 |  |  | 5.092958e-12 |  | -2.97 | 1.4e-11 | -26.00316 | -154.6972 | -15.78802 |  |  |  | 8.53 | 0.001695444 | -28.65267 | -28.65267 | -154.6972 | -15.78802
-2.51 | 2.8e-14 |  |  | 3.96119e-13 |  | -2.97 | 1.4e-11 | -28.55706 | -155.0722 | -15.82584 |  |  |  | 8.54 | 0.001698242 | -31.20657 | -31.20657 | -155.0722 | -15.82584
-2.52 | 9.28e-13 |  |  | 1.312851e-11 |  | -2.97 | 1.4e-11 | -25.05623 | -155.4471 | -15.86365 |  |  |  | 8.55 | 0.00170104 | -27.70574 | -27.70574 | -155.4471 | -15.86365
-2.53 | 2.36e-13 |  |  | 3.338717e-12 |  | -2.97 | 1.4e-11 | -26.42543 | -155.822 | -15.90147 |  |  |  | 8.56 | 0.001703838 | -29.07494 | -29.07494 | -155.822 | -15.90147
-2.54 | 1.022e-12 |  |  | 1.445834e-11 |  | -2.97 | 1.4e-11 | -24.95975 | -156.1969 | -15.93928 |  |  |  | 8.57 | 0.001706636 | -27.60926 | -27.60926 | -156.1969 | -15.93928
-2.55 | 5.58e-13 |  |  | 7.894085e-12 |  | -2.97 | 1.4e-11 | -25.56491 | -156.5718 | -15.9771 |  |  |  | 8.58 | 0.001709434 | -28.21442 | -28.21442 | -156.5718 | -15.9771
-2.56 | 1.7e-13 |  |  | 2.405008e-12 |  | -2.97 | 1.4e-11 | -26.75347 | -156.9467 | -16.01492 |  |  |  | 8.59 | 0.001712232 | -29.40298 | -29.40298 | -156.9467 | -16.01492
-2.57 | 1.714e-12 |  |  | 2.424814e-11 |  | -2.97 | 1.4e-11 | -24.44268 | -157.3217 | -16.05273 |  |  |  | 8.6 | 0.00171503 | -27.09219 | -27.09219 | -157.3217 | -16.05273
-2.58 | 1.02e-12 |  |  | 1.443005e-11 |  | -2.97 | 1.4e-11 | -24.96171 | -157.6966 | -16.09055 |  |  |  | 8.61 | 0.001717828 | -27.61122 | -27.61122 | -157.6966 | -16.09055
-2.59 | 1.28e-13 |  |  | 1.81083e-12 |  | -2.97 | 1.4e-11 | -27.03724 | -158.0715 | -16.12836 |  |  |  | 8.62 | 0.001720626 | -29.68675 | -29.68675 | -158.0715 | -16.12836
-2.6 | 1.32e-12 |  |  | 1.867418e-11 |  | -2.97 | 1.4e-11 | -24.70388 | -158.4464 | -16.16618 |  |  |  | 8.63 | 0.001723424 | -27.35339 | -27.35339 | -158.4464 | -16.16618
-2.61 | 8.02e-13 |  |  | 1.134598e-11 |  | -2.97 | 1.4e-11 | -25.20216 | -158.8213 | -16.20399 |  |  |  | 8.64 | 0.001726222 | -27.85167 | -27.85167 | -158.8213 | -16.20399
-2.62 | 1.274e-12 |  |  | 1.802341e-11 |  | -2.97 | 1.4e-11 | -24.73935 | -159.1963 | -16.24181 |  |  |  | 8.65 | 0.00172902 | -27.38886 | -27.38886 | -159.1963 | -16.24181
-2.63 | 1.072e-12 |  |  | 1.51657e-11 |  | -2.97 | 1.4e-11 | -24.91198 | -159.5712 | -16.27963 |  |  |  | 8.66 | 0.001731818 | -27.5615 | -27.5615 | -159.5712 | -16.27963
-2.64 | 8.84e-13 |  |  | 1.250604e-11 |  | -2.97 | 1.4e-11 | -25.10481 | -159.9461 | -16.31744 |  |  |  | 8.67 | 0.001734616 | -27.75432 | -27.75432 | -159.9461 | -16.31744
-2.65 | 6.34e-13 |  |  | 8.969265e-12 |  | -2.97 | 1.4e-11 | -25.43722 | -160.321 | -16.35526 |  |  |  | 8.68 | 0.001737414 | -28.08673 | -28.08673 | -160.321 | -16.35526
-2.66 | 3.46e-13 |  |  | 4.894899e-12 |  | -2.97 | 1.4e-11 | -26.04283 | -160.6959 | -16.39307 |  |  |  | 8.69 | 0.001740212 | -28.69234 | -28.69234 | -160.6959 | -16.39307
-2.67 | 1.474e-12 |  |  | 2.085283e-11 |  | -2.97 | 1.4e-11 | -24.59353 | -161.0708 | -16.43089 |  |  |  | 8.7 | 0.00174301 | -27.24304 | -27.24304 | -161.0708 | -16.43089
-2.68 | 1.02e-13 |  |  | 1.443005e-12 |  | -2.97 | 1.4e-11 | -27.26429 | -161.4458 | -16.4687 |  |  |  | 8.71 | 0.001745808 | -29.9138 | -29.9138 | -161.4458 | -16.4687
-2.69 | 7.22e-13 |  |  | 1.021421e-11 |  | -2.97 | 1.4e-11 | -25.30724 | -161.8207 | -16.50652 |  |  |  | 8.72 | 0.001748606 | -27.95675 | -27.95675 | -161.8207 | -16.50652
-2.7 | 1.806e-12 |  |  | 2.554967e-11 |  | -2.97 | 1.4e-11 | -24.3904 | -162.1956 | -16.54434 |  |  |  | 8.73 | 0.001751404 | -27.03991 | -27.03991 | -162.1956 | -16.54434
-2.71 | 1.05e-12 |  |  | 1.485446e-11 |  | -2.97 | 1.4e-11 | -24.93272 | -162.5705 | -16.58215 |  |  |  | 8.74 | 0.001754202 | -27.58223 | -27.58223 | -162.5705 | -16.58215
-2.72 | 1.206e-12 |  |  | 1.706141e-11 |  | -2.97 | 1.4e-11 | -24.7942 | -162.9454 | -16.61997 |  |  |  | 8.75 | 0.001757 | -27.44371 | -27.44371 | -162.9454 | -16.61997
-2.73 | 4.74e-13 |  |  | 6.705728e-12 |  | -2.97 | 1.4e-11 | -25.72806 | -163.3203 | -16.65778 |  |  |  | 8.76 | 0.001759798 | -28.37757 | -28.37757 | -163.3203 | -16.65778
-2.74 | 7.4e-14 |  |  | 1.046886e-12 |  | -2.97 | 1.4e-11 | -27.5852 | -163.6953 | -16.6956 |  |  |  | 8.77 | 0.001762596 | -30.23471 | -30.23471 | -163.6953 | -16.6956
-2.75 | 1.106e-12 |  |  | 1.56467e-11 |  | -2.97 | 1.4e-11 | -24.88076 | -164.0702 | -16.73341 |  |  |  | 8.78 | 0.001765394 | -27.53027 | -27.53027 | -164.0702 | -16.73341
-2.76 | 4.06e-13 |  |  | 5.743725e-12 |  | -2.97 | 1.4e-11 | -25.88291 | -164.4451 | -16.77123 |  |  |  | 8.79 | 0.001768192 | -28.53242 | -28.53242 | -164.4451 | -16.77123
-2.77 | 3.04e-13 |  |  | 4.30072e-12 |  | -2.97 | 1.4e-11 | -26.17224 | -164.82 | -16.80905 |  |  |  | 8.8 | 0.00177099 | -28.82175 | -28.82175 | -164.82 | -16.80905
-2.78 | 2.598e-12 |  |  | 3.675418e-11 |  | -2.97 | 1.4e-11 | -24.02677 | -165.1949 | -16.84686 |  |  |  | 8.81 | 0.001773788 | -26.67628 | -26.67628 | -165.1949 | -16.84686
-2.79 | 7.36e-13 |  |  | 1.041227e-11 |  | -2.97 | 1.4e-11 | -25.28804 | -165.5699 | -16.88468 |  |  |  | 8.82 | 0.001776586 | -27.93755 | -27.93755 | -165.5699 | -16.88468
-2.8 | 1.372e-12 |  |  | 1.940983e-11 |  | -2.97 | 1.4e-11 | -24.66524 | -165.9448 | -16.92249 |  |  |  | 8.83 | 0.001779384 | -27.31475 | -27.31475 | -165.9448 | -16.92249
-2.81 | 1.24e-12 |  |  | 1.754241e-11 |  | -2.97 | 1.4e-11 | -24.7664 | -166.3197 | -16.96031 |  |  |  | 8.84 | 0.001782182 | -27.41591 | -27.41591 | -166.3197 | -16.96031
-2.82 | 1.046e-12 |  |  | 1.479787e-11 |  | -2.97 | 1.4e-11 | -24.93654 | -166.6946 | -16.99812 |  |  |  | 8.85 | 0.00178498 | -27.58605 | -27.58605 | -166.6946 | -16.99812
-2.83 | 1.544e-12 |  |  | 2.184313e-11 |  | -2.97 | 1.4e-11 | -24.54713 | -167.0695 | -17.03594 |  |  |  | 8.86 | 0.001787778 | -27.19664 | -27.19664 | -167.0695 | -17.03594
-2.84 | 4.22e-13 |  |  | 5.970079e-12 |  | -2.97 | 1.4e-11 | -25.84426 | -167.4444 | -17.07375 |  |  |  | 8.87 | 0.001790576 | -28.49377 | -28.49377 | -167.4444 | -17.07375
-2.85 | 5.8e-14 |  |  | 8.205322e-13 |  | -2.97 | 1.4e-11 | -27.82882 | -167.8194 | -17.11157 |  |  |  | 8.88 | 0.001793374 | -30.47833 | -30.47833 | -167.8194 | -17.11157
-2.86 | 1.054e-12 |  |  | 1.491105e-11 |  | -2.97 | 1.4e-11 | -24.92892 | -168.1943 | -17.14939 |  |  |  | 8.89 | 0.001796172 | -27.57843 | -27.57843 | -168.1943 | -17.14939
-2.87 | 5.86e-13 |  |  | 8.290204e-12 |  | -2.97 | 1.4e-11 | -25.51595 | -168.5692 | -17.1872 |  |  |  | 8.9 | 0.00179897 | -28.16546 | -28.16546 | -168.5692 | -17.1872
-2.88 | 6.02e-13 |  |  | 8.516558e-12 |  | -2.97 | 1.4e-11 | -25.48901 | -168.9441 | -17.22502 |  |  |  | 8.91 | 0.001801768 | -28.13852 | -28.13852 | -168.9441 | -17.22502
-2.89 | 1.02e-13 |  |  | 1.443005e-12 |  | -2.97 | 1.4e-11 | -27.26429 | -169.319 | -17.26283 |  |  |  | 8.92 | 0.001804566 | -29.9138 | -29.9138 | -169.319 | -17.26283
-2.9 | 6.16e-13 |  |  | 8.714617e-12 |  | -2.97 | 1.4e-11 | -25.46602 | -169.694 | -17.30065 |  |  |  | 8.93 | 0.001807364 | -28.11553 | -28.11553 | -169.694 | -17.30065
-2.91 | 1.046e-12 |  |  | 1.479787e-11 |  | -2.97 | 1.4e-11 | -24.93654 | -170.0689 | -17.33846 |  |  |  | 8.94 | 0.001810162 | -27.58605 | -27.58605 | -170.0689 | -17.33846
-2.92 | 7.1e-13 |  |  | 1.004445e-11 |  | -2.97 | 1.4e-11 | -25.324 | -170.4438 | -17.37628 |  |  |  | 8.95 | 0.00181296 | -27.97351 | -27.97351 | -170.4438 | -17.37628
-2.93 | 1.2e-13 |  |  | 1.697653e-12 |  | -2.97 | 1.4e-11 | -27.10177 | -170.8187 | -17.4141 |  |  |  | 8.96 | 0.001815758 | -29.75128 | -29.75128 | -170.8187 | -17.4141
-2.94 | 1.22e-13 |  |  | 1.725947e-12 |  | -2.97 | 1.4e-11 | -27.08525 | -171.1936 | -17.45191 |  |  |  | 8.97 | 0.001818556 | -29.73476 | -29.73476 | -171.1936 | -17.45191
-2.95 | 9.46e-13 |  |  | 1.338316e-11 |  | -2.97 | 1.4e-11 | -25.03702 | -171.5685 | -17.48973 |  |  |  | 8.98 | 0.001821354 | -27.68653 | -27.68653 | -171.5685 | -17.48973
-2.96 | 1.06e-13 |  |  | 1.499593e-12 |  | -2.97 | 1.4e-11 | -27.22583 | -171.9435 | -17.52754 |  |  |  | 8.99 | 0.001824152 | -29.87534 | -29.87534 | -171.9435 | -17.52754
-2.97 | 6.18e-13 |  |  | 8.742912e-12 |  | -2.97 | 1.4e-11 | -25.46278 | -172.3184 | -17.56536 |  |  |  | 9 | 0.00182695 | -27.72095 | -27.72095 | -173.4431 | -17.67881
-2.98 | 2.07e-12 |  |  | 2.928451e-11 |  | -2.97 | 1.4e-11 | -24.25396 | -172.6933 | -17.60317 |  |  |  | 9.01 | 0.001829748 | -26.90347 | -26.90347 | -172.6933 | -17.60317
-2.99 | 6.3e-13 |  |  | 8.912677e-12 |  | -2.97 | 1.4e-11 | -25.44355 | -173.0682 | -17.64099 |  |  |  | 9.02 | 0.001832546 | -28.09306 | -28.09306 | -173.0682 | -17.64099
-3 | 9.14e-13 |  |  | 1.293045e-11 |  | -2.97 | 1.4e-11 | -25.07144 | -173.4431 | -17.67881 |  |  |  | 9.03 | 0.001835344 | -27.72095 | -27.72095 | -173.4431 | -17.67881
Reverse Order

## FullARev100WO
|  | Column Rev | g | Column to Move to | q |  | D, um | 3000 | lnJ0 | -59.97271 | -38.342 | Slope | 3.92779 |  |  |  |  | lnJ0 | -60.96777 | -38.342 | Slope | 3.781569
|  | Start Row | 612 | Start Row | 612 |  |  |  | I0, A | 6.36088e-28 | 2.3e-17 | Intercept | -6.614021 |  |  |  |  | I0, A | 2.351621e-28 | 2.3e-17 | Intercept | -6.3341
|  | End Row | 1212 | End Row | 1212 |  | A, cm2 | 0.07068583 | J0, Acm-2 | 8.998804e-27 |  | Specific on resistance Ohm. cm2 | 0.2545961 |  |  |  |  | J0, Acm-2 | 3.326863e-27 |  | Specific on resistance Ohm.cm2 | 0.2644405
|  |  |  | 1.131768e-13 |  |  |  |  | q/hkT, V-1 | 36.73427 | 29.075 | Specific on resistance mOhm.cm3 | 254.5961 |  |  |  |  | q/hkT, V-1 | 37.49179 | 29.075 | Specific on resistance mOhm.cm3 | 264.4405
|  |  |  | 1.414739 |  |  |  |  | fBneff, eV | 1.910863 | Rectification ration | 14417531718.6 | Max current density Acm-2 | 1.414739 |  |  |  | fBneff, eV | 1.936193 | Rectification ration | 109411378555.8 | Max current density Acm-2 | 1.414739
|  |  |  | For Current density | Rev Current density |  |  |  | h | 1.069407 | I @ -3 V, A | 6.936e-12 | I @ 3 V, A | 0.1 |  |  |  | h | 1.047799 | I @ -3 V, A | 9.14e-13 | I @ 3 V, A | 0.100002
1202 | 1202 |  |  | Acm-2 | Acm-2 |  | VG, V | ln(IGS) | [7 empty] | VG, V | ln(IGS)
1 | 1
Va | Ia_abs
V | A
-3 | 6.936e-12 |  |  | 9.812433e-11 |  | -2.97 | 1.4e-11 | -23.04479 | -170.1755 | -18.39739 |  |  |  |  | -2.97 | 1.4e-11 | -25.6943 | -173.4431 | -17.67881
-2.99 | 3.836e-12 |  |  | 5.42683e-11 |  | -2.97 | 1.4e-11 | -23.63708 | -169.8082 | -18.35811 |  |  |  |  | -2.96 | 1.378e-11 | -26.28659 | -173.0682 | -17.64099
-2.98 | 2.86e-12 |  |  | 4.046072e-11 |  | -2.97 | 1.4e-11 | -23.93069 | -169.4408 | -18.31883 |  |  |  |  | -2.95 | 1.338e-11 | -26.5802 | -172.6933 | -17.60317
-2.97 | 2.674e-12 |  |  | 3.782936e-11 |  | -2.97 | 1.4e-11 | -23.99794 | -169.0735 | -18.27956 |  |  |  |  | -2.94 | 1.316e-11 | -26.64745 | -172.3184 | -17.56536
-2.96 | 2.034e-12 |  |  | 2.877521e-11 |  | -2.97 | 1.4e-11 | -24.27151 | -168.7061 | -18.24028 |  |  |  |  | -2.93 | 1.281e-11 | -26.92102 | -171.9435 | -17.52754
-2.95 | 1.658e-12 |  |  | 2.34559e-11 |  | -2.97 | 1.4e-11 | -24.4759 | -168.3388 | -18.201 |  |  |  |  | -2.92 | 1.253e-11 | -27.12541 | -171.5685 | -17.48973
-2.94 | 2.176e-12 |  |  | 3.07841e-11 |  | -2.97 | 1.4e-11 | -24.20402 | -167.9714 | -18.16172 |  |  |  |  | -2.91 | 1.224e-11 | -26.85353 | -171.1936 | -17.45191
-2.93 | 1.274e-12 |  |  | 1.802341e-11 |  | -2.97 | 1.4e-11 | -24.73935 | -167.6041 | -18.12244 |  |  |  |  | -2.9 | 1.2e-11 | -27.38886 | -170.8187 | -17.4141
-2.92 | 8.88e-13 |  |  | 1.256263e-11 |  | -2.97 | 1.4e-11 | -25.10029 | -167.2368 | -18.08317 |  |  |  |  | -2.89 | 1.141e-11 | -27.7498 | -170.4438 | -17.37628
-2.91 | 2.12e-13 |  |  | 2.999186e-12 |  | -2.97 | 1.4e-11 | -26.53268 | -166.8694 | -18.04389 |  |  |  |  | -2.88 | 1.123e-11 | -29.18219 | -170.0689 | -17.33846
-2.9 | 2.112e-12 |  |  | 2.987869e-11 |  | -2.97 | 1.4e-11 | -24.23388 | -166.5021 | -18.00461 |  |  |  |  | -2.87 | 1.1e-11 | -26.88339 | -169.694 | -17.30065
-2.89 | 2.06e-13 |  |  | 2.914304e-12 |  | -2.97 | 1.4e-11 | -26.56139 | -166.1347 | -17.96533 |  |  |  |  | -2.86 | 1.08e-11 | -29.2109 | -169.319 | -17.26283
-2.88 | 6.44e-13 |  |  | 9.110736e-12 |  | -2.97 | 1.4e-11 | -25.42157 | -165.7674 | -17.92605 |  |  |  |  | -2.85 | 1.047e-11 | -28.07108 | -168.9441 | -17.22502
-2.87 | 7.28e-13 |  |  | 1.029909e-11 |  | -2.97 | 1.4e-11 | -25.29897 | -165.4 | -17.88678 |  |  |  |  | -2.84 | 1.033e-11 | -27.94848 | -168.5692 | -17.1872
-2.86 | 7.62e-13 |  |  | 1.078009e-11 |  | -2.97 | 1.4e-11 | -25.25332 | -165.0327 | -17.8475 |  |  |  |  | -2.83 | 9.96e-12 | -27.90283 | -168.1943 | -17.14939 |  |  | log | Start | 1.2 | 421
-2.85 | 3.74e-13 |  |  | 5.291018e-12 |  | -2.97 | 1.4e-11 | -25.96501 | -164.6654 | -17.80822 |  |  |  |  | -2.82 | 9.69e-12 | -28.61452 | -167.8194 | -17.11157 |  |  |  | End | 1.3 | 431
-2.84 | 1.418e-12 |  |  | 2.00606e-11 |  | -2.97 | 1.4e-11 | -24.63226 | -164.298 | -17.76894 |  |  |  |  | -2.81 | 9.25e-12 | -27.28177 | -167.4444 | -17.07375 |  |  |  | Start | 1.2 | 181
-2.83 | 6.2e-13 |  |  | 8.771206e-12 |  | -2.97 | 1.4e-11 | -25.45955 | -163.9307 | -17.72967 |  |  |  |  | -2.8 | 9.02e-12 | -28.10906 | -167.0695 | -17.03594 |  |  |  | End | 1.3 | 171
-2.82 | 8.42e-13 |  |  | 1.191186e-11 |  | -2.97 | 1.4e-11 | -25.15349 | -163.5633 | -17.69039 |  |  |  |  | -2.79 | 8.78e-12 | -27.803 | -166.6946 | -16.99812
-2.81 | 1.6e-14 |  |  | 2.263537e-13 |  | -2.97 | 1.4e-11 | -29.11668 | -163.196 | -17.65111 |  |  |  |  | -2.78 | 8.57e-12 | -31.76619 | -166.3197 | -16.96031
-2.8 | 8.54e-13 |  |  | 1.208163e-11 |  | -2.97 | 1.4e-11 | -25.13934 | -162.8286 | -17.61183 |  |  |  |  | -2.77 | 8.33e-12 | -27.78885 | -165.9448 | -16.92249
-2.79 | 2.08e-13 |  |  | 2.942598e-12 |  | -2.97 | 1.4e-11 | -26.55173 | -162.4613 | -17.57255 |  |  |  |  | -2.76 | 8.54e-12 | -29.20124 | -165.5699 | -16.88468
-2.78 | 1.35e-12 |  |  | 1.909859e-11 |  | -2.97 | 1.4e-11 | -24.68141 | -162.094 | -17.53328 |  |  |  |  | -2.75 | 8.28e-12 | -27.33092 | -165.1949 | -16.84686
-2.77 | 8.84e-13 |  |  | 1.250604e-11 |  | -2.97 | 1.4e-11 | -25.10481 | -161.7266 | -17.494 |  |  |  |  | -2.74 | 8e-12 | -27.75432 | -164.82 | -16.80905
-2.76 | 5.52e-13 |  |  | 7.809203e-12 |  | -2.97 | 1.4e-11 | -25.57572 | -161.3593 | -17.45472 |  |  |  |  | -2.73 | 7.99e-12 | -28.22523 | -164.4451 | -16.77123
-2.75 | 9.52e-13 |  |  | 1.346804e-11 |  | -2.97 | 1.4e-11 | -25.0307 | -160.9919 | -17.41544 |  |  |  |  | -2.72 | 7.85e-12 | -27.68021 | -164.0702 | -16.73341
-2.74 | 7.84e-13 |  |  | 1.109133e-11 |  | -2.97 | 1.4e-11 | -25.22486 | -160.6246 | -17.37616 |  |  |  |  | -2.71 | 7.65e-12 | -27.87437 | -163.6953 | -16.6956
-2.73 | 2e-13 |  |  | 2.829421e-12 |  | -2.97 | 1.4e-11 | -26.59095 | -160.2573 | -17.33689 |  |  |  |  | -2.7 | 7.62e-12 | -29.24046 | -163.3203 | -16.65778
-2.72 | 2.24e-13 |  |  | 3.168952e-12 |  | -2.97 | 1.4e-11 | -26.47762 | -159.8899 | -17.29761 |  |  |  |  | -2.69 | 7.31e-12 | -29.12713 | -162.9454 | -16.61997
-2.71 | 2.2e-12 |  |  | 3.112363e-11 |  | -2.97 | 1.4e-11 | -24.19305 | -159.5226 | -17.25833 |  |  |  |  | -2.68 | 7.13e-12 | -26.84256 | -162.5705 | -16.58215
-2.7 | 1.03e-12 |  |  | 1.457152e-11 |  | -2.97 | 1.4e-11 | -24.95195 | -159.1552 | -17.21905 |  |  |  |  | -2.67 | 7.17e-12 | -27.60146 | -162.1956 | -16.54434
-2.69 | 1.5e-13 |  |  | 2.122066e-12 |  | -2.97 | 1.4e-11 | -26.87863 | -158.7879 | -17.17977 |  |  |  |  | -2.66 | 6.97e-12 | -29.52814 | -161.8207 | -16.50652
-2.68 | 5.14e-13 |  |  | 7.271613e-12 |  | -2.97 | 1.4e-11 | -25.64704 | -158.4205 | -17.1405 |  |  |  |  | -2.65 | 6.83e-12 | -28.29655 | -161.4458 | -16.4687
-2.67 | 7.76e-13 |  |  | 1.097815e-11 |  | -2.97 | 1.4e-11 | -25.23511 | -158.0532 | -17.10122 |  |  |  |  | -2.64 | 6.75e-12 | -27.88462 | -161.0708 | -16.43089
-2.66 | 7.84e-13 |  |  | 1.109133e-11 |  | -2.97 | 1.4e-11 | -25.22486 | -157.6859 | -17.06194 |  |  |  |  | -2.63 | 6.65e-12 | -27.87437 | -160.6959 | -16.39307
-2.65 | 8.62e-13 |  |  | 1.219481e-11 |  | -2.97 | 1.4e-11 | -25.13001 | -157.3185 | -17.02266 |  |  |  |  | -2.62 | 6.41e-12 | -27.77952 | -160.321 | -16.35526
-2.64 | 2.44e-13 |  |  | 3.451894e-12 |  | -2.97 | 1.4e-11 | -26.3921 | -156.9512 | -16.98339 |  |  |  |  | -2.61 | 6.18e-12 | -29.04161 | -159.9461 | -16.31744
-2.63 | 7.3e-13 |  |  | 1.032739e-11 |  | -2.97 | 1.4e-11 | -25.29622 | -156.5838 | -16.94411 |  |  |  |  | -2.6 | 6.04e-12 | -27.94573 | -159.5712 | -16.27963
-2.62 | 1.212e-12 |  |  | 1.714629e-11 |  | -2.97 | 1.4e-11 | -24.78924 | -156.2165 | -16.90483 |  |  |  |  | -2.59 | 5.97e-12 | -27.43875 | -159.1963 | -16.24181
-2.61 | 5.58e-13 |  |  | 7.894085e-12 |  | -2.97 | 1.4e-11 | -25.56491 | -155.8491 | -16.86555 |  |  |  |  | -2.58 | 5.88e-12 | -28.21442 | -158.8213 | -16.20399
-2.6 | 6.64e-13 |  |  | 9.393678e-12 |  | -2.97 | 1.4e-11 | -25.39098 | -155.4818 | -16.82627 |  |  |  |  | -2.57 | 5.83e-12 | -28.04049 | -158.4464 | -16.16618
-2.59 | 5.32e-13 |  |  | 7.52626e-12 |  | -2.97 | 1.4e-11 | -25.61262 | -155.1145 | -16.787 |  |  |  |  | -2.56 | 5.63e-12 | -28.26213 | -158.0715 | -16.12836
-2.58 | 9.38e-13 |  |  | 1.326999e-11 |  | -2.97 | 1.4e-11 | -25.04552 | -154.7471 | -16.74772 |  |  |  |  | -2.55 | 5.64e-12 | -27.69503 | -157.6966 | -16.09055
-2.57 | 1.392e-12 |  |  | 1.969277e-11 |  | -2.97 | 1.4e-11 | -24.65077 | -154.3798 | -16.70844 |  |  |  |  | -2.54 | 5.44e-12 | -27.30028 | -157.3217 | -16.05273
-2.56 | 1.144e-12 |  |  | 1.618429e-11 |  | -2.97 | 1.4e-11 | -24.84698 | -154.0124 | -16.66916 |  |  |  |  | -2.53 | 5.45e-12 | -27.49649 | -156.9467 | -16.01492
-2.55 | 4.72e-13 |  |  | 6.677434e-12 |  | -2.97 | 1.4e-11 | -25.73229 | -153.6451 | -16.62988 |  |  |  |  | -2.52 | 5.42e-12 | -28.3818 | -156.5718 | -15.9771
-2.54 | 8.72e-13 |  |  | 1.233628e-11 |  | -2.97 | 1.4e-11 | -25.11848 | -153.2777 | -16.59061 |  |  |  |  | -2.51 | 5.32e-12 | -27.76799 | -156.1969 | -15.93928
-2.53 | 9.84e-13 |  |  | 1.392075e-11 |  | -2.97 | 1.4e-11 | -24.99764 | -152.9104 | -16.55133 |  |  |  |  | -2.5 | 5.36e-12 | -27.64715 | -155.822 | -15.90147
-2.52 | 2.74e-13 |  |  | 3.876307e-12 |  | -2.97 | 1.4e-11 | -26.27614 | -152.5431 | -16.51205 |  |  |  |  | -2.49 | 5.22e-12 | -28.92565 | -155.4471 | -15.86365 |  |  | log | Start | 1.85 | 486
-2.51 | 7.5e-13 |  |  | 1.061033e-11 |  | -2.97 | 1.4e-11 | -25.26919 | -152.1757 | -16.47277 |  |  |  |  | -2.48 | 5.14e-12 | -27.9187 | -155.0722 | -15.82584 |  |  |  | End | 1.95 | 496
-2.5 | 3.54e-13 |  |  | 5.008076e-12 |  | -2.97 | 1.4e-11 | -26.01997 | -151.8084 | -16.43349 |  |  |  |  | -2.47 | 5.12e-12 | -28.66948 | -154.6972 | -15.78802 |  |  |  | Start | 1.85 | 116
-2.49 | 1.118e-12 |  |  | 1.581646e-11 |  | -2.97 | 1.4e-11 | -24.86997 | -151.441 | -16.39422 |  |  |  |  | -2.46 | 4.97e-12 | -27.51948 | -154.3223 | -15.75021 |  |  |  | End | 1.95 | 106
-2.48 | 4.24e-13 |  |  | 5.998373e-12 |  | -2.97 | 1.4e-11 | -25.83953 | -151.0737 | -16.35494 |  |  |  |  | -2.45 | 4.92e-12 | -28.48904 | -153.9474 | -15.71239
-2.47 | 3.6e-13 |  |  | 5.092958e-12 |  | -2.97 | 1.4e-11 | -26.00316 | -150.7063 | -16.31566 |  |  |  |  | -2.44 | 4.85e-12 | -28.65267 | -153.5725 | -15.67457
-2.46 | 2.76e-13 |  |  | 3.904601e-12 |  | -2.97 | 1.4e-11 | -26.26887 | -150.339 | -16.27638 |  |  |  |  | -2.43 | 4.79e-12 | -28.91838 | -153.1976 | -15.63676
-2.45 | 8.08e-13 |  |  | 1.143086e-11 |  | -2.97 | 1.4e-11 | -25.1947 | -149.9717 | -16.23711 |  |  |  |  | -2.42 | 4.79e-12 | -27.84421 | -152.8226 | -15.59894
-2.44 | 8e-14 |  |  | 1.131768e-12 |  | -2.97 | 1.4e-11 | -27.50724 | -149.6043 | -16.19783 |  |  |  |  | -2.41 | 4.57e-12 | -30.15675 | -152.4477 | -15.56113
-2.43 | 1.514e-12 |  |  | 2.141872e-11 |  | -2.97 | 1.4e-11 | -24.56676 | -149.237 | -16.15855 |  |  |  |  | -2.4 | 4.53e-12 | -27.21627 | -152.0728 | -15.52331
-2.42 | 4.18e-13 |  |  | 5.91349e-12 |  | -2.97 | 1.4e-11 | -25.85378 | -148.8696 | -16.11927 |  |  |  |  | -2.39 | 4.5e-12 | -28.50329 | -151.6979 | -15.4855
-2.41 | 1.1e-13 |  |  | 1.556182e-12 |  | -2.97 | 1.4e-11 | -27.18879 | -148.5023 | -16.07999 |  |  |  |  | -2.38 | 4.34e-12 | -29.8383 | -151.323 | -15.44768
-2.4 | 1.66e-13 |  |  | 2.34842e-12 |  | -2.97 | 1.4e-11 | -26.77728 | -148.1349 | -16.04072 |  |  |  |  | -2.37 | 4.26e-12 | -29.42679 | -150.9481 | -15.40986
-2.39 | 8e-13 |  |  | 1.131768e-11 |  | -2.97 | 1.4e-11 | -25.20465 | -147.7676 | -16.00144 |  |  |  |  | -2.36 | 4.15e-12 | -27.85416 | -150.5731 | -15.37205
-2.38 | 1.53e-12 |  |  | 2.164507e-11 |  | -2.97 | 1.4e-11 | -24.55624 | -147.4003 | -15.96216 |  |  |  |  | -2.35 | 4.12e-12 | -27.20575 | -150.1982 | -15.33423
-2.37 | 9.44e-13 |  |  | 1.335487e-11 |  | -2.97 | 1.4e-11 | -25.03914 | -147.0329 | -15.92288 |  |  |  |  | -2.34 | 4.01e-12 | -27.68865 | -149.8233 | -15.29642
-2.36 | 2.5e-13 |  |  | 3.536777e-12 |  | -2.97 | 1.4e-11 | -26.36781 | -146.6656 | -15.8836 |  |  |  |  | -2.33 | 4e-12 | -29.01732 | -149.4484 | -15.2586
-2.35 | 6.5e-13 |  |  | 9.195619e-12 |  | -2.97 | 1.4e-11 | -25.41229 | -146.2982 | -15.84433 |  |  |  |  | -2.32 | 4e-12 | -28.0618 | -149.0735 | -15.22079
-2.34 | 1.492e-12 |  |  | 2.110748e-11 |  | -2.97 | 1.4e-11 | -24.58139 | -145.9309 | -15.80505 |  |  |  |  | -2.31 | 3.95e-12 | -27.2309 | -148.6986 | -15.18297
-2.33 | 8.24e-13 |  |  | 1.165722e-11 |  | -2.97 | 1.4e-11 | -25.1751 | -145.5635 | -15.76577 |  |  |  |  | -2.3 | 3.92e-12 | -27.82461 | -148.3236 | -15.14515
-2.32 | 3.62e-13 |  |  | 5.121252e-12 |  | -2.97 | 1.4e-11 | -25.99762 | -145.1962 | -15.72649 |  |  |  |  | -2.29 | 3.88e-12 | -28.64713 | -147.9487 | -15.10734
-2.31 | 5.6e-13 |  |  | 7.922379e-12 |  | -2.97 | 1.4e-11 | -25.56133 | -144.8289 | -15.68721 |  |  |  |  | -2.28 | 3.75e-12 | -28.21084 | -147.5738 | -15.06952
-2.3 | 1.02e-12 |  |  | 1.443005e-11 |  | -2.97 | 1.4e-11 | -24.96171 | -144.4615 | -15.64794 |  |  |  |  | -2.27 | 3.68e-12 | -27.61122 | -147.1989 | -15.03171
-2.29 | 5.6e-14 |  |  | 7.922379e-13 |  | -2.97 | 1.4e-11 | -27.86391 | -144.0942 | -15.60866 |  |  |  |  | -2.26 | 3.62e-12 | -30.51342 | -146.824 | -14.99389
-2.28 | 5.34e-13 |  |  | 7.554555e-12 |  | -2.97 | 1.4e-11 | -25.60887 | -143.7268 | -15.56938 |  |  |  |  | -2.25 | 3.66e-12 | -28.25838 | -146.449 | -14.95608
-2.27 | 8.18e-13 |  |  | 1.157233e-11 |  | -2.97 | 1.4e-11 | -25.1824 | -143.3595 | -15.5301 |  |  |  |  | -2.24 | 3.51e-12 | -27.83191 | -146.0741 | -14.91826
-2.26 | 4.68e-13 |  |  | 6.620846e-12 |  | -2.97 | 1.4e-11 | -25.7408 | -142.9921 | -15.49083 |  |  |  |  | -2.23 | 3.55e-12 | -28.39031 | -145.6992 | -14.88045
-2.25 | 7.94e-13 |  |  | 1.12328e-11 |  | -2.97 | 1.4e-11 | -25.21218 | -142.6248 | -15.45155 |  |  |  |  | -2.22 | 3.41e-12 | -27.86169 | -145.3243 | -14.84263
-2.24 | 1.76e-13 |  |  | 2.489891e-12 |  | -2.97 | 1.4e-11 | -26.71878 | -142.2575 | -15.41227 |  |  |  |  | -2.21 | 3.45e-12 | -29.36829 | -144.9494 | -14.80481
-2.23 | 4.36e-13 |  |  | 6.168138e-12 |  | -2.97 | 1.4e-11 | -25.81162 | -141.8901 | -15.37299 |  |  |  |  | -2.2 | 3.45e-12 | -28.46113 | -144.5745 | -14.767
-2.22 | 6.34e-13 |  |  | 8.969265e-12 |  | -2.97 | 1.4e-11 | -25.43722 | -141.5228 | -15.33371 |  |  |  |  | -2.19 | 3.31e-12 | -28.08673 | -144.1995 | -14.72918
-2.21 | 2.7e-13 |  |  | 3.819719e-12 |  | -2.97 | 1.4e-11 | -26.29084 | -141.1554 | -15.29444 |  |  |  |  | -2.18 | 3.22e-12 | -28.94035 | -143.8246 | -14.69137
-2.2 | 1.476e-12 |  |  | 2.088113e-11 |  | -2.97 | 1.4e-11 | -24.59218 | -140.7881 | -15.25516 |  |  |  |  | -2.17 | 3.16e-12 | -27.24169 | -143.4497 | -14.65355
-2.19 | 9.18e-13 |  |  | 1.298704e-11 |  | -2.97 | 1.4e-11 | -25.06707 | -140.4207 | -15.21588 |  |  |  |  | -2.16 | 3.19e-12 | -27.71658 | -143.0748 | -14.61574
-2.18 | 1.112e-12 |  |  | 1.573158e-11 |  | -2.97 | 1.4e-11 | -24.87535 | -140.0534 | -15.1766 |  |  |  |  | -2.15 | 3.22e-12 | -27.52486 | -142.6999 | -14.57792
-2.17 | 2.56e-13 |  |  | 3.621659e-12 |  | -2.97 | 1.4e-11 | -26.34409 | -139.6861 | -15.13732 |  |  |  |  | -2.14 | 3.1e-12 | -28.9936 | -142.3249 | -14.5401
-2.16 | 1e-13 |  |  | 1.414711e-12 |  | -2.97 | 1.4e-11 | -27.2841 | -139.3187 | -15.09805 |  |  |  |  | -2.13 | 2.99e-12 | -29.93361 | -141.95 | -14.50229
-2.15 | 1.294e-12 |  |  | 1.830636e-11 |  | -2.97 | 1.4e-11 | -24.72377 | -138.9514 | -15.05877 |  |  |  |  | -2.12 | 2.89e-12 | -27.37328 | -141.5751 | -14.46447
-2.14 | 6.42e-13 |  |  | 9.082442e-12 |  | -2.97 | 1.4e-11 | -25.42468 | -138.584 | -15.01949 |  |  |  |  | -2.11 | 2.74e-12 | -28.07419 | -141.2002 | -14.42666
-2.13 | 2.28e-13 |  |  | 3.22554e-12 |  | -2.97 | 1.4e-11 | -26.45992 | -138.2167 | -14.98021 |  |  |  |  | -2.1 | 2.71e-12 | -29.10943 | -140.8253 | -14.38884
-2.12 | 7.42e-13 |  |  | 1.049715e-11 |  | -2.97 | 1.4e-11 | -25.27992 | -137.8493 | -14.94093 |  |  |  |  | -2.09 | 2.76e-12 | -27.92943 | -140.4504 | -14.35103
-2.11 | 6.1e-13 |  |  | 8.629735e-12 |  | -2.97 | 1.4e-11 | -25.47581 | -137.482 | -14.90166 |  |  |  |  | -2.08 | 2.7e-12 | -28.12532 | -140.0754 | -14.31321
-2.1 | 2.04e-13 |  |  | 2.88601e-12 |  | -2.97 | 1.4e-11 | -26.57115 | -137.1147 | -14.86238 |  |  |  |  | -2.07 | 2.75e-12 | -29.22066 | -139.7005 | -14.27539
-2.09 | 1.44e-13 |  |  | 2.037183e-12 |  | -2.97 | 1.4e-11 | -26.91945 | -136.7473 | -14.8231 |  |  |  |  | -2.06 | 2.64e-12 | -29.56896 | -139.3256 | -14.23758
-2.08 | 7.66e-13 |  |  | 1.083668e-11 |  | -2.97 | 1.4e-11 | -25.24808 | -136.38 | -14.78382 |  |  |  |  | -2.05 | 2.57e-12 | -27.89759 | -138.9507 | -14.19976
-2.07 | 5.3e-13 |  |  | 7.497966e-12 |  | -2.97 | 1.4e-11 | -25.61639 | -136.0126 | -14.74455 |  |  |  |  | -2.04 | 2.55e-12 | -28.2659 | -138.5758 | -14.16195
-2.06 | 5.24e-13 |  |  | 7.413084e-12 |  | -2.97 | 1.4e-11 | -25.62777 | -135.6453 | -14.70527 |  |  |  |  | -2.03 | 2.51e-12 | -28.27728 | -138.2009 | -14.12413
-2.05 | 5.82e-13 |  |  | 8.233616e-12 |  | -2.97 | 1.4e-11 | -25.5228 | -135.278 | -14.66599 |  |  |  |  | -2.02 | 2.48e-12 | -28.17231 | -137.8259 | -14.08632
-2.04 | 4e-13 |  |  | 5.658842e-12 |  | -2.97 | 1.4e-11 | -25.8978 | -134.9106 | -14.62671 |  |  |  |  | -2.01 | 2.43e-12 | -28.54731 | -137.451 | -14.0485
-2.03 | 1.228e-12 |  |  | 1.737265e-11 |  | -2.97 | 1.4e-11 | -24.77612 | -134.5433 | -14.58743 |  |  |  |  | -2 | 2.46e-12 | -27.42563 | -137.0761 | -14.01068
-2.02 | 3.2e-13 |  |  | 4.527074e-12 |  | -2.97 | 1.4e-11 | -26.12095 | -134.1759 | -14.54816 |  |  |  |  | -1.99 | 2.41e-12 | -28.77046 | -136.7012 | -13.97287
-2.01 | 2.64e-13 |  |  | 3.734836e-12 |  | -2.97 | 1.4e-11 | -26.31332 | -133.8086 | -14.50888 |  |  |  |  | -1.98 | 2.38e-12 | -28.96283 | -136.3263 | -13.93505
-2 | 4.2e-13 |  |  | 5.941785e-12 |  | -2.97 | 1.4e-11 | -25.84901 | -133.4412 | -14.4696 |  |  |  |  | -1.97 | 2.29e-12 | -28.49852 | -135.9513 | -13.89724
-1.99 | 6.56e-13 |  |  | 9.280502e-12 |  | -2.97 | 1.4e-11 | -25.40311 | -133.0739 | -14.43032 |  |  |  |  | -1.96 | 2.24e-12 | -28.05262 | -135.5764 | -13.85942
-1.98 | 1.394e-12 |  |  | 1.972107e-11 |  | -2.97 | 1.4e-11 | -24.64933 | -132.7066 | -14.39104 |  |  |  |  | -1.95 | 2.21e-12 | -27.29884 | -135.2015 | -13.82161
-1.97 | 1.66e-13 |  |  | 2.34842e-12 |  | -2.97 | 1.4e-11 | -26.77728 | -132.3392 | -14.35177 |  |  |  |  | -1.94 | 2.16e-12 | -29.42679 | -134.8266 | -13.78379
-1.96 | 1.2e-14 |  |  | 1.697653e-13 |  | -2.97 | 1.4e-11 | -29.40436 | -131.9719 | -14.31249 |  |  |  |  | -1.93 | 2.18e-12 | -32.05387 | -134.4517 | -13.74597
-1.95 | 1.078e-12 |  |  | 1.525058e-11 |  | -2.97 | 1.4e-11 | -24.9064 | -131.6045 | -14.27321 |  |  |  |  | -1.92 | 2.09e-12 | -27.55591 | -134.0768 | -13.70816
-1.94 | 7.72e-13 |  |  | 1.092157e-11 |  | -2.97 | 1.4e-11 | -25.24028 | -131.2372 | -14.23393 |  |  |  |  | -1.91 | 2.08e-12 | -27.88979 | -133.7018 | -13.67034
-1.93 | 1.842e-12 |  |  | 2.605897e-11 |  | -2.97 | 1.4e-11 | -24.37066 | -130.8698 | -14.19465 |  |  |  |  | -1.9 | 2.01e-12 | -27.02017 | -133.3269 | -13.63253
-1.92 | 1.262e-12 |  |  | 1.785365e-11 |  | -2.97 | 1.4e-11 | -24.74881 | -130.5025 | -14.15538 |  |  |  |  | -1.89 | 1.96e-12 | -27.39832 | -132.952 | -13.59471
-1.91 | 4.56e-13 |  |  | 6.45108e-12 |  | -2.97 | 1.4e-11 | -25.76677 | -130.1352 | -14.1161 |  |  |  |  | -1.88 | 1.97e-12 | -28.41628 | -132.5771 | -13.5569
-1.9 | 3.6e-13 |  |  | 5.092958e-12 |  | -2.97 | 1.4e-11 | -26.00316 | -129.7678 | -14.07682 |  |  |  |  | -1.87 | 1.92e-12 | -28.65267 | -132.2022 | -13.51908
-1.89 | 9.88e-13 |  |  | 1.397734e-11 |  | -2.97 | 1.4e-11 | -24.99358 | -129.4005 | -14.03754 |  |  |  |  | -1.86 | 1.91e-12 | -27.64309 | -131.8272 | -13.48126
-1.88 | 2.138e-12 |  |  | 3.024651e-11 |  | -2.97 | 1.4e-11 | -24.22164 | -129.0331 | -13.99827 |  |  |  |  | -1.85 | 1.87e-12 | -26.87115 | -131.4523 | -13.44345
-1.87 | 2.22e-13 |  |  | 3.140658e-12 |  | -2.97 | 1.4e-11 | -26.48659 | -128.6658 | -13.95899 |  |  |  |  | -1.84 | 1.84e-12 | -29.1361 | -131.0774 | -13.40563
-1.86 | 9e-13 |  |  | 1.27324e-11 |  | -2.97 | 1.4e-11 | -25.08687 | -128.2984 | -13.91971 |  |  |  |  | -1.83 | 1.82e-12 | -27.73638 | -130.7025 | -13.36782
-1.85 | 2.42e-13 |  |  | 3.4236e-12 |  | -2.97 | 1.4e-11 | -26.40033 | -127.9311 | -13.88043 |  |  |  |  | -1.82 | 1.79e-12 | -29.04984 | -130.3276 | -13.33
-1.84 | 1.718e-12 |  |  | 2.430473e-11 |  | -2.97 | 1.4e-11 | -24.44035 | -127.5638 | -13.84115 |  |  |  |  | -1.81 | 1.76e-12 | -27.08986 | -129.9527 | -13.29219
-1.83 | 1.144e-12 |  |  | 1.618429e-11 |  | -2.97 | 1.4e-11 | -24.84698 | -127.1964 | -13.80188 |  |  |  |  | -1.8 | 1.73e-12 | -27.49649 | -129.5777 | -13.25437
-1.82 | 1.72e-12 |  |  | 2.433302e-11 |  | -2.97 | 1.4e-11 | -24.43919 | -126.8291 | -13.7626 |  |  |  |  | -1.79 | 1.7e-12 | -27.0887 | -129.2028 | -13.21656
-1.81 | 7.5e-13 |  |  | 1.061033e-11 |  | -2.97 | 1.4e-11 | -25.26919 | -126.4617 | -13.72332 |  |  |  |  | -1.78 | 1.69e-12 | -27.9187 | -128.8279 | -13.17874
-1.8 | 9.46e-13 |  |  | 1.338316e-11 |  | -2.97 | 1.4e-11 | -25.03702 | -126.0944 | -13.68404 |  |  |  |  | -1.77 | 1.67e-12 | -27.68653 | -128.453 | -13.14092
-1.79 | 2.3e-13 |  |  | 3.253834e-12 |  | -2.97 | 1.4e-11 | -26.45119 | -125.727 | -13.64476 |  |  |  |  | -1.76 | 1.64e-12 | -29.1007 | -128.0781 | -13.10311
-1.78 | 3.78e-13 |  |  | 5.347606e-12 |  | -2.97 | 1.4e-11 | -25.95437 | -125.3597 | -13.60549 |  |  |  |  | -1.75 | 1.62e-12 | -28.60388 | -127.7031 | -13.06529
-1.77 | 3.92e-13 |  |  | 5.545666e-12 |  | -2.97 | 1.4e-11 | -25.918 | -124.9924 | -13.56621 |  |  |  |  | -1.74 | 1.62e-12 | -28.56751 | -127.3282 | -13.02748
-1.76 | 1.036e-12 |  |  | 1.46564e-11 |  | -2.97 | 1.4e-11 | -24.94614 | -124.625 | -13.52693 |  |  |  |  | -1.73 | 1.57e-12 | -27.59565 | -126.9533 | -12.98966
-1.75 | 7.86e-13 |  |  | 1.111963e-11 |  | -2.97 | 1.4e-11 | -25.22231 | -124.2577 | -13.48765 |  |  |  |  | -1.72 | 1.54e-12 | -27.87182 | -126.5784 | -12.95185
-1.74 | 1.404e-12 |  |  | 1.986254e-11 |  | -2.97 | 1.4e-11 | -24.64219 | -123.8903 | -13.44837 |  |  |  |  | -1.71 | 1.55e-12 | -27.2917 | -126.2035 | -12.91403
-1.73 | 6.9e-13 |  |  | 9.761503e-12 |  | -2.97 | 1.4e-11 | -25.35257 | -123.523 | -13.4091 |  |  |  |  | -1.7 | 1.5e-12 | -28.00208 | -125.8286 | -12.87621
-1.72 | 2.3e-13 |  |  | 3.253834e-12 |  | -2.97 | 1.4e-11 | -26.45119 | -123.1556 | -13.36982 |  |  |  |  | -1.69 | 1.46e-12 | -29.1007 | -125.4536 | -12.8384
-1.71 | 1.272e-12 |  |  | 1.799512e-11 |  | -2.97 | 1.4e-11 | -24.74092 | -122.7883 | -13.33054 |  |  |  |  | -1.68 | 1.44e-12 | -27.39043 | -125.0787 | -12.80058
-1.7 | 4.5e-13 |  |  | 6.366198e-12 |  | -2.97 | 1.4e-11 | -25.78002 | -122.421 | -13.29126 |  |  |  |  | -1.67 | 1.41e-12 | -28.42953 | -124.7038 | -12.76277
-1.69 | 4.9e-13 |  |  | 6.932082e-12 |  | -2.97 | 1.4e-11 | -25.69486 | -122.0536 | -13.25199 |  |  |  |  | -1.66 | 1.41e-12 | -28.34437 | -124.3289 | -12.72495
-1.68 | 1.112e-12 |  |  | 1.573158e-11 |  | -2.97 | 1.4e-11 | -24.87535 | -121.6863 | -13.21271 |  |  |  |  | -1.65 | 1.37e-12 | -27.52486 | -123.954 | -12.68714
-1.67 | 4.86e-13 |  |  | 6.875494e-12 |  | -2.97 | 1.4e-11 | -25.70306 | -121.3189 | -13.17343 |  |  |  |  | -1.64 | 1.35e-12 | -28.35257 | -123.5791 | -12.64932
-1.66 | 3.64e-13 |  |  | 5.149547e-12 |  | -2.97 | 1.4e-11 | -25.99211 | -120.9516 | -13.13415 |  |  |  |  | -1.63 | 1.33e-12 | -28.64162 | -123.2041 | -12.6115
-1.65 | 1.608e-12 |  |  | 2.274855e-11 |  | -2.97 | 1.4e-11 | -24.50652 | -120.5842 | -13.09487 |  |  |  |  | -1.62 | 1.31e-12 | -27.15603 | -122.8292 | -12.57369
-1.64 | 1.512e-12 |  |  | 2.139042e-11 |  | -2.97 | 1.4e-11 | -24.56808 | -120.2169 | -13.0556 |  |  |  |  | -1.61 | 1.29e-12 | -27.21759 | -122.4543 | -12.53587
-1.63 | 9.88e-13 |  |  | 1.397734e-11 |  | -2.97 | 1.4e-11 | -24.99358 | -119.8496 | -13.01632 |  |  |  |  | -1.6 | 1.26e-12 | -27.64309 | -122.0794 | -12.49806
-1.62 | 1.014e-12 |  |  | 1.434517e-11 |  | -2.97 | 1.4e-11 | -24.96761 | -119.4822 | -12.97704 |  |  |  |  | -1.59 | 1.24e-12 | -27.61712 | -121.7045 | -12.46024
-1.61 | 5.12e-13 |  |  | 7.243318e-12 |  | -2.97 | 1.4e-11 | -25.65094 | -119.1149 | -12.93776 |  |  |  |  | -1.58 | 1.19e-12 | -28.30045 | -121.3295 | -12.42243
-1.6 | 1.86e-13 |  |  | 2.631362e-12 |  | -2.97 | 1.4e-11 | -26.66352 | -118.7475 | -12.89848 |  |  |  |  | -1.57 | 1.17e-12 | -29.31303 | -120.9546 | -12.38461
-1.59 | 1.344e-12 |  |  | 1.901371e-11 |  | -2.97 | 1.4e-11 | -24.68586 | -118.3802 | -12.85921 |  |  |  |  | -1.56 | 1.15e-12 | -27.33537 | -120.5797 | -12.34679
-1.58 | 2.026e-12 |  |  | 2.866204e-11 |  | -2.97 | 1.4e-11 | -24.27545 | -118.0128 | -12.81993 |  |  |  |  | -1.55 | 1.13e-12 | -26.92496 | -120.2048 | -12.30898
-1.57 | 2.18e-13 |  |  | 3.084069e-12 |  | -2.97 | 1.4e-11 | -26.50477 | -117.6455 | -12.78065 |  |  |  |  | -1.54 | 1.11e-12 | -29.15428 | -119.8299 | -12.27116
-1.56 | 5.06e-13 |  |  | 7.158436e-12 |  | -2.97 | 1.4e-11 | -25.66273 | -117.2782 | -12.74137 |  |  |  |  | -1.53 | 1.09e-12 | -28.31224 | -119.455 | -12.23335
-1.55 | 7.6e-13 |  |  | 1.07518e-11 |  | -2.97 | 1.4e-11 | -25.25595 | -116.9108 | -12.70209 |  |  |  |  | -1.52 | 1.08e-12 | -27.90546 | -119.08 | -12.19553
-1.54 | 3.5e-13 |  |  | 4.951487e-12 |  | -2.97 | 1.4e-11 | -26.03133 | -116.5435 | -12.66282 |  |  |  |  | -1.51 | 1.06e-12 | -28.68084 | -118.7051 | -12.15772
-1.53 | 5.08e-13 |  |  | 7.18673e-12 |  | -2.97 | 1.4e-11 | -25.65878 | -116.1761 | -12.62354 |  |  |  |  | -1.5 | 1.05e-12 | -28.30829 | -118.3302 | -12.1199
-1.52 | 2.36e-13 |  |  | 3.338717e-12 |  | -2.97 | 1.4e-11 | -26.42543 | -115.8088 | -12.58426 |  |  |  |  | -1.49 | 1.03e-12 | -29.07494 | -117.9553 | -12.08208
-1.51 | 4.9e-13 |  |  | 6.932082e-12 |  | -2.97 | 1.4e-11 | -25.69486 | -115.4414 | -12.54498 |  |  |  |  | -1.48 | 1.01e-12 | -28.34437 | -117.5804 | -12.04427
-1.5 | 7.48e-13 |  |  | 1.058204e-11 |  | -2.97 | 1.4e-11 | -25.27186 | -115.0741 | -12.50571 |  |  |  |  | -1.47 | 9.9e-13 | -27.92137 | -117.2054 | -12.00645
-1.49 | 1.95e-12 |  |  | 2.758686e-11 |  | -2.97 | 1.4e-11 | -24.31368 | -114.7068 | -12.46643 |  |  |  |  | -1.46 | 9.8e-13 | -26.96319 | -116.8305 | -11.96864
-1.48 | 6.56e-13 |  |  | 9.280502e-12 |  | -2.97 | 1.4e-11 | -25.40311 | -114.3394 | -12.42715 |  |  |  |  | -1.45 | 9.6e-13 | -28.05262 | -116.4556 | -11.93082
-1.47 | 7.74e-13 |  |  | 1.094986e-11 |  | -2.97 | 1.4e-11 | -25.23769 | -113.9721 | -12.38787 |  |  |  |  | -1.44 | 9.4e-13 | -27.8872 | -116.0807 | -11.89301
-1.46 | 6.54e-13 |  |  | 9.252207e-12 |  | -2.97 | 1.4e-11 | -25.40616 | -113.6047 | -12.34859 |  |  |  |  | -1.43 | 9.2e-13 | -28.05567 | -115.7058 | -11.85519
-1.45 | 3e-13 |  |  | 4.244132e-12 |  | -2.97 | 1.4e-11 | -26.18548 | -113.2374 | -12.30932 |  |  |  |  | -1.42 | 9.1e-13 | -28.83499 | -115.3309 | -11.81737
-1.44 | 7.66e-13 |  |  | 1.083668e-11 |  | -2.97 | 1.4e-11 | -25.24808 | -112.87 | -12.27004 |  |  |  |  | -1.41 | 8.7e-13 | -27.89759 | -114.9559 | -11.77956
-1.43 | 5.54e-13 |  |  | 7.837497e-12 |  | -2.97 | 1.4e-11 | -25.5721 | -112.5027 | -12.23076 |  |  |  |  | -1.4 | 8.7e-13 | -28.22161 | -114.581 | -11.74174
-1.42 | 1.89e-12 |  |  | 2.673803e-11 |  | -2.97 | 1.4e-11 | -24.34493 | -112.1354 | -12.19148 |  |  |  |  | -1.39 | 8.4e-13 | -26.99444 | -114.2061 | -11.70393
-1.41 | 9.12e-13 |  |  | 1.290216e-11 |  | -2.97 | 1.4e-11 | -25.07363 | -111.768 | -12.1522 |  |  |  |  | -1.38 | 8.5e-13 | -27.72314 | -113.8312 | -11.66611
-1.4 | 6.06e-13 |  |  | 8.573146e-12 |  | -2.97 | 1.4e-11 | -25.48239 | -111.4007 | -12.11293 |  |  |  |  | -1.37 | 8.3e-13 | -28.1319 | -113.4563 | -11.6283
-1.39 | 6e-14 |  |  | 8.488264e-13 |  | -2.97 | 1.4e-11 | -27.79492 | -111.0333 | -12.07365 |  |  |  |  | -1.36 | 8.2e-13 | -30.44443 | -113.0814 | -11.59048
-1.38 | 1.314e-12 |  |  | 1.85893e-11 |  | -2.97 | 1.4e-11 | -24.70844 | -110.666 | -12.03437 |  |  |  |  | -1.35 | 8e-13 | -27.35795 | -112.7064 | -11.55266
-1.37 | 2.86e-13 |  |  | 4.046072e-12 |  | -2.97 | 1.4e-11 | -26.23327 | -110.2986 | -11.99509 |  |  |  |  | -1.34 | 7.8e-13 | -28.88278 | -112.3315 | -11.51485
-1.36 | 1.086e-12 |  |  | 1.536376e-11 |  | -2.97 | 1.4e-11 | -24.89901 | -109.9313 | -11.95581 |  |  |  |  | -1.33 | 7.8e-13 | -27.54852 | -111.9566 | -11.47703
-1.35 | 2.26e-13 |  |  | 3.197246e-12 |  | -2.97 | 1.4e-11 | -26.46873 | -109.564 | -11.91654 |  |  |  |  | -1.32 | 7.4e-13 | -29.11824 | -111.5817 | -11.43922
-1.34 | 1.132e-12 |  |  | 1.601452e-11 |  | -2.97 | 1.4e-11 | -24.85753 | -109.1966 | -11.87726 |  |  |  |  | -1.31 | 7.3e-13 | -27.50704 | -111.2068 | -11.4014
-1.33 | 1.102e-12 |  |  | 1.559011e-11 |  | -2.97 | 1.4e-11 | -24.88438 | -108.8293 | -11.83798 |  |  |  |  | -1.3 | 7.2e-13 | -27.53389 | -110.8318 | -11.36359
-1.32 | 4.94e-13 |  |  | 6.98867e-12 |  | -2.97 | 1.4e-11 | -25.68673 | -108.4619 | -11.7987 |  |  |  |  | -1.29 | 7.2e-13 | -28.33624 | -110.4569 | -11.32577
-1.31 | 5.62e-13 |  |  | 7.950674e-12 |  | -2.97 | 1.4e-11 | -25.55776 | -108.0946 | -11.75943 |  |  |  |  | -1.28 | 6.9e-13 | -28.20727 | -110.082 | -11.28796
-1.3 | 1.7e-13 |  |  | 2.405008e-12 |  | -2.97 | 1.4e-11 | -26.75347 | -107.7273 | -11.72015 |  |  |  |  | -1.27 | 6.8e-13 | -29.40298 | -109.7071 | -11.25014
-1.29 | 1.316e-12 |  |  | 1.861759e-11 |  | -2.97 | 1.4e-11 | -24.70691 | -107.3599 | -11.68087 |  |  |  |  | -1.26 | 6.7e-13 | -27.35642 | -109.3322 | -11.21232
-1.28 | 1.38e-13 |  |  | 1.952301e-12 |  | -2.97 | 1.4e-11 | -26.96201 | -106.9926 | -11.64159 |  |  |  |  | -1.25 | 6.7e-13 | -29.61152 | -108.9573 | -11.17451
-1.27 | 2.76e-13 |  |  | 3.904601e-12 |  | -2.97 | 1.4e-11 | -26.26887 | -106.6252 | -11.60231 |  |  |  |  | -1.24 | 6.5e-13 | -28.91838 | -108.5823 | -11.13669
-1.26 | 4.24e-13 |  |  | 5.998373e-12 |  | -2.97 | 1.4e-11 | -25.83953 | -106.2579 | -11.56304 |  |  |  |  | -1.23 | 6.4e-13 | -28.48904 | -108.2074 | -11.09888
-1.25 | 3.4e-14 |  |  | 4.810016e-13 |  | -2.97 | 1.4e-11 | -28.36291 | -105.8905 | -11.52376 |  |  |  |  | -1.22 | 6.2e-13 | -31.01242 | -107.8325 | -11.06106
-1.24 | 3.96e-13 |  |  | 5.602254e-12 |  | -2.97 | 1.4e-11 | -25.90785 | -105.5232 | -11.48448 |  |  |  |  | -1.21 | 6.3e-13 | -28.55736 | -107.4576 | -11.02325
-1.23 | 5.2e-13 |  |  | 7.356495e-12 |  | -2.97 | 1.4e-11 | -25.63544 | -105.1559 | -11.4452 |  |  |  |  | -1.2 | 6.1e-13 | -28.28495 | -107.0827 | -10.98543
-1.22 | 7.56e-13 |  |  | 1.069521e-11 |  | -2.97 | 1.4e-11 | -25.26122 | -104.7885 | -11.40592 |  |  |  |  | -1.19 | 5.9e-13 | -27.91074 | -106.7077 | -10.94761
-1.21 | 8.68e-13 |  |  | 1.227969e-11 |  | -2.97 | 1.4e-11 | -25.12307 | -104.4212 | -11.36665 |  |  |  |  | -1.18 | 5.8e-13 | -27.77258 | -106.3328 | -10.9098
-1.2 | 2.434e-12 |  |  | 3.443406e-11 |  | -2.97 | 1.4e-11 | -24.09198 | -104.0538 | -11.32737 |  |  |  |  | -1.17 | 5.8e-13 | -26.74149 | -105.9579 | -10.87198
-1.19 | 2.014e-12 |  |  | 2.849227e-11 |  | -2.97 | 1.4e-11 | -24.28139 | -103.6865 | -11.28809 |  |  |  |  | -1.16 | 5.7e-13 | -26.9309 | -105.583 | -10.83417
-1.18 | 1.298e-12 |  |  | 1.836294e-11 |  | -2.97 | 1.4e-11 | -24.72069 | -103.3191 | -11.24881 |  |  |  |  | -1.15 | 5.6e-13 | -27.3702 | -105.2081 | -10.79635
-1.17 | 2.38e-13 |  |  | 3.367011e-12 |  | -2.97 | 1.4e-11 | -26.417 | -102.9518 | -11.20953 |  |  |  |  | -1.14 | 5.2e-13 | -29.06651 | -104.8332 | -10.75854
-1.16 | 9.38e-13 |  |  | 1.326999e-11 |  | -2.97 | 1.4e-11 | -25.04552 | -102.5845 | -11.17026 |  |  |  |  | -1.13 | 5.4e-13 | -27.69503 | -104.4582 | -10.72072
-1.15 | 2.03e-12 |  |  | 2.871863e-11 |  | -2.97 | 1.4e-11 | -24.27348 | -102.2171 | -11.13098 |  |  |  |  | -1.12 | 5.3e-13 | -26.92299 | -104.0833 | -10.6829
-1.14 | 9.08e-13 |  |  | 1.284557e-11 |  | -2.97 | 1.4e-11 | -25.07802 | -101.8498 | -11.0917 |  |  |  |  | -1.11 | 5.2e-13 | -27.72753 | -103.7084 | -10.64509
-1.13 | 7.2e-13 |  |  | 1.018592e-11 |  | -2.97 | 1.4e-11 | -25.31002 | -101.4824 | -11.05242 |  |  |  |  | -1.1 | 5.1e-13 | -27.95953 | -103.3335 | -10.60727
-1.12 | 9.48e-13 |  |  | 1.341146e-11 |  | -2.97 | 1.4e-11 | -25.03491 | -101.1151 | -11.01315 |  |  |  |  | -1.09 | 5e-13 | -27.68442 | -102.9586 | -10.56946
-1.11 | 1.542e-12 |  |  | 2.181484e-11 |  | -2.97 | 1.4e-11 | -24.54843 | -100.7477 | -10.97387 |  |  |  |  | -1.08 | 5e-13 | -27.19794 | -102.5837 | -10.53164
-1.1 | 1.678e-12 |  |  | 2.373884e-11 |  | -2.97 | 1.4e-11 | -24.46391 | -100.3804 | -10.93459 |  |  |  |  | -1.07 | 4.7e-13 | -27.11342 | -102.2087 | -10.49383
-1.09 | 7.84e-13 |  |  | 1.109133e-11 |  | -2.97 | 1.4e-11 | -25.22486 | -100.0131 | -10.89531 |  |  |  |  | -1.06 | 4.7e-13 | -27.87437 | -101.8338 | -10.45601
-1.08 | 7.42e-13 |  |  | 1.049715e-11 |  | -2.97 | 1.4e-11 | -25.27992 | -99.64571 | -10.85603 |  |  |  |  | -1.05 | 4.7e-13 | -27.92943 | -101.4589 | -10.41819
-1.07 | 1.262e-12 |  |  | 1.785365e-11 |  | -2.97 | 1.4e-11 | -24.74881 | -99.27837 | -10.81676 |  |  |  |  | -1.04 | 4.6e-13 | -27.39832 | -101.084 | -10.38038
-1.06 | 6.44e-13 |  |  | 9.110736e-12 |  | -2.97 | 1.4e-11 | -25.42157 | -98.91103 | -10.77748 |  |  |  |  | -1.03 | 4.5e-13 | -28.07108 | -100.7091 | -10.34256
-1.05 | 1.224e-12 |  |  | 1.731606e-11 |  | -2.97 | 1.4e-11 | -24.77939 | -98.54368 | -10.7382 |  |  |  |  | -1.02 | 4.4e-13 | -27.4289 | -100.3341 | -10.30475
-1.04 | 9.4e-14 |  |  | 1.329828e-12 |  | -2.97 | 1.4e-11 | -27.34597 | -98.17634 | -10.69892 |  |  |  |  | -1.01 | 4.4e-13 | -29.99548 | -99.95923 | -10.26693
-1.03 | 4.4e-14 |  |  | 6.224727e-13 |  | -2.97 | 1.4e-11 | -28.10508 | -97.809 | -10.65964 |  |  |  |  | -1 | 4.5e-13 | -30.75459 | -99.58431 | -10.22912
-1.02 | 8e-15 |  |  | 1.131768e-13 |  | -2.97 | 1.4e-11 | -29.80982 | -97.44166 | -10.62037 |  |  |  |  | -0.99 | 4.3e-13 | -32.45933 | -99.20939 | -10.1913
-1.01 | 2.62e-13 |  |  | 3.706542e-12 |  | -2.97 | 1.4e-11 | -26.32092 | -97.07431 | -10.58109 |  |  |  |  | -0.98 | 4.3e-13 | -28.97043 | -98.83447 | -10.15348
-1 | 3.042e-12 |  |  | 4.30355e-11 |  | -2.97 | 1.4e-11 | -23.869 | -96.70697 | -10.54181 |  |  |  |  | -0.97 | 4.1e-13 | -26.51851 | -98.45956 | -10.11567
-0.99 | 9.04e-13 |  |  | 1.278898e-11 |  | -2.97 | 1.4e-11 | -25.08244 | -96.33963 | -10.50253 |  |  |  |  | -0.96 | 3.9e-13 | -27.73195 | -98.08464 | -10.07785
-0.98 | 9.58e-13 |  |  | 1.355293e-11 |  | -2.97 | 1.4e-11 | -25.02442 | -95.97229 | -10.46325 |  |  |  |  | -0.95 | 3.9e-13 | -27.67393 | -97.70972 | -10.04004
-0.97 | 1.3e-12 |  |  | 1.839124e-11 |  | -2.97 | 1.4e-11 | -24.71915 | -95.60494 | -10.42398 |  |  |  |  | -0.94 | 3.8e-13 | -27.36866 | -97.3348 | -10.00222
-0.96 | 1.356e-12 |  |  | 1.918348e-11 |  | -2.97 | 1.4e-11 | -24.67697 | -95.2376 | -10.3847 |  |  |  |  | -0.93 | 3.9e-13 | -27.32648 | -96.95988 | -9.964406
-0.95 | 1.518e-12 |  |  | 2.147531e-11 |  | -2.97 | 1.4e-11 | -24.56412 | -94.87026 | -10.34542 |  |  |  |  | -0.92 | 3.7e-13 | -27.21363 | -96.58497 | -9.92659
-0.94 | 1.166e-12 |  |  | 1.649553e-11 |  | -2.97 | 1.4e-11 | -24.82793 | -94.50292 | -10.30614 |  |  |  |  | -0.91 | 3.7e-13 | -27.47744 | -96.21005 | -9.888775
-0.93 | 5.12e-13 |  |  | 7.243318e-12 |  | -2.97 | 1.4e-11 | -25.65094 | -94.13557 | -10.26687 |  |  |  |  | -0.9 | 3.6e-13 | -28.30045 | -95.83513 | -9.850959
-0.92 | 2.4e-14 |  |  | 3.395305e-13 |  | -2.97 | 1.4e-11 | -28.71121 | -93.76823 | -10.22759 |  |  |  |  | -0.89 | 3.5e-13 | -31.36072 | -95.46021 | -9.813143
-0.91 | 2.18e-13 |  |  | 3.084069e-12 |  | -2.97 | 1.4e-11 | -26.50477 | -93.40089 | -10.18831 |  |  |  |  | -0.88 | 3.5e-13 | -29.15428 | -95.08529 | -9.775328
-0.9 | 6.64e-13 |  |  | 9.393678e-12 |  | -2.97 | 1.4e-11 | -25.39098 | -93.03354 | -10.14903 |  |  |  |  | -0.87 | 3.6e-13 | -28.04049 | -94.71038 | -9.737512
-0.89 | 1.136e-12 |  |  | 1.607111e-11 |  | -2.97 | 1.4e-11 | -24.854 | -92.6662 | -10.10975 |  |  |  |  | -0.86 | 3.3e-13 | -27.50351 | -94.33546 | -9.699696
-0.88 | 7.74e-13 |  |  | 1.094986e-11 |  | -2.97 | 1.4e-11 | -25.23769 | -92.29886 | -10.07048 |  |  |  |  | -0.85 | 3.4e-13 | -27.8872 | -93.96054 | -9.661881
-0.87 | 1.198e-12 |  |  | 1.694823e-11 |  | -2.97 | 1.4e-11 | -24.80086 | -91.93152 | -10.0312 |  |  |  |  | -0.84 | 3.4e-13 | -27.45037 | -93.58562 | -9.624065
-0.86 | 2.38e-13 |  |  | 3.367011e-12 |  | -2.97 | 1.4e-11 | -26.417 | -91.56417 | -9.99192 |  |  |  |  | -0.83 | 3.2e-13 | -29.06651 | -93.21071 | -9.586249
-0.85 | 2.372e-12 |  |  | 3.355694e-11 |  | -2.97 | 1.4e-11 | -24.11778 | -91.19683 | -9.952642 |  |  |  |  | -0.82 | 2.9e-13 | -26.76729 | -92.83579 | -9.548433
-0.84 | 1.51e-12 |  |  | 2.136213e-11 |  | -2.97 | 1.4e-11 | -24.5694 | -90.82949 | -9.913364 |  |  |  |  | -0.81 | 3e-13 | -27.21891 | -92.46087 | -9.510618
-0.83 | 1.38e-12 |  |  | 1.952301e-11 |  | -2.97 | 1.4e-11 | -24.65943 | -90.46215 | -9.874086 |  |  |  |  | -0.8 | 3.1e-13 | -27.30894 | -92.08595 | -9.472802
-0.82 | 7.5e-13 |  |  | 1.061033e-11 |  | -2.97 | 1.4e-11 | -25.26919 | -90.0948 | -9.834808 |  |  |  |  | -0.79 | 3e-13 | -27.9187 | -91.71103 | -9.434986
-0.81 | 1.962e-12 |  |  | 2.775662e-11 |  | -2.97 | 1.4e-11 | -24.30755 | -89.72746 | -9.79553 |  |  |  |  | -0.78 | 3e-13 | -26.95706 | -91.33612 | -9.397171
-0.8 | 1.94e-13 |  |  | 2.744539e-12 |  | -2.97 | 1.4e-11 | -26.62141 | -89.36012 | -9.756252 |  |  |  |  | -0.77 | 2.8e-13 | -29.27092 | -90.9612 | -9.359355
-0.79 | 5.8e-14 |  |  | 8.205322e-13 |  | -2.97 | 1.4e-11 | -27.82882 | -88.99278 | -9.716975 |  |  |  |  | -0.76 | 2.7e-13 | -30.47833 | -90.58628 | -9.321539
-0.78 | 4.28e-13 |  |  | 6.054961e-12 |  | -2.97 | 1.4e-11 | -25.83014 | -88.62543 | -9.677697 |  |  |  |  | -0.75 | 2.7e-13 | -28.47965 | -90.21136 | -9.283724
-0.77 | 3.5e-13 |  |  | 4.951487e-12 |  | -2.97 | 1.4e-11 | -26.03133 | -88.25809 | -9.638419 |  |  |  |  | -0.74 | 2.7e-13 | -28.68084 | -89.83644 | -9.245908
-0.76 | 7.36e-13 |  |  | 1.041227e-11 |  | -2.97 | 1.4e-11 | -25.28804 | -87.89075 | -9.599141 |  |  |  |  | -0.73 | 2.6e-13 | -27.93755 | -89.46153 | -9.208092
-0.75 | 4.62e-13 |  |  | 6.535963e-12 |  | -2.97 | 1.4e-11 | -25.7537 | -87.52341 | -9.559863 |  |  |  |  | -0.72 | 2.6e-13 | -28.40321 | -89.08661 | -9.170277
-0.74 | 1.622e-12 |  |  | 2.294661e-11 |  | -2.97 | 1.4e-11 | -24.49785 | -87.15606 | -9.520585 |  |  |  |  | -0.71 | 2.6e-13 | -27.14736 | -88.71169 | -9.132461
-0.73 | 9.4e-14 |  |  | 1.329828e-12 |  | -2.97 | 1.4e-11 | -27.34597 | -86.78872 | -9.481307 |  |  |  |  | -0.7 | 2.4e-13 | -29.99548 | -88.33677 | -9.094645
-0.72 | 9.1e-13 |  |  | 1.287387e-11 |  | -2.97 | 1.4e-11 | -25.07582 | -86.42138 | -9.442029 |  |  |  |  | -0.69 | 2.6e-13 | -27.72533 | -87.96185 | -9.05683
-0.71 | 6.9e-13 |  |  | 9.761503e-12 |  | -2.97 | 1.4e-11 | -25.35257 | -86.05403 | -9.402751 |  |  |  |  | -0.68 | 2.4e-13 | -28.00208 | -87.58694 | -9.019014
-0.7 | 5.38e-13 |  |  | 7.611143e-12 |  | -2.97 | 1.4e-11 | -25.60141 | -85.68669 | -9.363473 |  |  |  |  | -0.67 | 2.4e-13 | -28.25092 | -87.21202 | -8.981198
-0.69 | 8.18e-13 |  |  | 1.157233e-11 |  | -2.97 | 1.4e-11 | -25.1824 | -85.31935 | -9.324196 |  |  |  |  | -0.66 | 2.3e-13 | -27.83191 | -86.8371 | -8.943382
-0.68 | 5.62e-13 |  |  | 7.950674e-12 |  | -2.97 | 1.4e-11 | -25.55776 | -84.95201 | -9.284918 |  |  |  |  | -0.65 | 2.2e-13 | -28.20727 | -86.46218 | -8.905567
-0.67 | 1.5e-13 |  |  | 2.122066e-12 |  | -2.97 | 1.4e-11 | -26.87863 | -84.58466 | -9.24564 |  |  |  |  | -0.64 | 2.1e-13 | -29.52814 | -86.08727 | -8.867751
-0.66 | 1.302e-12 |  |  | 1.841953e-11 |  | -2.97 | 1.4e-11 | -24.71761 | -84.21732 | -9.206362 |  |  |  |  | -0.63 | 2.1e-13 | -27.36712 | -85.71235 | -8.829935
-0.65 | 4.98e-13 |  |  | 7.045259e-12 |  | -2.97 | 1.4e-11 | -25.67867 | -83.84998 | -9.167084 |  |  |  |  | -0.62 | 2.2e-13 | -28.32818 | -85.33743 | -8.79212
-0.64 | 4e-13 |  |  | 5.658842e-12 |  | -2.97 | 1.4e-11 | -25.8978 | -83.48264 | -9.127806 |  |  |  |  | -0.61 | 2e-13 | -28.54731 | -84.96251 | -8.754304
-0.63 | 8.24e-13 |  |  | 1.165722e-11 |  | -2.97 | 1.4e-11 | -25.1751 | -83.11529 | -9.088528 |  |  |  |  | -0.6 | 2.1e-13 | -27.82461 | -84.58759 | -8.716488
-0.62 | 8.02e-13 |  |  | 1.134598e-11 |  | -2.97 | 1.4e-11 | -25.20216 | -82.74795 | -9.04925 |  |  |  |  | -0.59 | 1.9e-13 | -27.85167 | -84.21268 | -8.678673
-0.61 | 2e-13 |  |  | 2.829421e-12 |  | -2.97 | 1.4e-11 | -26.59095 | -82.38061 | -9.009972 |  |  |  |  | -0.58 | 2e-13 | -29.24046 | -83.83776 | -8.640857
-0.6 | 6.48e-13 |  |  | 9.167325e-12 |  | -2.97 | 1.4e-11 | -25.41538 | -82.01327 | -8.970694 |  |  |  |  | -0.57 | 2e-13 | -28.06489 | -83.46284 | -8.603041
-0.59 | 5.86e-13 |  |  | 8.290204e-12 |  | -2.97 | 1.4e-11 | -25.51595 | -81.64592 | -8.931417 |  |  |  |  | -0.56 | 2e-13 | -28.16546 | -83.08792 | -8.565226
-0.58 | 7.9e-13 |  |  | 1.117621e-11 |  | -2.97 | 1.4e-11 | -25.21723 | -81.27858 | -8.892139 |  |  |  |  | -0.55 | 1.9e-13 | -27.86674 | -82.713 | -8.52741
-0.57 | 1.12e-13 |  |  | 1.584476e-12 |  | -2.97 | 1.4e-11 | -27.17077 | -80.91124 | -8.852861 |  |  |  |  | -0.54 | 2e-13 | -29.82028 | -82.33809 | -8.489594
-0.56 | 1.16e-12 |  |  | 1.641064e-11 |  | -2.97 | 1.4e-11 | -24.83309 | -80.54389 | -8.813583 |  |  |  |  | -0.53 | 1.9e-13 | -27.4826 | -81.96317 | -8.451779
-0.55 | 2.4e-14 |  |  | 3.395305e-13 |  | -2.97 | 1.4e-11 | -28.71121 | -80.17655 | -8.774305 |  |  |  |  | -0.52 | 1.8e-13 | -31.36072 | -81.58825 | -8.413963
-0.54 | 2.76e-13 |  |  | 3.904601e-12 |  | -2.97 | 1.4e-11 | -26.26887 | -79.80921 | -8.735027 |  |  |  |  | -0.51 | 1.7e-13 | -28.91838 | -81.21333 | -8.376147
-0.53 | 6.02e-13 |  |  | 8.516558e-12 |  | -2.97 | 1.4e-11 | -25.48901 | -79.44187 | -8.695749 |  |  |  |  | -0.5 | 1.8e-13 | -28.13852 | -80.83842 | -8.338332
-0.52 | 7.08e-13 |  |  | 1.001615e-11 |  | -2.97 | 1.4e-11 | -25.32682 | -79.07452 | -8.656471 |  |  |  |  | -0.49 | 1.7e-13 | -27.97633 | -80.4635 | -8.300516
-0.51 | 3.42e-13 |  |  | 4.83831e-12 |  | -2.97 | 1.4e-11 | -26.05446 | -78.70718 | -8.617193 |  |  |  |  | -0.48 | 1.8e-13 | -28.70397 | -80.08858 | -8.2627
-0.5 | 1.8e-14 |  |  | 2.546479e-13 |  | -2.97 | 1.4e-11 | -28.99889 | -78.33984 | -8.577916 |  |  |  |  | -0.47 | 1.6e-13 | -31.6484 | -79.71366 | -8.224884
-0.49 | 3.18e-13 |  |  | 4.49878e-12 |  | -2.97 | 1.4e-11 | -26.12721 | -77.9725 | -8.538638 |  |  |  |  | -0.46 | 1.6e-13 | -28.77673 | -79.33874 | -8.187069
-0.48 | 1.148e-12 |  |  | 1.624088e-11 |  | -2.97 | 1.4e-11 | -24.84349 | -77.60515 | -8.49936 |  |  |  |  | -0.45 | 1.5e-13 | -27.493 | -78.96383 | -8.149253
-0.47 | 1.162e-12 |  |  | 1.643894e-11 |  | -2.97 | 1.4e-11 | -24.83137 | -77.23781 | -8.460082 |  |  |  |  | -0.44 | 1.6e-13 | -27.48088 | -78.58891 | -8.111437
-0.46 | 2.924e-12 |  |  | 4.136614e-11 |  | -2.97 | 1.4e-11 | -23.90856 | -76.87047 | -8.420804 |  |  |  |  | -0.43 | 1.6e-13 | -26.55807 | -78.21399 | -8.073622
-0.45 | 3.6e-14 |  |  | 5.092958e-13 |  | -2.97 | 1.4e-11 | -28.30575 | -76.50313 | -8.381526 |  |  |  |  | -0.42 | 1.4e-13 | -30.95526 | -77.83907 | -8.035806
-0.44 | 1.072e-12 |  |  | 1.51657e-11 |  | -2.97 | 1.4e-11 | -24.91198 | -76.13578 | -8.342248 |  |  |  |  | -0.41 | 1.4e-13 | -27.5615 | -77.46415 | -7.99799
-0.43 | 1.374e-12 |  |  | 1.943812e-11 |  | -2.97 | 1.4e-11 | -24.66378 | -75.76844 | -8.30297 |  |  |  |  | -0.4 | 1.5e-13 | -27.31329 | -77.08924 | -7.960175
-0.42 | 9.54e-13 |  |  | 1.349634e-11 |  | -2.97 | 1.4e-11 | -25.0286 | -75.4011 | -8.263692 |  |  |  |  | -0.39 | 1.4e-13 | -27.67811 | -76.71432 | -7.922359
-0.41 | 1.336e-12 |  |  | 1.890053e-11 |  | -2.97 | 1.4e-11 | -24.69183 | -75.03375 | -8.224414 |  |  |  |  | -0.38 | 1.3e-13 | -27.34134 | -76.3394 | -7.884543
-0.4 | 1.6e-14 |  |  | 2.263537e-13 |  | -2.97 | 1.4e-11 | -29.11668 | -74.66641 | -8.185137 |  |  |  |  | -0.37 | 1.2e-13 | -31.76619 | -75.96448 | -7.846728
-0.39 | 5.66e-13 |  |  | 8.007262e-12 |  | -2.97 | 1.4e-11 | -25.55067 | -74.29907 | -8.145859 |  |  |  |  | -0.36 | 1.3e-13 | -28.20018 | -75.58956 | -7.808912
-0.38 | 6.28e-13 |  |  | 8.884383e-12 |  | -2.97 | 1.4e-11 | -25.44673 | -73.93173 | -8.106581 |  |  |  |  | -0.35 | 1.3e-13 | -28.09624 | -75.21465 | -7.771096
-0.37 | 1.56e-12 |  |  | 2.206949e-11 |  | -2.97 | 1.4e-11 | -24.53683 | -73.56438 | -8.067303 |  |  |  |  | -0.34 | 1.2e-13 | -27.18634 | -74.83973 | -7.733281
-0.36 | 1.3e-13 |  |  | 1.839124e-12 |  | -2.97 | 1.4e-11 | -27.02173 | -73.19704 | -8.028025 |  |  |  |  | -0.33 | 1.2e-13 | -29.67124 | -74.46481 | -7.695465
-0.35 | 1.09e-12 |  |  | 1.542035e-11 |  | -2.97 | 1.4e-11 | -24.89533 | -72.8297 | -7.988747 |  |  |  |  | -0.32 | 1.2e-13 | -27.54484 | -74.08989 | -7.657649
-0.34 | 6.52e-13 |  |  | 9.223913e-12 |  | -2.97 | 1.4e-11 | -25.40922 | -72.46236 | -7.949469 |  |  |  |  | -0.31 | 1.2e-13 | -28.05873 | -73.71498 | -7.619833
-0.33 | 1.006e-12 |  |  | 1.423199e-11 |  | -2.97 | 1.4e-11 | -24.97553 | -72.09501 | -7.910191 |  |  |  |  | -0.3 | 1.1e-13 | -27.62504 | -73.34006 | -7.582018
-0.32 | 2.8e-14 |  |  | 3.96119e-13 |  | -2.97 | 1.4e-11 | -28.55706 | -71.72767 | -7.870913 |  |  |  |  | -0.29 | 1.1e-13 | -31.20657 | -72.96514 | -7.544202
-0.31 | 1.32e-12 |  |  | 1.867418e-11 |  | -2.97 | 1.4e-11 | -24.70388 | -71.36033 | -7.831635 |  |  |  |  | -0.28 | 1e-13 | -27.35339 | -72.59022 | -7.506386
-0.3 | 1.57e-12 |  |  | 2.221096e-11 |  | -2.97 | 1.4e-11 | -24.53044 | -70.99299 | -7.792358 |  |  |  |  | -0.27 | 1e-13 | -27.17995 | -72.2153 | -7.468571
-0.29 | 1.848e-12 |  |  | 2.614385e-11 |  | -2.97 | 1.4e-11 | -24.36741 | -70.62564 | -7.75308 |  |  |  |  | -0.26 | 1.1e-13 | -27.01692 | -71.84039 | -7.430755
-0.28 | 1.094e-12 |  |  | 1.547693e-11 |  | -2.97 | 1.4e-11 | -24.89167 | -70.2583 | -7.713802 |  |  |  |  | -0.25 | 1.1e-13 | -27.54118 | -71.46547 | -7.392939
-0.27 | 8e-15 |  |  | 1.131768e-13 |  | -2.97 | 1.4e-11 | -29.80982 | -69.89096 | -7.674524 |  |  |  |  | -0.24 | 1.1e-13 | -32.45933 | -71.09055 | -7.355124
-0.26 | 1.32e-12 |  |  | 1.867418e-11 |  | -2.97 | 1.4e-11 | -24.70388 | -69.52361 | -7.635246 |  |  |  |  | -0.23 | 1.1e-13 | -27.35339 | -70.71563 | -7.317308
-0.25 | 3.3e-13 |  |  | 4.668545e-12 |  | -2.97 | 1.4e-11 | -26.09017 | -69.15627 | -7.595968 |  |  |  |  | -0.22 | 8e-14 | -28.73968 | -70.34071 | -7.279492
-0.24 | 1.26e-13 |  |  | 1.782535e-12 |  | -2.97 | 1.4e-11 | -27.05298 | -68.78893 | -7.55669 |  |  |  |  | -0.21 | 9e-14 | -29.70249 | -69.9658 | -7.241677
-0.23 | 3.08e-13 |  |  | 4.357309e-12 |  | -2.97 | 1.4e-11 | -26.15917 | -68.42159 | -7.517412 |  |  |  |  | -0.2 | 1e-13 | -28.80868 | -69.59088 | -7.203861
-0.22 | 1.248e-12 |  |  | 1.765559e-11 |  | -2.97 | 1.4e-11 | -24.75997 | -68.05424 | -7.478134 |  |  |  |  | -0.19 | 9e-14 | -27.40948 | -69.21596 | -7.166045
-0.21 | 1.014e-12 |  |  | 1.434517e-11 |  | -2.97 | 1.4e-11 | -24.96761 | -67.6869 | -7.438857 |  |  |  |  | -0.18 | 9e-14 | -27.61712 | -68.84104 | -7.12823
-0.2 | 8.52e-13 |  |  | 1.205333e-11 |  | -2.97 | 1.4e-11 | -25.14168 | -67.31956 | -7.399579 |  |  |  |  | -0.17 | 8e-14 | -27.79119 | -68.46613 | -7.090414
-0.19 | 6.32e-13 |  |  | 8.940971e-12 |  | -2.97 | 1.4e-11 | -25.44038 | -66.95222 | -7.360301 |  |  |  |  | -0.16 | 9e-14 | -28.08989 | -68.09121 | -7.052598
-0.18 | 8.96e-13 |  |  | 1.267581e-11 |  | -2.97 | 1.4e-11 | -25.09133 | -66.58487 | -7.321023 |  |  |  |  | -0.15 | 9e-14 | -27.74084 | -67.71629 | -7.014782
-0.17 | 2.82e-13 |  |  | 3.989484e-12 |  | -2.97 | 1.4e-11 | -26.24736 | -66.21753 | -7.281745 |  |  |  |  | -0.14 | 8e-14 | -28.89687 | -67.34137 | -6.976967
-0.16 | 2.07e-12 |  |  | 2.928451e-11 |  | -2.97 | 1.4e-11 | -24.25396 | -65.85019 | -7.242467 |  |  |  |  | -0.13 | 8e-14 | -26.90347 | -66.96645 | -6.939151
-0.15 | 2.736e-12 |  |  | 3.870648e-11 |  | -2.97 | 1.4e-11 | -23.97501 | -65.48285 | -7.203189 |  |  |  |  | -0.12 | 9e-14 | -26.62452 | -66.59154 | -6.901335
-0.14 | 1.36e-13 |  |  | 1.924006e-12 |  | -2.97 | 1.4e-11 | -26.97661 | -65.1155 | -7.163911 |  |  |  |  | -0.11 | 8e-14 | -29.62612 | -66.21662 | -6.86352
-0.13 | 8.02e-13 |  |  | 1.134598e-11 |  | -2.97 | 1.4e-11 | -25.20216 | -64.74816 | -7.124633 |  |  |  |  | -0.1 | 7e-14 | -27.85167 | -65.8417 | -6.825704
-0.12 | 1.42e-13 |  |  | 2.008889e-12 |  | -2.97 | 1.4e-11 | -26.93344 | -64.38082 | -7.085355 |  |  |  |  | -0.09 | 8e-14 | -29.58295 | -65.46678 | -6.787888
-0.11 | 1.44e-13 |  |  | 2.037183e-12 |  | -2.97 | 1.4e-11 | -26.91945 | -64.01348 | -7.046078 |  |  |  |  | -0.08 | 7e-14 | -29.56896 | -65.09186 | -6.750073
-0.1 | 8.82e-13 |  |  | 1.247775e-11 |  | -2.97 | 1.4e-11 | -25.10707 | -63.64613 | -7.0068 |  |  |  |  | -0.07 | 8e-14 | -27.75658 | -64.71695 | -6.712257
-0.09 | 2.6e-13 |  |  | 3.678248e-12 |  | -2.97 | 1.4e-11 | -26.32858 | -63.27879 | -6.967522 |  |  |  |  | -0.06 | 7e-14 | -28.97809 | -64.34203 | -6.674441
-0.08 | 2.94e-13 |  |  | 4.159249e-12 |  | -2.97 | 1.4e-11 | -26.20569 | -62.91145 | -6.928244 |  |  |  |  | -0.05 | 7e-14 | -28.8552 | -63.96711 | -6.636626
-0.07 | 1.66e-13 |  |  | 2.34842e-12 |  | -2.97 | 1.4e-11 | -26.77728 | -62.5441 | -6.888966 |  |  |  |  | -0.04 | 6e-14 | -29.42679 | -63.59219 | -6.59881
-0.06 | 8e-14 |  |  | 1.131768e-12 |  | -2.97 | 1.4e-11 | -27.50724 | -62.17676 | -6.849688 |  |  |  |  | -0.03 | 7e-14 | -30.15675 | -63.21727 | -6.560994
-0.05 | 1.27e-12 |  |  | 1.796682e-11 |  | -2.97 | 1.4e-11 | -24.74249 | -61.80942 | -6.81041 |  |  |  |  | -0.02 | 6e-14 | -27.392 | -62.84236 | -6.523179
-0.04 | 2.15e-12 |  |  | 3.041628e-11 |  | -2.97 | 1.4e-11 | -24.21604 | -61.44208 | -6.771132 |  |  |  |  | -0.01 | 7e-14 | -26.86555 | -62.46744 | -6.485363
-0.03 | 1.744e-12 |  |  | 2.467255e-11 |  | -2.97 | 1.4e-11 | -24.42533 | -61.07473 | -6.731854 |  |  |  |  | 0 | 0 | -27.07484 | -62.09252 | -6.447547
-0.02 | 1.366e-12 |  |  | 1.932495e-11 |  | -2.97 | 1.4e-11 | -24.66962 | -60.70739 | -6.692576 |  |  |  |  | 0 | 4e-14 | -27.31913 | -61.7176 | -6.409732
-0.01 | 8.3e-13 |  |  | 1.17421e-11 |  | -2.97 | 1.4e-11 | -25.16784 | -60.34005 | -6.653299 |  |  |  |  | 0.01 | 9e-14 | -27.81735 | -61.34269 | -6.371916
0 | 2.236e-12 |  |  | 3.163293e-11 |  | -2.97 | 1.4e-11 | -24.17682 | -59.97271 | -6.614021 |  |  |  |  | 0.02 | 1e-13 | -26.82633 | -60.96777 | -6.3341
0.01 | 1.886e-12 |  |  | 2.668144e-11 |  | -2.97 | 1.4e-11 | -24.34705 | -59.60536 | -6.574743 |  |  |  |  | 0.03 | 1.1e-13 | -26.99656 | -60.59285 | -6.296284
0.02 | 1.806e-12 |  |  | 2.554967e-11 |  | -2.97 | 1.4e-11 | -24.3904 | -59.23802 | -6.535465 |  |  |  |  | 0.04 | 1.2e-13 | -27.03991 | -60.21793 | -6.258469
0.03 | 1.078e-12 |  |  | 1.525058e-11 |  | -2.97 | 1.4e-11 | -24.9064 | -58.87068 | -6.496187 |  |  |  |  | 0.05 | 1.3e-13 | -27.55591 | -59.84301 | -6.220653
0.04 | 9.4e-14 |  |  | 1.329828e-12 |  | -2.97 | 1.4e-11 | -27.34597 | -58.50334 | -6.456909 |  |  |  |  | 0.06 | 1.3e-13 | -29.99548 | -59.4681 | -6.182837
0.05 | 7.6e-13 |  |  | 1.07518e-11 |  | -2.97 | 1.4e-11 | -25.25595 | -58.13599 | -6.417631 |  |  |  |  | 0.07 | 1.2e-13 | -27.90546 | -59.09318 | -6.145022
0.06 | 1.11e-12 |  |  | 1.570329e-11 |  | -2.97 | 1.4e-11 | -24.87715 | -57.76865 | -6.378353 |  |  |  |  | 0.08 | 1.2e-13 | -27.52666 | -58.71826 | -6.107206
0.07 | 2.46e-13 |  |  | 3.480188e-12 |  | -2.97 | 1.4e-11 | -26.38393 | -57.40131 | -6.339075 |  |  |  |  | 0.09 | 1.3e-13 | -29.03344 | -58.34334 | -6.06939
0.08 | 4.24e-13 |  |  | 5.998373e-12 |  | -2.97 | 1.4e-11 | -25.83953 | -57.03396 | -6.299798 |  |  |  |  | 0.1 | 1.3e-13 | -28.48904 | -57.96842 | -6.031575
0.09 | 9.66e-13 |  |  | 1.36661e-11 |  | -2.97 | 1.4e-11 | -25.0161 | -56.66662 | -6.26052 |  |  |  |  | 0.11 | 1.4e-13 | -27.66561 | -57.59351 | -5.993759
0.1 | 8.3e-13 |  |  | 1.17421e-11 |  | -2.97 | 1.4e-11 | -25.16784 | -56.29928 | -6.221242 |  |  |  |  | 0.12 | 1.5e-13 | -27.81735 | -57.21859 | -5.955943
0.11 | 8.8e-13 |  |  | 1.244945e-11 |  | -2.97 | 1.4e-11 | -25.10934 | -55.93194 | -6.181964 |  |  |  |  | 0.13 | 1.4e-13 | -27.75885 | -56.84367 | -5.918128
0.12 | 1.626e-12 |  |  | 2.300319e-11 |  | -2.97 | 1.4e-11 | -24.49539 | -55.56459 | -6.142686 |  |  |  |  | 0.14 | 1.4e-13 | -27.1449 | -56.46875 | -5.880312
0.13 | 6.08e-13 |  |  | 8.60144e-12 |  | -2.97 | 1.4e-11 | -25.47909 | -55.19725 | -6.103408 |  |  |  |  | 0.15 | 1.6e-13 | -28.1286 | -56.09384 | -5.842496
0.14 | 1.098e-12 |  |  | 1.553352e-11 |  | -2.97 | 1.4e-11 | -24.88802 | -54.82991 | -6.06413 |  |  |  |  | 0.16 | 1.5e-13 | -27.53753 | -55.71892 | -5.804681
0.15 | 7.64e-13 |  |  | 1.080839e-11 |  | -2.97 | 1.4e-11 | -25.2507 | -54.46257 | -6.024852 |  |  |  |  | 0.17 | 1.5e-13 | -27.90021 | -55.344 | -5.766865
0.16 | 3.34e-13 |  |  | 4.725133e-12 |  | -2.97 | 1.4e-11 | -26.07813 | -54.09522 | -5.985574 |  |  |  |  | 0.18 | 1.5e-13 | -28.72764 | -54.96908 | -5.729049
0.17 | 1.386e-12 |  |  | 1.960789e-11 |  | -2.97 | 1.4e-11 | -24.65509 | -53.72788 | -5.946296 |  |  |  |  | 0.19 | 1.6e-13 | -27.3046 | -54.59416 | -5.691233
0.18 | 7.86e-13 |  |  | 1.111963e-11 |  | -2.97 | 1.4e-11 | -25.22231 | -53.36054 | -5.907019 |  |  |  |  | 0.2 | 1.7e-13 | -27.87182 | -54.21925 | -5.653418
0.19 | 7.42e-13 |  |  | 1.049715e-11 |  | -2.97 | 1.4e-11 | -25.27992 | -52.9932 | -5.867741 |  |  |  |  | 0.21 | 1.6e-13 | -27.92943 | -53.84433 | -5.615602
0.2 | 5.36e-13 |  |  | 7.582849e-12 |  | -2.97 | 1.4e-11 | -25.60513 | -52.62585 | -5.828463 |  |  |  |  | 0.22 | 1.6e-13 | -28.25464 | -53.46941 | -5.577786
0.21 | 5.42e-13 |  |  | 7.667731e-12 |  | -2.97 | 1.4e-11 | -25.594 | -52.25851 | -5.789185 |  |  |  |  | 0.23 | 1.6e-13 | -28.24351 | -53.09449 | -5.539971
0.22 | 2.78e-13 |  |  | 3.932895e-12 |  | -2.97 | 1.4e-11 | -26.26165 | -51.89117 | -5.749907 |  |  |  |  | 0.24 | 1.7e-13 | -28.91116 | -52.71957 | -5.502155
0.23 | 5.88e-13 |  |  | 8.318498e-12 |  | -2.97 | 1.4e-11 | -25.51254 | -51.52382 | -5.710629 |  |  |  |  | 0.25 | 1.7e-13 | -28.16205 | -52.34466 | -5.464339
0.24 | 1.8e-13 |  |  | 2.546479e-12 |  | -2.97 | 1.4e-11 | -26.69631 | -51.15648 | -5.671351 |  |  |  |  | 0.26 | 1.9e-13 | -29.34582 | -51.96974 | -5.426524
0.25 | 1e-14 |  |  | 1.414711e-13 |  | -2.97 | 1.4e-11 | -29.58668 | -50.78914 | -5.632073 |  |  |  |  | 0.27 | 1.8e-13 | -32.23619 | -51.59482 | -5.388708
0.26 | 9.26e-13 |  |  | 1.310022e-11 |  | -2.97 | 1.4e-11 | -25.05839 | -50.4218 | -5.592795 |  |  |  |  | 0.28 | 1.7e-13 | -27.7079 | -51.2199 | -5.350892
0.27 | 6.02e-13 |  |  | 8.516558e-12 |  | -2.97 | 1.4e-11 | -25.48901 | -50.05445 | -5.553517 |  |  |  |  | 0.29 | 1.8e-13 | -28.13852 | -50.84498 | -5.313077
0.28 | 6.04e-13 |  |  | 8.544852e-12 |  | -2.97 | 1.4e-11 | -25.48569 | -49.68711 | -5.51424 |  |  |  |  | 0.3 | 1.8e-13 | -28.1352 | -50.47007 | -5.275261
0.29 | 1.1e-12 |  |  | 1.556182e-11 |  | -2.97 | 1.4e-11 | -24.8862 | -49.31977 | -5.474962 |  |  |  |  | 0.31 | 1.8e-13 | -27.53571 | -50.09515 | -5.237445
0.3 | 3.04e-13 |  |  | 4.30072e-12 |  | -2.97 | 1.4e-11 | -26.17224 | -48.95243 | -5.435684 |  |  |  |  | 0.32 | 1.7e-13 | -28.82175 | -49.72023 | -5.19963
0.31 | 5.3e-13 |  |  | 7.497966e-12 |  | -2.97 | 1.4e-11 | -25.61639 | -48.58508 | -5.396406 |  |  |  |  | 0.33 | 1.8e-13 | -28.2659 | -49.34531 | -5.161814
0.32 | 2e-13 |  |  | 2.829421e-12 |  | -2.97 | 1.4e-11 | -26.59095 | -48.21774 | -5.357128 |  |  |  |  | 0.34 | 1.8e-13 | -29.24046 | -48.9704 | -5.123998
0.33 | 1.654e-12 |  |  | 2.339931e-11 |  | -2.97 | 1.4e-11 | -24.47831 | -47.8504 | -5.31785 |  |  |  |  | 0.35 | 1.8e-13 | -27.12782 | -48.59548 | -5.086183
0.34 | 8.82e-13 |  |  | 1.247775e-11 |  | -2.97 | 1.4e-11 | -25.10707 | -47.48306 | -5.278572 |  |  |  |  | 0.36 | 1.9e-13 | -27.75658 | -48.22056 | -5.048367
0.35 | 1.714e-12 |  |  | 2.424814e-11 |  | -2.97 | 1.4e-11 | -24.44268 | -47.11571 | -5.239294 |  |  |  |  | 0.37 | 1.9e-13 | -27.09219 | -47.84564 | -5.010551
0.36 | 4.3e-13 |  |  | 6.083256e-12 |  | -2.97 | 1.4e-11 | -25.82548 | -46.74837 | -5.200016 |  |  |  |  | 0.38 | 1.9e-13 | -28.47499 | -47.47072 | -4.972735
0.37 | 1.032e-12 |  |  | 1.459981e-11 |  | -2.97 | 1.4e-11 | -24.95001 | -46.38103 | -5.160739 |  |  |  |  | 0.39 | 1.9e-13 | -27.59952 | -47.09581 | -4.93492
0.38 | 1.282e-12 |  |  | 1.813659e-11 |  | -2.97 | 1.4e-11 | -24.73309 | -46.01368 | -5.121461 |  |  |  |  | 0.4 | 2e-13 | -27.3826 | -46.72089 | -4.897104
0.39 | 2.024e-12 |  |  | 2.863374e-11 |  | -2.97 | 1.4e-11 | -24.27644 | -45.64634 | -5.082183 |  |  |  |  | 0.41 | 2e-13 | -26.92595 | -46.34597 | -4.859288
0.4 | 9.94e-13 |  |  | 1.406222e-11 |  | -2.97 | 1.4e-11 | -24.98753 | -45.279 | -5.042905 |  |  |  |  | 0.42 | 1.9e-13 | -27.63704 | -45.97105 | -4.821473
0.41 | 5.26e-13 |  |  | 7.441378e-12 |  | -2.97 | 1.4e-11 | -25.62397 | -44.91166 | -5.003627 |  |  |  |  | 0.43 | 2.1e-13 | -28.27348 | -45.59613 | -4.783657
0.42 | 1.04e-12 |  |  | 1.471299e-11 |  | -2.97 | 1.4e-11 | -24.94229 | -44.54431 | -4.964349 |  |  |  |  | 0.44 | 2.1e-13 | -27.5918 | -45.22122 | -4.745841
0.43 | 1.328e-12 |  |  | 1.878736e-11 |  | -2.97 | 1.4e-11 | -24.69784 | -44.17697 | -4.925071 |  |  |  |  | 0.45 | 2.3e-13 | -27.34735 | -44.8463 | -4.708026
0.44 | 1.246e-12 |  |  | 1.762729e-11 |  | -2.97 | 1.4e-11 | -24.76157 | -43.80963 | -4.885793 |  |  |  |  | 0.46 | 2.3e-13 | -27.41108 | -44.47138 | -4.67021
0.45 | 7.56e-13 |  |  | 1.069521e-11 |  | -2.97 | 1.4e-11 | -25.26122 | -43.44229 | -4.846515 |  |  |  |  | 0.47 | 2.3e-13 | -27.91074 | -44.09646 | -4.632394
0.46 | 1.258e-12 |  |  | 1.779706e-11 |  | -2.97 | 1.4e-11 | -24.75199 | -43.07494 | -4.807237 |  |  |  |  | 0.48 | 2.3e-13 | -27.4015 | -43.72155 | -4.594579
0.47 | 6.32e-13 |  |  | 8.940971e-12 |  | -2.97 | 1.4e-11 | -25.44038 | -42.7076 | -4.76796 |  |  |  |  | 0.49 | 2.2e-13 | -28.08989 | -43.34663 | -4.556763
0.48 | 1.12e-13 |  |  | 1.584476e-12 |  | -2.97 | 1.4e-11 | -27.17077 | -42.34026 | -4.728682 |  |  |  |  | 0.5 | 2.4e-13 | -29.82028 | -42.97171 | -4.518947
0.49 | 4.5e-13 |  |  | 6.366198e-12 |  | -2.97 | 1.4e-11 | -25.78002 | -41.97292 | -4.689404 |  |  |  |  | 0.51 | 2.3e-13 | -28.42953 | -42.59679 | -4.481132
0.5 | 8.34e-13 |  |  | 1.179869e-11 |  | -2.97 | 1.4e-11 | -25.16303 | -41.60557 | -4.650126 |  |  |  |  | 0.52 | 2.5e-13 | -27.81254 | -42.22187 | -4.443316
0.51 | 2.48e-13 |  |  | 3.508482e-12 |  | -2.97 | 1.4e-11 | -26.37584 | -41.23823 | -4.610848 |  |  |  |  | 0.53 | 2.7e-13 | -29.02535 | -41.84696 | -4.4055
0.52 | 6.32e-13 |  |  | 8.940971e-12 |  | -2.97 | 1.4e-11 | -25.44038 | -40.87089 | -4.57157 |  |  |  |  | 0.54 | 2.7e-13 | -28.08989 | -41.47204 | -4.367684
0.53 | 1.118e-12 |  |  | 1.581646e-11 |  | -2.97 | 1.4e-11 | -24.86997 | -40.50355 | -4.532292 |  |  |  |  | 0.55 | 2.7e-13 | -27.51948 | -41.09712 | -4.329869
0.54 | 7.28e-13 |  |  | 1.029909e-11 |  | -2.97 | 1.4e-11 | -25.29897 | -40.1362 | -4.493014 |  |  |  |  | 0.56 | 3e-13 | -27.94848 | -40.7222 | -4.292053
0.55 | 1.136e-12 |  |  | 1.607111e-11 |  | -2.97 | 1.4e-11 | -24.854 | -39.76886 | -4.453736 |  |  |  |  | 0.57 | 3.1e-13 | -27.50351 | -40.34728 | -4.254237
0.56 | 2.776e-12 |  |  | 3.927237e-11 |  | -2.97 | 1.4e-11 | -23.9605 | -39.40152 | -4.414458 |  |  |  |  | 0.58 | 3.1e-13 | -26.61001 | -39.97237 | -4.216422
0.57 | 1.84e-13 |  |  | 2.603068e-12 |  | -2.97 | 1.4e-11 | -26.67433 | -39.03417 | -4.375181 |  |  |  |  | 0.59 | 3.3e-13 | -29.32384 | -39.59745 | -4.178606
0.58 | 1.4e-12 |  |  | 1.980595e-11 |  | -2.97 | 1.4e-11 | -24.64504 | -38.66683 | -4.335903 |  |  |  |  | 0.6 | 3.6e-13 | -27.29455 | -39.22253 | -4.14079
0.59 | 1.456e-12 |  |  | 2.059819e-11 |  | -2.97 | 1.4e-11 | -24.60582 | -38.29949 | -4.296625 |  |  |  |  | 0.61 | 4e-13 | -27.25533 | -38.84761 | -4.102975
0.6 | 1.732e-12 |  |  | 2.450279e-11 |  | -2.97 | 1.4e-11 | -24.43223 | -37.93215 | -4.257347 |  |  |  |  | 0.62 | 4.3e-13 | -27.08174 | -38.47269 | -4.065159
0.61 | 6e-14 |  |  | 8.488264e-13 |  | -2.97 | 1.4e-11 | -27.79492 | -37.5648 | -4.218069 |  |  |  |  | 0.63 | 4.5e-13 | -30.44443 | -38.09778 | -4.027343
0.62 | 1.892e-12 |  |  | 2.676632e-11 |  | -2.97 | 1.4e-11 | -24.34388 | -37.19746 | -4.178791 |  |  |  |  | 0.64 | 5.1e-13 | -26.99339 | -37.72286 | -3.989528
0.63 | 1.918e-12 |  |  | 2.713415e-11 |  | -2.97 | 1.4e-11 | -24.33023 | -36.83012 | -4.139513 |  |  |  |  | 0.65 | 5.8e-13 | -26.97974 | -37.34794 | -3.951712
0.64 | 1.48e-13 |  |  | 2.093772e-12 |  | -2.97 | 1.4e-11 | -26.89205 | -36.46278 | -4.100235 |  |  |  |  | 0.66 | 6.3e-13 | -29.54156 | -36.97302 | -3.913896
0.65 | 6.74e-13 |  |  | 9.535149e-12 |  | -2.97 | 1.4e-11 | -25.37604 | -36.09543 | -4.060957 |  |  |  |  | 0.67 | 7.2e-13 | -28.02555 | -36.59811 | -3.876081
0.66 | 2.288e-12 |  |  | 3.236858e-11 |  | -2.97 | 1.4e-11 | -24.15383 | -35.72809 | -4.02168 |  |  |  |  | 0.68 | 8e-13 | -26.80334 | -36.22319 | -3.838265
0.67 | 6.06e-13 |  |  | 8.573146e-12 |  | -2.97 | 1.4e-11 | -25.48239 | -35.36075 | -3.982402 |  |  |  |  | 0.69 | 9.2e-13 | -28.1319 | -35.84827 | -3.800449
0.68 | 5e-14 |  |  | 7.073553e-13 |  | -2.97 | 1.4e-11 | -27.97724 | -34.99341 | -3.943124 |  |  |  |  | 0.7 | 1.04e-12 | -30.62675 | -35.47335 | -3.762633
0.69 | 1.702e-12 |  |  | 2.407837e-11 |  | -2.97 | 1.4e-11 | -24.44971 | -34.62606 | -3.903846 |  |  |  |  | 0.71 | 1.19e-12 | -27.09922 | -35.09843 | -3.724818
0.7 | 1.184e-12 |  |  | 1.675017e-11 |  | -2.97 | 1.4e-11 | -24.81261 | -34.25872 | -3.864568 |  |  |  |  | 0.72 | 1.38e-12 | -27.46212 | -34.72352 | -3.687002
0.71 | 9.72e-13 |  |  | 1.375099e-11 |  | -2.97 | 1.4e-11 | -25.00991 | -33.89138 | -3.82529 |  |  |  |  | 0.73 | 1.61e-12 | -27.65942 | -34.3486 | -3.649186
0.72 | 1.08e-13 |  |  | 1.527887e-12 |  | -2.97 | 1.4e-11 | -27.20714 | -33.52403 | -3.786012 |  |  |  |  | 0.74 | 1.85e-12 | -29.85665 | -33.97368 | -3.611371
0.73 | 1.282e-12 |  |  | 1.813659e-11 |  | -2.97 | 1.4e-11 | -24.73309 | -33.15669 | -3.746734 |  |  |  |  | 0.75 | 2.12e-12 | -27.3826 | -33.59876 | -3.573555
0.74 | 1.244e-12 |  |  | 1.7599e-11 |  | -2.97 | 1.4e-11 | -24.76318 | -32.78935 | -3.707456 |  |  |  |  | 0.76 | 2.44e-12 | -27.41269 | -33.22384 | -3.535739
0.75 | 3.27e-12 |  |  | 4.626104e-11 |  | -2.97 | 1.4e-11 | -23.79672 | -32.42201 | -3.668178 |  |  |  |  | 0.77 | 2.85e-12 | -26.44623 | -32.84893 | -3.497924
0.76 | 1e-13 |  |  | 1.414711e-12 |  | -2.97 | 1.4e-11 | -27.2841 | -32.05466 | -3.628901 |  |  |  |  | 0.78 | 3.3e-12 | -29.93361 | -32.47401 | -3.460108
0.77 | 1.18e-12 |  |  | 1.669359e-11 |  | -2.97 | 1.4e-11 | -24.816 | -31.68732 | -3.589623 |  |  |  |  | 0.79 | 3.8e-12 | -27.46551 | -32.09909 | -3.422292
0.78 | 1.32e-12 |  |  | 1.867418e-11 |  | -2.97 | 1.4e-11 | -24.70388 | -31.31998 | -3.550345 |  |  |  |  | 0.8 | 4.37e-12 | -27.35339 | -31.72417 | -3.384477
0.79 | 9.44e-13 |  |  | 1.335487e-11 |  | -2.97 | 1.4e-11 | -25.03914 | -30.95264 | -3.511067 |  |  |  |  | 0.81 | 5.14e-12 | -27.68865 | -31.34926 | -3.346661
0.8 | 3.12e-13 |  |  | 4.413897e-12 |  | -2.97 | 1.4e-11 | -26.14626 | -30.58529 | -3.471789 |  |  |  |  | 0.82 | 5.95e-12 | -28.79577 | -30.97434 | -3.308845
0.81 | 8.68e-13 |  |  | 1.227969e-11 |  | -2.97 | 1.4e-11 | -25.12307 | -30.21795 | -3.432511 |  |  |  |  | 0.83 | 6.86e-12 | -27.77258 | -30.59942 | -3.27103
0.82 | 5.26e-13 |  |  | 7.441378e-12 |  | -2.97 | 1.4e-11 | -25.62397 | -29.85061 | -3.393233 |  |  |  |  | 0.84 | 7.91e-12 | -28.27348 | -30.2245 | -3.233214
0.83 | 2.902e-12 |  |  | 4.10549e-11 |  | -2.97 | 1.4e-11 | -23.91611 | -29.48327 | -3.353955 |  |  |  |  | 0.85 | 9.28e-12 | -26.56562 | -29.84958 | -3.195398
0.84 | 7.16e-13 |  |  | 1.012933e-11 |  | -2.97 | 1.4e-11 | -25.31559 | -29.11592 | -3.314677 |  |  |  |  | 0.86 | 1.065e-11 | -27.9651 | -29.47467 | -3.157583
0.85 | 2.538e-12 |  |  | 3.590536e-11 |  | -2.97 | 1.4e-11 | -24.05013 | -28.74858 | -3.275399 |  |  |  |  | 0.87 | 1.226e-11 | -26.69964 | -29.09975 | -3.119767
0.86 | 5.74e-13 |  |  | 8.120439e-12 |  | -2.97 | 1.4e-11 | -25.53664 | -28.38124 | -3.236122 |  |  |  |  | 0.88 | 1.401e-11 | -28.18615 | -28.72483 | -3.081951
0.87 | 3.74e-13 |  |  | 5.291018e-12 |  | -2.97 | 1.4e-11 | -25.96501 | -28.01389 | -3.196844 |  |  |  |  | 0.89 | 1.608e-11 | -28.61452 | -28.34991 | -3.044135
0.88 | 2.77e-12 |  |  | 3.918748e-11 |  | -2.97 | 1.4e-11 | -23.96266 | -27.64655 | -3.157566 |  |  |  |  | 0.9 | 1.864e-11 | -26.61217 | -27.97499 | -3.00632
0.89 | 1.356e-12 |  |  | 1.918348e-11 |  | -2.97 | 1.4e-11 | -24.67697 | -27.27921 | -3.118288 |  |  |  |  | 0.91 | 2.129e-11 | -27.32648 | -27.60008 | -2.968504
0.9 | 1.744e-12 |  |  | 2.467255e-11 |  | -2.97 | 1.4e-11 | -24.42533 | -26.91187 | -3.07901 |  |  |  |  | 0.92 | 2.414e-11 | -27.07484 | -27.22516 | -2.930688
0.91 | 5.282e-12 |  |  | 7.472501e-11 |  | -2.97 | 1.4e-11 | -23.31721 | -26.54452 | -3.039732 |  |  |  |  | 0.93 | 2.754e-11 | -25.96672 | -26.85024 | -2.892873
0.92 | 2.412e-12 |  |  | 3.412282e-11 |  | -2.97 | 1.4e-11 | -24.10105 | -26.17718 | -3.000454 |  |  |  |  | 0.94 | 3.173e-11 | -26.75056 | -26.47532 | -2.855057
0.93 | 2.23e-12 |  |  | 3.154805e-11 |  | -2.97 | 1.4e-11 | -24.17951 | -25.80984 | -2.961176 |  |  |  |  | 0.95 | 3.609e-11 | -26.82902 | -26.1004 | -2.817241
0.94 | 3.454e-12 |  |  | 4.88641e-11 |  | -2.97 | 1.4e-11 | -23.74198 | -25.4425 | -2.921898 |  |  |  |  | 0.96 | 4.079e-11 | -26.39149 | -25.72549 | -2.779426
0.95 | 6.556e-12 |  |  | 9.274843e-11 |  | -2.97 | 1.4e-11 | -23.10113 | -25.07515 | -2.882621 |  |  |  |  | 0.97 | 4.632e-11 | -25.75064 | -25.35057 | -2.74161
0.96 | 8.55e-12 |  |  | 1.209578e-10 |  | -2.97 | 1.4e-11 | -22.83558 | -24.70781 | -2.843343 |  |  |  |  | 0.98 | 5.313e-11 | -25.48509 | -24.97565 | -2.703794
0.97 | 9.41e-12 |  |  | 1.331243e-10 |  | -2.97 | 1.4e-11 | -22.73974 | -24.34047 | -2.804065 |  |  |  |  | 0.99 | 5.985e-11 | -25.38925 | -24.60073 | -2.665979
0.98 | 9.566e-12 |  |  | 1.353312e-10 |  | -2.97 | 1.4e-11 | -22.7233 | -23.97313 | -2.764787 |  |  |  |  | 1 | 6.761e-11 | -25.37281 | -24.22582 | -2.628163
0.99 | 1.234e-11 |  |  | 1.745753e-10 |  | -2.97 | 1.4e-11 | -22.46867 | -23.60578 | -2.725509 |  |  |  |  | 1.01 | 7.658e-11 | -25.11818 | -23.8509 | -2.590347
1 | 1.7414e-11 |  |  | 2.463577e-10 |  | -2.97 | 1.4e-11 | -22.12424 | -23.23844 | -2.686231 |  |  |  |  | 1.02 | 8.754e-11 | -24.77375 | -23.47598 | -2.552532
1.01 | 2.0024e-11 |  |  | 2.832817e-10 |  | -2.97 | 1.4e-11 | -21.98458 | -22.8711 | -2.646953 |  |  |  |  | 1.03 | 9.893e-11 | -24.63409 | -23.10106 | -2.514716
1.02 | 2.7488e-11 |  |  | 3.888757e-10 |  | -2.97 | 1.4e-11 | -21.66776 | -22.50375 | -2.607675 |  |  |  |  | 1.04 | 1.1196e-10 | -24.31727 | -22.72614 | -2.4769
1.03 | 3.8134e-11 |  |  | 5.394857e-10 |  | -2.97 | 1.4e-11 | -21.3404 | -22.13641 | -2.568397 |  |  |  |  | 1.05 | 1.2666e-10 | -23.98991 | -22.35123 | -2.439084
1.04 | 5.4654e-11 |  |  | 7.731959e-10 |  | -2.97 | 1.4e-11 | -20.98049 | -21.76907 | -2.529119 |  |  |  |  | 1.06 | 1.4517e-10 | -23.63 | -21.97631 | -2.401269
1.05 | 7.0078e-11 |  |  | 9.914009e-10 |  | -2.97 | 1.4e-11 | -20.7319 | -21.40173 | -2.489842 |  |  |  |  | 1.07 | 1.6429e-10 | -23.38141 | -21.60139 | -2.363453
1.06 | 9.0706e-11 |  |  | 1.283227e-09 |  | -2.97 | 1.4e-11 | -20.47389 | -21.03438 | -2.450564 |  |  |  |  | 1.08 | 1.8577e-10 | -23.1234 | -21.22647 | -2.325637
1.07 | 1.2212e-10 |  |  | 1.727645e-09 |  | -2.97 | 1.4e-11 | -20.17651 | -20.66704 | -2.411286 |  |  |  |  | 1.09 | 2.1052e-10 | -22.82602 | -20.85155 | -2.287822
1.08 | 1.65896e-10 |  |  | 2.346948e-09 |  | -2.97 | 1.4e-11 | -19.87015 | -20.2997 | -2.372008 |  |  |  |  | 1.1 | 2.4104e-10 | -22.51966 | -20.47664 | -2.250006
1.09 | 2.24432e-10 |  |  | 3.175063e-09 |  | -2.97 | 1.4e-11 | -19.56794 | -19.93236 | -2.33273 |  |  |  |  | 1.11 | 2.7243e-10 | -22.21745 | -20.10172 | -2.21219
1.1 | 3.068e-10 |  |  | 4.340332e-09 |  | -2.97 | 1.4e-11 | -19.25531 | -19.56501 | -2.293452 |  |  |  |  | 1.12 | 3.0803e-10 | -21.90483 | -19.7268 | -2.174375
1.11 | 4.1742e-10 |  |  | 5.905285e-09 |  | -2.97 | 1.4e-11 | -18.94742 | -19.19767 | -2.254174 |  |  |  |  | 1.13 | 3.4875e-10 | -21.59693 | -19.35188 | -2.136559
1.12 | 5.81206e-10 |  |  | 8.222383e-09 |  | -2.97 | 1.4e-11 | -18.61641 | -18.83033 | -2.214896 |  |  |  |  | 1.14 | 3.9531e-10 | -21.26592 | -18.97697 | -2.098743
1.13 | 8.0171e-10 |  |  | 1.134188e-08 |  | -2.97 | 1.4e-11 | -18.29476 | -18.46299 | -2.175618 |  |  |  |  | 1.15 | 4.5174e-10 | -20.94427 | -18.60205 | -2.060928
1.14 | 1.11804e-09 |  |  | 1.581703e-08 |  | -2.97 | 1.4e-11 | -17.96218 | -18.09564 | -2.13634 |  |  |  |  | 1.16 | 5.111e-10 | -20.61169 | -18.22713 | -2.023112
1.15 | 1.56692e-09 |  |  | 2.216738e-08 |  | -2.97 | 1.4e-11 | -17.62464 | -17.7283 | -2.097063 |  |  |  |  | 1.17 | 5.7673e-10 | -20.27415 | -17.85221 | -1.985296
1.16 | 2.21564e-09 |  |  | 3.134489e-08 |  | -2.97 | 1.4e-11 | -17.27821 | -17.36096 | -2.057785 |  |  |  |  | 1.18 | 6.5161e-10 | -19.92772 | -17.47729 | -1.947481
1.17 | 3.10528e-09 |  |  | 4.393073e-08 |  | -2.97 | 1.4e-11 | -16.94065 | -16.99362 | -2.018507 |  |  |  |  | 1.19 | 7.4426e-10 | -19.59016 | -17.10238 | -1.909665
1.18 | 4.41264e-09 |  |  | 6.242609e-08 |  | -2.97 | 1.4e-11 | -16.58928 | -16.62627 | -1.979229 |  |  |  |  | 1.2 | 8.4026e-10 | -19.23879 | -16.72746 | -1.871849
1.19 | 6.24026e-09 |  |  | 8.828162e-08 |  | -2.97 | 1.4e-11 | -16.24273 | -16.25893 | -1.939951 |  |  |  |  | 1.21 | 9.4795e-10 | -18.89224 | -16.35254 | -1.834034
1.2 | 8.92468e-09 |  |  | 1.262584e-07 |  | -2.97 | 1.4e-11 | -15.88494 | -15.89159 | -1.900673 |  |  |  |  | 1.22 | 1.06681e-09 | -18.53445 | -15.97762 | -1.796218
1.21 | 1.28646e-08 |  |  | 1.819969e-07 |  | -2.97 | 1.4e-11 | -15.51928 | -15.52424 | -1.861395 |  |  |  |  | 1.23 | 1.2125e-09 | -18.16879 | -15.6027 | -1.758402
1.22 | 1.85247e-08 |  |  | 2.620709e-07 |  | -2.97 | 1.4e-11 | -15.15465 | -15.1569 | -1.822117 |  |  |  |  | 1.24 | 1.35404e-09 | -17.80416 | -15.22779 | -1.720586
1.23 | 2.65464e-08 |  |  | 3.755547e-07 |  | -2.97 | 1.4e-11 | -14.79486 | -14.78956 | -1.782839 |  |  |  |  | 1.25 | 1.51615e-09 | -17.44437 | -14.85287 | -1.682771
1.24 | 3.83807e-08 |  |  | 5.429758e-07 |  | -2.97 | 1.4e-11 | -14.4262 | -14.42222 | -1.743562 |  |  |  |  | 1.26 | 1.70216e-09 | -17.07571 | -14.47795 | -1.644955
1.25 | 5.51819e-08 |  |  | 7.806642e-07 |  | -2.97 | 1.4e-11 | -14.06312 | -14.05487 | -1.704284 |  |  |  |  | 1.27 | 1.93173e-09 | -16.71263 | -14.10303 | -1.607139
1.26 | 8.00389e-08 |  |  | 1.132319e-06 |  | -2.97 | 1.4e-11 | -13.69124 | -13.68753 | -1.665006 |  |  |  |  | 1.28 | 2.17135e-09 | -16.34075 | -13.72812 | -1.569324
1.27 | 1.154e-07 |  |  | 1.632576e-06 |  | -2.97 | 1.4e-11 | -13.32535 | -13.32019 | -1.625728 |  |  |  |  | 1.29 | 2.43994e-09 | -15.97486 | -13.3532 | -1.531508
1.28 | 1.6759e-07 |  |  | 2.370914e-06 |  | -2.97 | 1.4e-11 | -12.95224 | -12.95285 | -1.58645 |  |  |  |  | 1.3 | 2.74039e-09 | -15.60175 | -12.97828 | -1.493692
1.29 | 2.4235e-07 |  |  | 3.428551e-06 |  | -2.97 | 1.4e-11 | -12.58337 | -12.5855 | -1.547172 |  |  |  |  | 1.31 | 3.11093e-09 | -15.23288 | -12.60336 | -1.455877
1.3 | 3.5262e-07 |  |  | 4.988553e-06 |  | -2.97 | 1.4e-11 | -12.20836 | -12.21816 | -1.507894 |  |  |  |  | 1.32 | 3.49304e-09 | -14.85787 | -12.22844 | -1.418061
1.31 | 5.1007e-07 |  |  | 7.216014e-06 |  | -2.97 | 1.4e-11 | -11.83921 | -11.85082 | -1.468616 |  |  |  |  | 1.33 | 3.9264e-09 | -14.48872 | -11.85353 | -1.380245
1.32 | 7.4306e-07 |  |  | 1.051215e-05 |  | -2.97 | 1.4e-11 | -11.46298 | -11.48348 | -1.429338 |  |  |  |  | 1.34 | 4.41378e-09 | -14.11249 | -11.47861 | -1.34243
1.33 | 1.07471e-06 |  |  | 1.520404e-05 |  | -2.97 | 1.4e-11 | -11.09395 | -11.11613 | -1.39006 |  |  |  |  | 1.35 | 5.00815e-09 | -13.74346 | -11.10369 | -1.304614
1.34 | 1.5492e-06 |  |  | 2.19167e-05 |  | -2.97 | 1.4e-11 | -10.72826 | -10.74879 | -1.350783 |  |  |  |  | 1.36 | 5.6256e-09 | -13.37777 | -10.72877 | -1.266798
1.35 | 2.2419e-06 |  |  | 3.17164e-05 |  | -2.97 | 1.4e-11 | -10.35868 | -10.38145 | -1.311505 |  |  |  |  | 1.37 | 6.29918e-09 | -13.00819 | -10.35385 | -1.228983
1.36 | 3.2659e-06 |  |  | 4.620303e-05 |  | -2.97 | 1.4e-11 | -9.982465 | -10.0141 | -1.272227 |  |  |  |  | 1.38 | 7.08746e-09 | -12.63198 | -9.978936 | -1.191167
1.37 | 4.7216e-06 |  |  | 6.679698e-05 |  | -2.97 | 1.4e-11 | -9.613853 | -9.646762 | -1.232949 |  |  |  |  | 1.39 | 7.93452e-09 | -12.26336 | -9.604018 | -1.153351
1.38 | 6.8647e-06 |  |  | 9.711564e-05 |  | -2.97 | 1.4e-11 | -9.239608 | -9.279419 | -1.193671 |  |  |  |  | 1.4 | 8.96304e-09 | -11.88912 | -9.2291 | -1.115535
1.39 | 9.9086e-06 |  |  | 0.000140178 |  | -2.97 | 1.4e-11 | -8.872597 | -8.912077 | -1.154393 |  |  |  |  | 1.41 | 1.002161e-08 | -11.52211 | -8.854183 | -1.07772
1.4 | 1.4382e-05 |  |  | 0.0002034637 |  | -2.97 | 1.4e-11 | -8.500023 | -8.544734 | -1.115115 |  |  |  |  | 1.42 | 1.12261e-08 | -11.14953 | -8.479265 | -1.039904
1.41 | 2.0691e-05 |  |  | 0.0002927178 |  | -2.97 | 1.4e-11 | -8.136302 | -8.177391 | -1.075837 |  |  |  |  | 1.43 | 1.2582e-08 | -10.78581 | -8.104347 | -1.002088
1.42 | 2.9915e-05 |  |  | 0.0004232107 |  | -2.97 | 1.4e-11 | -7.76764 | -7.810049 | -1.036559 |  |  |  |  | 1.44 | 1.42094e-08 | -10.41715 | -7.729429 | -0.9642727
1.43 | 4.2853e-05 |  |  | 0.0006062459 |  | -2.97 | 1.4e-11 | -7.408225 | -7.442706 | -0.9972815 |  |  |  |  | 1.45 | 1.58975e-08 | -10.05773 | -7.354511 | -0.926457
1.44 | 6.1212e-05 |  |  | 0.0008659727 |  | -2.97 | 1.4e-11 | -7.051657 | -7.075363 | -0.9580036 |  |  |  |  | 1.46 | 1.77318e-08 | -9.701167 | -6.979593 | -0.8886413
1.45 | 8.7655e-05 |  |  | 0.001240065 |  | -2.97 | 1.4e-11 | -6.692592 | -6.708021 | -0.9187257 |  |  |  |  | 1.47 | 1.98156e-08 | -9.342102 | -6.604675 | -0.8508257
1.46 | 0.00012395 |  |  | 0.001753534 |  | -2.97 | 1.4e-11 | -6.346122 | -6.340678 | -0.8794478 |  |  |  |  | 1.48 | 2.23249e-08 | -8.995632 | -6.229757 | -0.81301
1.47 | 0.00017547 |  |  | 0.002482393 |  | -2.97 | 1.4e-11 | -5.998532 | -5.973335 | -0.8401699 |  |  |  |  | 1.49 | 2.49247e-08 | -8.648042 | -5.85484 | -0.7751943
1.48 | 0.00024496 |  |  | 0.003465475 |  | -2.97 | 1.4e-11 | -5.664906 | -5.605993 | -0.800892 |  |  |  |  | 1.5 | 2.78093e-08 | -8.314416 | -5.479922 | -0.7373786
1.49 | 0.00034122 |  |  | 0.004827276 |  | -2.97 | 1.4e-11 | -5.333473 | -5.23865 | -0.7616141 |  |  |  |  | 1.51 | 3.09996e-08 | -7.982983 | -5.105004 | -0.6995629
1.5 | 0.00046753 |  |  | 0.006614196 |  | -2.97 | 1.4e-11 | -5.018537 | -4.871308 | -0.7223362 |  |  |  |  | 1.52 | 3.48814e-08 | -7.668047 | -4.730086 | -0.6617472
1.51 | 0.00063639 |  |  | 0.009003077 |  | -2.97 | 1.4e-11 | -4.710189 | -4.503965 | -0.6830583 |  |  |  |  | 1.53 | 3.88855e-08 | -7.359699 | -4.355168 | -0.6239315
1.52 | 0.00084984 |  |  | 0.01202278 |  | -2.97 | 1.4e-11 | -4.420952 | -4.136622 | -0.6437804 |  |  |  |  | 1.54 | 4.33697e-08 | -7.070462 | -3.98025 | -0.5861159
1.53 | 0.00112452 |  |  | 0.0159087 |  | -2.97 | 1.4e-11 | -4.140889 | -3.76928 | -0.6045025 |  |  |  |  | 1.55 | 4.82788e-08 | -6.790399 | -3.605332 | -0.5483002
1.54 | 0.0014563 |  |  | 0.02060243 |  | -2.97 | 1.4e-11 | -3.882346 | -3.401937 | -0.5652246 |  |  |  |  | 1.56 | 5.41647e-08 | -6.531856 | -3.230414 | -0.5104845
1.55 | 0.0018677 |  |  | 0.02642255 |  | -2.97 | 1.4e-11 | -3.633537 | -3.034594 | -0.5259467 |  |  |  |  | 1.57 | 6.03065e-08 | -6.283048 | -2.855497 | -0.4726688
1.56 | 0.0023455 |  |  | 0.03318204 |  | -2.97 | 1.4e-11 | -3.405747 | -2.667252 | -0.4866688 |  |  |  |  | 1.58 | 6.70044e-08 | -6.055257 | -2.480579 | -0.4348531
1.57 | 0.0029092 |  |  | 0.04115676 |  | -2.97 | 1.4e-11 | -3.190367 | -2.299909 | -0.4473909 |  |  |  |  | 1.59 | 7.44654e-08 | -5.839877 | -2.105661 | -0.3970374
1.58 | 0.0035411 |  |  | 0.05009632 |  | -2.97 | 1.4e-11 | -2.993808 | -1.932566 | -0.408113 |  |  |  |  | 1.6 | 8.34925e-08 | -5.643318 | -1.730743 | -0.3592217
1.59 | 0.0042643 |  |  | 0.0603275 |  | -2.97 | 1.4e-11 | -2.807967 | -1.565224 | -0.3688351 |  |  |  |  | 1.61 | 9.27644e-08 | -5.457477 | -1.355825 | -0.3214061
1.6 | 0.0050489 |  |  | 0.07142732 |  | -2.97 | 1.4e-11 | -2.639075 | -1.197881 | -0.3295572 |  |  |  |  | 1.62 | 1.028622e-07 | -5.288585 | -0.9809072 | -0.2835904
1.61 | 0.0059235 |  |  | 0.08380038 |  | -2.97 | 1.4e-11 | -2.479318 | -0.8305383 | -0.2902793 |  |  |  |  | 1.63 | 1.141662e-07 | -5.128828 | -0.6059893 | -0.2457747
1.62 | 0.0068727 |  |  | 0.09722882 |  | -2.97 | 1.4e-11 | -2.330688 | -0.4631957 | -0.2510014 |  |  |  |  | 1.64 | 1.26625e-07 | -4.980198 | -0.2310714 | -0.207959
1.63 | 0.0078729 |  |  | 0.1113788 |  | -2.97 | 1.4e-11 | -2.194819 | -0.095853 | -0.2117235 |  |  |  |  | 1.65 | 1.41371e-07 | -4.844329 | 0.1438464 | -0.1701433
1.64 | 0.0089619 |  |  | 0.1267849 |  | -2.97 | 1.4e-11 | -2.065263 | 0.2714897 | -0.1724456 |  |  |  |  | 1.66 | 1.5663e-07 | -4.714773 | 0.5187643 | -0.1323276
1.65 | 0.0100542 |  |  | 0.1422378 |  | -2.97 | 1.4e-11 | -1.950255 | 0.6388323 | -0.1331677 |  |  |  |  | 1.67 | 1.73513e-07 | -4.599765 | 0.8936822 | -0.09451194
1.66 | 0.0104288 |  |  | 0.1475373 |  | -2.97 | 1.4e-11 | -1.913674 | 1.006175 | -0.09388984 |  |  |  |  | 1.68 | 1.91749e-07 | -4.563184 | 1.2686 | -0.05669626
1.67 | 0.0106238 |  |  | 0.150296 |  | -2.97 | 1.4e-11 | -1.895148 | 1.373518 | -0.05461194 |  |  |  |  | 1.69 | 2.13962e-07 | -4.544659 | 1.643518 | -0.01888057
1.68 | 0.0107898 |  |  | 0.1526444 |  | -2.97 | 1.4e-11 | -1.879644 | 1.74086 | -0.01533405 |  |  |  |  | 1.7 | 2.36475e-07 | -4.529154 | 2.018436 | 0.01893512
1.69 | 0.0109396 |  |  | 0.1547637 |  | -2.97 | 1.4e-11 | -1.865856 | 2.108203 | 0.02394385 |  |  |  |  | 1.71 | 2.61063e-07 | -4.515366 | 2.393354 | 0.0567508
1.7 | 0.0110866 |  |  | 0.1568433 |  | -2.97 | 1.4e-11 | -1.852508 | 2.475546 | 0.06322175 |  |  |  |  | 1.72 | 2.87941e-07 | -4.502018 | 2.768272 | 0.09456649
1.71 | 0.0112288 |  |  | 0.158855 |  | -2.97 | 1.4e-11 | -1.839763 | 2.842888 | 0.1024996 |  |  |  |  | 1.73 | 3.20137e-07 | -4.489273 | 3.143189 | 0.1323822
1.72 | 0.0113738 |  |  | 0.1609064 |  | -2.97 | 1.4e-11 | -1.826933 | 3.210231 | 0.1417775 |  |  |  |  | 1.74 | 3.53014e-07 | -4.476443 | 3.518107 | 0.1701979
1.73 | 0.021549 |  |  | 0.304856 |  | -2.97 | 1.4e-11 | -1.187916 | 3.577574 | 0.1810554 |  |  |  |  | 1.75 | 3.87992e-07 | -3.837426 | 3.893025 | 0.2080135
1.74 | 0.02329 |  |  | 0.3294861 |  | -2.97 | 1.4e-11 | -1.110221 | 3.944916 | 0.2203333 |  |  |  |  | 1.76 | 4.26281e-07 | -3.759731 | 4.267943 | 0.2458292
1.75 | 0.025068 |  |  | 0.3546397 |  | -2.97 | 1.4e-11 | -1.036653 | 4.312259 | 0.2596112 |  |  |  |  | 1.77 | 4.72025e-07 | -3.686163 | 4.642861 | 0.2836449
1.76 | 0.026946 |  |  | 0.3812079 |  | -2.97 | 1.4e-11 | -0.9644103 | 4.679602 | 0.2988891 |  |  |  |  | 1.78 | 5.1907e-07 | -3.61392 | 5.017779 | 0.3214606
1.77 | 0.028892 |  |  | 0.4087382 |  | -2.97 | 1.4e-11 | -0.8946805 | 5.046944 | 0.338167 |  |  |  |  | 1.79 | 5.68348e-07 | -3.544191 | 5.392697 | 0.3592763
1.78 | 0.030873 |  |  | 0.4367636 |  | -2.97 | 1.4e-11 | -0.8283632 | 5.414287 | 0.3774449 |  |  |  |  | 1.8 | 6.22871e-07 | -3.477873 | 5.767615 | 0.397092
1.79 | 0.032961 |  |  | 0.4663028 |  | -2.97 | 1.4e-11 | -0.7629202 | 5.781629 | 0.4167228 |  |  |  |  | 1.81 | 6.84849e-07 | -3.41243 | 6.142532 | 0.4349077
1.8 | 0.035076 |  |  | 0.4962239 |  | -2.97 | 1.4e-11 | -0.7007281 | 6.148972 | 0.4560007 |  |  |  |  | 1.82 | 7.48942e-07 | -3.350238 | 6.51745 | 0.4727233
1.81 | 0.037294 |  |  | 0.5276022 |  | -2.97 | 1.4e-11 | -0.6394127 | 6.516315 | 0.4952786 |  |  |  |  | 1.83 | 8.17865e-07 | -3.288923 | 6.892368 | 0.510539
1.82 | 0.039537 |  |  | 0.5593341 |  | -2.97 | 1.4e-11 | -0.5810083 | 6.883657 | 0.5345565 |  |  |  |  | 1.84 | 8.91324e-07 | -3.230518 | 7.267286 | 0.5483547
1.83 | 0.041895 |  |  | 0.592693 |  | -2.97 | 1.4e-11 | -0.5230787 | 7.251 | 0.5738344 |  |  |  |  | 1.85 | 9.71038e-07 | -3.172589 | 7.642204 | 0.5861704
1.84 | 0.044261 |  |  | 0.6261651 |  | -2.97 | 1.4e-11 | -0.4681413 | 7.618343 | 0.6131123 |  |  |  |  | 1.86 | 1.06522e-06 | -3.117651 | 8.017122 | 0.6239861
1.85 | 0.046736 |  |  | 0.6611791 |  | -2.97 | 1.4e-11 | -0.4137304 | 7.985685 | 0.6523902 |  |  |  |  | 1.87 | 1.15707e-06 | -3.063241 | 8.39204 | 0.6618018
1.86 | 0.049219 |  |  | 0.6963064 |  | -2.97 | 1.4e-11 | -0.3619655 | 8.353028 | 0.6916681 |  |  |  |  | 1.88 | 1.25635e-06 | -3.011476 | 8.766958 | 0.6996175
1.87 | 0.051803 |  |  | 0.7328625 |  | -2.97 | 1.4e-11 | -0.3107971 | 8.720371 | 0.730946 |  |  |  |  | 1.89 | 1.36248e-06 | -2.960307 | 9.141876 | 0.7374332
1.88 | 0.054401 |  |  | 0.7696167 |  | -2.97 | 1.4e-11 | -0.2618627 | 9.087713 | 0.7702239 |  |  |  |  | 1.9 | 1.48535e-06 | -2.911373 | 9.516793 | 0.7752488
1.89 | 0.057088 |  |  | 0.80763 |  | -2.97 | 1.4e-11 | -0.2136513 | 9.455056 | 0.8095018 |  |  |  |  | 1.91 | 1.60802e-06 | -2.863161 | 9.891711 | 0.8130645
1.9 | 0.059778 |  |  | 0.8456857 |  | -2.97 | 1.4e-11 | -0.1676075 | 9.822399 | 0.8487797 |  |  |  |  | 1.92 | 1.73968e-06 | -2.817118 | 10.26663 | 0.8508802
1.91 | 0.062563 |  |  | 0.8850854 |  | -2.97 | 1.4e-11 | -0.1220711 | 10.18974 | 0.8880576 |  |  |  |  | 1.93 | 1.87996e-06 | -2.771581 | 10.64155 | 0.8886959
1.92 | 0.065389 |  |  | 0.9250651 |  | -2.97 | 1.4e-11 | -0.07789115 | 10.55708 | 0.9273355 |  |  |  |  | 1.94 | 2.04119e-06 | -2.727401 | 11.01646 | 0.9265116
1.93 | 0.068207 |  |  | 0.9649317 |  | -2.97 | 1.4e-11 | -0.035698 | 10.92443 | 0.9666134 |  |  |  |  | 1.95 | 2.20099e-06 | -2.685208 | 11.39138 | 0.9643273
1.94 | 0.071117 |  |  | 1.0061 |  | -2.97 | 1.4e-11 | 0.006081213 | 11.29177 | 1.005891 |  |  |  |  | 1.96 | 2.36877e-06 | -2.643429 | 11.7663 | 1.002143
1.95 | 0.073982 |  |  | 1.046631 |  | -2.97 | 1.4e-11 | 0.04557663 | 11.65911 | 1.045169 |  |  |  |  | 1.97 | 2.54489e-06 | -2.603933 | 12.14122 | 1.039959
1.96 | 0.076957 |  |  | 1.088719 |  | -2.97 | 1.4e-11 | 0.08500163 | 12.02645 | 1.084447 |  |  |  |  | 1.98 | 2.74661e-06 | -2.564508 | 12.51614 | 1.077774
1.97 | 0.079908 |  |  | 1.130467 |  | -2.97 | 1.4e-11 | 0.1226308 | 12.3938 | 1.123725 |  |  |  |  | 1.99 | 2.94585e-06 | -2.526879 | 12.89105 | 1.11559
1.98 | 0.082951 |  |  | 1.173517 |  | -2.97 | 1.4e-11 | 0.1600049 | 12.76114 | 1.163003 |  |  |  |  | 2 | 3.15922e-06 | -2.489505 | 13.26597 | 1.153406
1.99 | 0.085965 |  |  | 1.216156 |  | -2.97 | 1.4e-11 | 0.195695 | 13.12848 | 1.202281 |  |  |  |  | 2.01 | 3.38223e-06 | -2.453815 | 13.64089 | 1.191221
2 | 0.089064 |  |  | 1.259998 |  | -2.97 | 1.4e-11 | 0.23111 | 13.49583 | 1.241559 |  |  |  |  | 2.02 | 3.63385e-06 | -2.4184 | 14.01581 | 1.229037
2.01 | 0.092128 |  |  | 1.303345 |  | -2.97 | 1.4e-11 | 0.2649337 | 13.86317 | 1.280837 |  |  |  |  | 2.03 | 3.8812e-06 | -2.384576 | 14.39073 | 1.266853
2.02 | 0.095275 |  |  | 1.347866 |  | -2.97 | 1.4e-11 | 0.2985223 | 14.23051 | 1.320114 |  |  |  |  | 2.04 | 4.13823e-06 | -2.350988 | 14.76564 | 1.304668
2.03 | 0.098391 |  |  | 1.391948 |  | -2.97 | 1.4e-11 | 0.3307041 | 14.59785 | 1.359392 |  |  |  |  | 2.05 | 4.41027e-06 | -2.318806 | 15.14056 | 1.342484
2.04 | 0.099999 |  |  | 1.414696 |  | -2.97 | 1.4e-11 | 0.346915 | 14.9652 | 1.39867 |  |  |  |  | 2.06 | 4.71623e-06 | -2.302595 | 15.51548 | 1.3803
2.05 | 0.100001 |  |  | 1.414725 |  | -2.97 | 1.4e-11 | 0.346935 | 15.33254 | 1.437948 |  |  |  |  | 2.07 | 5.01516e-06 | -2.302575 | 15.8904 | 1.418115
2.06 | 0.1 |  |  | 1.414711 |  | -2.97 | 1.4e-11 | 0.346925 | 15.69988 | 1.477226 |  |  |  |  | 2.08 | 5.32845e-06 | -2.302585 | 16.26532 | 1.455931
2.07 | 0.1 |  |  | 1.414711 |  | -2.97 | 1.4e-11 | 0.346925 | 16.06722 | 1.516504 |  |  |  |  | 2.09 | 5.64803e-06 | -2.302585 | 16.64023 | 1.493747
2.08 | 0.099999 |  |  | 1.414696 |  | -2.97 | 1.4e-11 | 0.346915 | 16.43457 | 1.555782 |  |  |  |  | 2.1 | 5.98012e-06 | -2.302595 | 17.01515 | 1.531563
2.09 | 0.099999 |  |  | 1.414696 |  | -2.97 | 1.4e-11 | 0.346915 | 16.80191 | 1.59506 |  |  |  |  | 2.11 | 6.35879e-06 | -2.302595 | 17.39007 | 1.569378
2.1 | 0.099999 |  |  | 1.414696 |  | -2.97 | 1.4e-11 | 0.346915 | 17.16925 | 1.634338 |  |  |  |  | 2.12 | 6.72836e-06 | -2.302595 | 17.76499 | 1.607194
2.11 | 0.099999 |  |  | 1.414696 |  | -2.97 | 1.4e-11 | 0.346915 | 17.53659 | 1.673616 |  |  |  |  | 2.13 | 7.11078e-06 | -2.302595 | 18.1399 | 1.64501
2.12 | 0.1 |  |  | 1.414711 |  | -2.97 | 1.4e-11 | 0.346925 | 17.90394 | 1.712893 |  |  |  |  | 2.14 | 7.50837e-06 | -2.302585 | 18.51482 | 1.682825
2.13 | 0.099998 |  |  | 1.414682 |  | -2.97 | 1.4e-11 | 0.346905 | 18.27128 | 1.752171 |  |  |  |  | 2.15 | 7.95086e-06 | -2.302605 | 18.88974 | 1.720641
2.14 | 0.1 |  |  | 1.414711 |  | -2.97 | 1.4e-11 | 0.346925 | 18.63862 | 1.791449 |  |  |  |  | 2.16 | 8.37528e-06 | -2.302585 | 19.26466 | 1.758457
2.15 | 0.099999 |  |  | 1.414696 |  | -2.97 | 1.4e-11 | 0.346915 | 19.00597 | 1.830727 |  |  |  |  | 2.17 | 8.81814e-06 | -2.302595 | 19.63958 | 1.796272
2.16 | 0.099999 |  |  | 1.414696 |  | -2.97 | 1.4e-11 | 0.346915 | 19.37331 | 1.870005 |  |  |  |  | 2.18 | 9.28018e-06 | -2.302595 | 20.01449 | 1.834088
2.17 | 0.099999 |  |  | 1.414696 |  | -2.97 | 1.4e-11 | 0.346915 | 19.74065 | 1.909283 |  |  |  |  | 2.19 | 9.7913e-06 | -2.302595 | 20.38941 | 1.871904
2.18 | 0.100001 |  |  | 1.414725 |  | -2.97 | 1.4e-11 | 0.346935 | 20.10799 | 1.948561 |  |  |  |  | 2.2 | 1.0287e-05 | -2.302575 | 20.76433 | 1.909719
2.19 | 0.099999 |  |  | 1.414696 |  | -2.97 | 1.4e-11 | 0.346915 | 20.47534 | 1.987839 |  |  |  |  | 2.21 | 1.080302e-05 | -2.302595 | 21.13925 | 1.947535
2.2 | 0.1 |  |  | 1.414711 |  | -2.97 | 1.4e-11 | 0.346925 | 20.84268 | 2.027117 |  |  |  |  | 2.22 | 1.133462e-05 | -2.302585 | 21.51417 | 1.985351
2.21 | 0.100001 |  |  | 1.414725 |  | -2.97 | 1.4e-11 | 0.346935 | 21.21002 | 2.066394 |  |  |  |  | 2.23 | 1.19275e-05 | -2.302575 | 21.88908 | 2.023166
2.22 | 0.099999 |  |  | 1.414696 |  | -2.97 | 1.4e-11 | 0.346915 | 21.57736 | 2.105672 |  |  |  |  | 2.24 | 1.24966e-05 | -2.302595 | 22.264 | 2.060982
2.23 | 0.100001 |  |  | 1.414725 |  | -2.97 | 1.4e-11 | 0.346935 | 21.94471 | 2.14495 |  |  |  |  | 2.25 | 1.30911e-05 | -2.302575 | 22.63892 | 2.098798
2.24 | 0.100001 |  |  | 1.414725 |  | -2.97 | 1.4e-11 | 0.346935 | 22.31205 | 2.184228 |  |  |  |  | 2.26 | 1.3702e-05 | -2.302575 | 23.01384 | 2.136614
2.25 | 0.100002 |  |  | 1.414739 |  | -2.97 | 1.4e-11 | 0.346945 | 22.67939 | 2.223506 |  |  |  |  | 2.27 | 1.43802e-05 | -2.302565 | 23.38875 | 2.174429
2.26 | 0.099998 |  |  | 1.414682 |  | -2.97 | 1.4e-11 | 0.346905 | 23.04673 | 2.262784 |  |  |  |  | 2.28 | 1.50367e-05 | -2.302605 | 23.76367 | 2.212245
2.27 | 0.100001 |  |  | 1.414725 |  | -2.97 | 1.4e-11 | 0.346935 | 23.41408 | 2.302062 |  |  |  |  | 2.29 | 1.57163e-05 | -2.302575 | 24.13859 | 2.250061
2.28 | 0.1 |  |  | 1.414711 |  | -2.97 | 1.4e-11 | 0.346925 | 23.78142 | 2.34134 |  |  |  |  | 2.3 | 1.64195e-05 | -2.302585 | 24.51351 | 2.287876
2.29 | 0.100002 |  |  | 1.414739 |  | -2.97 | 1.4e-11 | 0.346945 | 24.14876 | 2.380618 |  |  |  |  | 2.31 | 1.71945e-05 | -2.302565 | 24.88843 | 2.325692
2.3 | 0.100001 |  |  | 1.414725 |  | -2.97 | 1.4e-11 | 0.346935 | 24.5161 | 2.419896 |  |  |  |  | 2.32 | 1.79454e-05 | -2.302575 | 25.26334 | 2.363508
2.31 | 0.099999 |  |  | 1.414696 |  | -2.97 | 1.4e-11 | 0.346915 | 24.88345 | 2.459173 |  |  |  |  | 2.33 | 1.8708e-05 | -2.302595 | 25.63826 | 2.401323
2.32 | 0.099999 |  |  | 1.414696 |  | -2.97 | 1.4e-11 | 0.346915 | 25.25079 | 2.498451 |  |  |  |  | 2.34 | 1.95156e-05 | -2.302595 | 26.01318 | 2.439139
2.33 | 0.1 |  |  | 1.414711 |  | -2.97 | 1.4e-11 | 0.346925 | 25.61813 | 2.537729 |  |  |  |  | 2.35 | 2.03357e-05 | -2.302585 | 26.3881 | 2.476955
2.34 | 0.099999 |  |  | 1.414696 |  | -2.97 | 1.4e-11 | 0.346915 | 25.98548 | 2.577007 |  |  |  |  | 2.36 | 2.12518e-05 | -2.302595 | 26.76302 | 2.51477
2.35 | 0.099999 |  |  | 1.414696 |  | -2.97 | 1.4e-11 | 0.346915 | 26.35282 | 2.616285 |  |  |  |  | 2.37 | 2.21237e-05 | -2.302595 | 27.13793 | 2.552586
2.36 | 0.100002 |  |  | 1.414739 |  | -2.97 | 1.4e-11 | 0.346945 | 26.72016 | 2.655563 |  |  |  |  | 2.38 | 2.30276e-05 | -2.302565 | 27.51285 | 2.590402
2.37 | 0.1 |  |  | 1.414711 |  | -2.97 | 1.4e-11 | 0.346925 | 27.0875 | 2.694841 |  |  |  |  | 2.39 | 2.39567e-05 | -2.302585 | 27.88777 | 2.628217
2.38 | 0.099999 |  |  | 1.414696 |  | -2.97 | 1.4e-11 | 0.346915 | 27.45485 | 2.734119 |  |  |  |  | 2.4 | 2.49959e-05 | -2.302595 | 28.26269 | 2.666033
2.39 | 0.100001 |  |  | 1.414725 |  | -2.97 | 1.4e-11 | 0.346935 | 27.82219 | 2.773397 |  |  |  |  | 2.41 | 2.59917e-05 | -2.302575 | 28.63761 | 2.703849
2.4 | 0.1 |  |  | 1.414711 |  | -2.97 | 1.4e-11 | 0.346925 | 28.18953 | 2.812675 |  |  |  |  | 2.42 | 2.70184e-05 | -2.302585 | 29.01252 | 2.741665
2.41 | 0.099999 |  |  | 1.414696 |  | -2.97 | 1.4e-11 | 0.346915 | 28.55687 | 2.851952 |  |  |  |  | 2.43 | 2.80726e-05 | -2.302595 | 29.38744 | 2.77948
2.42 | 0.100002 |  |  | 1.414739 |  | -2.97 | 1.4e-11 | 0.346945 | 28.92422 | 2.89123 |  |  |  |  | 2.44 | 2.92393e-05 | -2.302565 | 29.76236 | 2.817296
2.43 | 0.099999 |  |  | 1.414696 |  | -2.97 | 1.4e-11 | 0.346915 | 29.29156 | 2.930508 |  |  |  |  | 2.45 | 3.03633e-05 | -2.302595 | 30.13728 | 2.855112
2.44 | 0.100001 |  |  | 1.414725 |  | -2.97 | 1.4e-11 | 0.346935 | 29.6589 | 2.969786 |  |  |  |  | 2.46 | 3.15182e-05 | -2.302575 | 30.51219 | 2.892927
2.45 | 0.099999 |  |  | 1.414696 |  | -2.97 | 1.4e-11 | 0.346915 | 30.02624 | 3.009064 |  |  |  |  | 2.47 | 3.26749e-05 | -2.302595 | 30.88711 | 2.930743
2.46 | 0.100001 |  |  | 1.414725 |  | -2.97 | 1.4e-11 | 0.346935 | 30.39359 | 3.048342 |  |  |  |  | 2.48 | 3.3974e-05 | -2.302575 | 31.26203 | 2.968559
2.47 | 0.1 |  |  | 1.414711 |  | -2.97 | 1.4e-11 | 0.346925 | 30.76093 | 3.08762 |  |  |  |  | 2.49 | 3.52274e-05 | -2.302585 | 31.63695 | 3.006374
2.48 | 0.100001 |  |  | 1.414725 |  | -2.97 | 1.4e-11 | 0.346935 | 31.12827 | 3.126898 |  |  |  |  | 2.5 | 3.64951e-05 | -2.302575 | 32.01187 | 3.04419
2.49 | 0.100001 |  |  | 1.414725 |  | -2.97 | 1.4e-11 | 0.346935 | 31.49562 | 3.166176 |  |  |  |  | 2.51 | 3.78185e-05 | -2.302575 | 32.38678 | 3.082006
2.5 | 0.1 |  |  | 1.414711 |  | -2.97 | 1.4e-11 | 0.346925 | 31.86296 | 3.205453 |  |  |  |  | 2.52 | 3.92536e-05 | -2.302585 | 32.7617 | 3.119821
2.51 | 0.099999 |  |  | 1.414696 |  | -2.97 | 1.4e-11 | 0.346915 | 32.2303 | 3.244731 |  |  |  |  | 2.53 | 4.06346e-05 | -2.302595 | 33.13662 | 3.157637
2.52 | 0.1 |  |  | 1.414711 |  | -2.97 | 1.4e-11 | 0.346925 | 32.59764 | 3.284009 |  |  |  |  | 2.54 | 4.20446e-05 | -2.302585 | 33.51154 | 3.195453
2.53 | 0.100001 |  |  | 1.414725 |  | -2.97 | 1.4e-11 | 0.346935 | 32.96499 | 3.323287 |  |  |  |  | 2.55 | 4.35023e-05 | -2.302575 | 33.88646 | 3.233268
2.54 | 0.099999 |  |  | 1.414696 |  | -2.97 | 1.4e-11 | 0.346915 | 33.33233 | 3.362565 |  |  |  |  | 2.56 | 4.50825e-05 | -2.302595 | 34.26137 | 3.271084
2.55 | 0.1 |  |  | 1.414711 |  | -2.97 | 1.4e-11 | 0.346925 | 33.69967 | 3.401843 |  |  |  |  | 2.57 | 4.66029e-05 | -2.302585 | 34.63629 | 3.3089
2.56 | 0.099999 |  |  | 1.414696 |  | -2.97 | 1.4e-11 | 0.346915 | 34.06701 | 3.441121 |  |  |  |  | 2.58 | 4.816e-05 | -2.302595 | 35.01121 | 3.346715
2.57 | 0.1 |  |  | 1.414711 |  | -2.97 | 1.4e-11 | 0.346925 | 34.43436 | 3.480399 |  |  |  |  | 2.59 | 4.97627e-05 | -2.302585 | 35.38613 | 3.384531
2.58 | 0.099999 |  |  | 1.414696 |  | -2.97 | 1.4e-11 | 0.346915 | 34.8017 | 3.519677 |  |  |  |  | 2.6 | 5.14044e-05 | -2.302595 | 35.76104 | 3.422347
2.59 | 0.099999 |  |  | 1.414696 |  | -2.97 | 1.4e-11 | 0.346915 | 35.16904 | 3.558955 |  |  |  |  | 2.61 | 5.31824e-05 | -2.302595 | 36.13596 | 3.460163
2.6 | 0.099998 |  |  | 1.414682 |  | -2.97 | 1.4e-11 | 0.346905 | 35.53638 | 3.598232 |  |  |  |  | 2.62 | 5.48995e-05 | -2.302605 | 36.51088 | 3.497978
2.61 | 0.099999 |  |  | 1.414696 |  | -2.97 | 1.4e-11 | 0.346915 | 35.90373 | 3.63751 |  |  |  |  | 2.63 | 5.66517e-05 | -2.302595 | 36.8858 | 3.535794
2.62 | 0.099999 |  |  | 1.414696 |  | -2.97 | 1.4e-11 | 0.346915 | 36.27107 | 3.676788 |  |  |  |  | 2.64 | 5.84361e-05 | -2.302595 | 37.26072 | 3.57361
2.63 | 0.100001 |  |  | 1.414725 |  | -2.97 | 1.4e-11 | 0.346935 | 36.63841 | 3.716066 |  |  |  |  | 2.65 | 6.03712e-05 | -2.302575 | 37.63563 | 3.611425
2.64 | 0.100001 |  |  | 1.414725 |  | -2.97 | 1.4e-11 | 0.346935 | 37.00576 | 3.755344 |  |  |  |  | 2.66 | 6.225e-05 | -2.302575 | 38.01055 | 3.649241
2.65 | 0.100002 |  |  | 1.414739 |  | -2.97 | 1.4e-11 | 0.346945 | 37.3731 | 3.794622 |  |  |  |  | 2.67 | 6.41448e-05 | -2.302565 | 38.38547 | 3.687057
2.66 | 0.100001 |  |  | 1.414725 |  | -2.97 | 1.4e-11 | 0.346935 | 37.74044 | 3.8339 |  |  |  |  | 2.68 | 6.60904e-05 | -2.302575 | 38.76039 | 3.724872
2.67 | 0.100002 |  |  | 1.414739 |  | -2.97 | 1.4e-11 | 0.346945 | 38.10778 | 3.873178 |  |  |  |  | 2.69 | 6.82284e-05 | -2.302565 | 39.13531 | 3.762688
2.68 | 0.099998 |  |  | 1.414682 |  | -2.97 | 1.4e-11 | 0.346905 | 38.47513 | 3.912456 |  |  |  |  | 2.7 | 7.02369e-05 | -2.302605 | 39.51022 | 3.800504
2.69 | 0.099999 |  |  | 1.414696 |  | -2.97 | 1.4e-11 | 0.346915 | 38.84247 | 3.951734 |  |  |  |  | 2.71 | 7.23185e-05 | -2.302595 | 39.88514 | 3.838319
2.7 | 0.100001 |  |  | 1.414725 |  | -2.97 | 1.4e-11 | 0.346935 | 39.20981 | 3.991011 |  |  |  |  | 2.72 | 7.44303e-05 | -2.302575 | 40.26006 | 3.876135
2.71 | 0.099999 |  |  | 1.414696 |  | -2.97 | 1.4e-11 | 0.346915 | 39.57715 | 4.030289 |  |  |  |  | 2.73 | 7.67351e-05 | -2.302595 | 40.63498 | 3.913951
2.72 | 0.099998 |  |  | 1.414682 |  | -2.97 | 1.4e-11 | 0.346905 | 39.9445 | 4.069567 |  |  |  |  | 2.74 | 7.8945e-05 | -2.302605 | 41.0099 | 3.951766
2.73 | 0.1 |  |  | 1.414711 |  | -2.97 | 1.4e-11 | 0.346925 | 40.31184 | 4.108845 |  |  |  |  | 2.75 | 8.11812e-05 | -2.302585 | 41.38481 | 3.989582
2.74 | 0.099999 |  |  | 1.414696 |  | -2.97 | 1.4e-11 | 0.346915 | 40.67918 | 4.148123 |  |  |  |  | 2.76 | 8.34135e-05 | -2.302595 | 41.75973 | 4.027398
2.75 | 0.099999 |  |  | 1.414696 |  | -2.97 | 1.4e-11 | 0.346915 | 41.04652 | 4.187401 |  |  |  |  | 2.77 | 8.58806e-05 | -2.302595 | 42.13465 | 4.065214
2.76 | 0.099999 |  |  | 1.414696 |  | -2.97 | 1.4e-11 | 0.346915 | 41.41387 | 4.226679 |  |  |  |  | 2.78 | 8.82556e-05 | -2.302595 | 42.50957 | 4.103029
2.77 | 0.100001 |  |  | 1.414725 |  | -2.97 | 1.4e-11 | 0.346935 | 41.78121 | 4.265957 |  |  |  |  | 2.79 | 9.06355e-05 | -2.302575 | 42.88448 | 4.140845
2.78 | 0.100001 |  |  | 1.414725 |  | -2.97 | 1.4e-11 | 0.346935 | 42.14855 | 4.305235 |  |  |  |  | 2.8 | 9.30801e-05 | -2.302575 | 43.2594 | 4.178661
2.79 | 0.099999 |  |  | 1.414696 |  | -2.97 | 1.4e-11 | 0.346915 | 42.5159 | 4.344512 |  |  |  |  | 2.81 | 9.57834e-05 | -2.302595 | 43.63432 | 4.216476
2.8 | 0.099999 |  |  | 1.414696 |  | -2.97 | 1.4e-11 | 0.346915 | 42.88324 | 4.38379 |  |  |  |  | 2.82 | 9.83013e-05 | -2.302595 | 44.00924 | 4.254292
2.81 | 0.1 |  |  | 1.414711 |  | -2.97 | 1.4e-11 | 0.346925 | 43.25058 | 4.423068 |  |  |  |  | 2.83 | 0.0001008962 | -2.302585 | 44.38416 | 4.292108
2.82 | 0.100001 |  |  | 1.414725 |  | -2.97 | 1.4e-11 | 0.346935 | 43.61792 | 4.462346 |  |  |  |  | 2.84 | 0.000103528 | -2.302575 | 44.75907 | 4.329923
2.83 | 0.1 |  |  | 1.414711 |  | -2.97 | 1.4e-11 | 0.346925 | 43.98527 | 4.501624 |  |  |  |  | 2.85 | 0.00010617 | -2.302585 | 45.13399 | 4.367739
2.84 | 0.100002 |  |  | 1.414739 |  | -2.97 | 1.4e-11 | 0.346945 | 44.35261 | 4.540902 |  |  |  |  | 2.86 | 0.000109039 | -2.302565 | 45.50891 | 4.405555
2.85 | 0.1 |  |  | 1.414711 |  | -2.97 | 1.4e-11 | 0.346925 | 44.71995 | 4.58018 |  |  |  |  | 2.87 | 0.000111776 | -2.302585 | 45.88383 | 4.44337
2.86 | 0.099999 |  |  | 1.414696 |  | -2.97 | 1.4e-11 | 0.346915 | 45.08729 | 4.619458 |  |  |  |  | 2.88 | 0.000114574 | -2.302595 | 46.25875 | 4.481186
2.87 | 0.100001 |  |  | 1.414725 |  | -2.97 | 1.4e-11 | 0.346935 | 45.45464 | 4.658736 |  |  |  |  | 2.89 | 0.000117416 | -2.302575 | 46.63366 | 4.519002
2.88 | 0.1 |  |  | 1.414711 |  | -2.97 | 1.4e-11 | 0.346925 | 45.82198 | 4.698014 |  |  |  |  | 2.9 | 0.000120512 | -2.302585 | 47.00858 | 4.556817
2.89 | 0.1 |  |  | 1.414711 |  | -2.97 | 1.4e-11 | 0.346925 | 46.18932 | 4.737291 |  |  |  |  | 2.91 | 0.000123433 | -2.302585 | 47.3835 | 4.594633
2.9 | 0.099999 |  |  | 1.414696 |  | -2.97 | 1.4e-11 | 0.346915 | 46.55666 | 4.776569 |  |  |  |  | 2.92 | 0.000126501 | -2.302595 | 47.75842 | 4.632449
2.91 | 0.099999 |  |  | 1.414696 |  | -2.97 | 1.4e-11 | 0.346915 | 46.92401 | 4.815847 |  |  |  |  | 2.93 | 0.000129574 | -2.302595 | 48.13333 | 4.670264
2.92 | 0.099998 |  |  | 1.414682 |  | -2.97 | 1.4e-11 | 0.346905 | 47.29135 | 4.855125 |  |  |  |  | 2.94 | 0.000132845 | -2.302605 | 48.50825 | 4.70808
2.93 | 0.1 |  |  | 1.414711 |  | -2.97 | 1.4e-11 | 0.346925 | 47.65869 | 4.894403 |  |  |  |  | 2.95 | 0.000135965 | -2.302585 | 48.88317 | 4.745896
2.94 | 0.099998 |  |  | 1.414682 |  | -2.97 | 1.4e-11 | 0.346905 | 48.02603 | 4.933681 |  |  |  |  | 2.96 | 0.000136958 | -2.302605 | 49.25809 | 4.783712
2.95 | 0.100001 |  |  | 1.414725 |  | -2.97 | 1.4e-11 | 0.346935 | 48.39338 | 4.972959 |  |  |  |  | 2.97 | 0.000139756 | -2.302575 | 49.63301 | 4.821527
2.96 | 0.1 |  |  | 1.414711 |  | -2.97 | 1.4e-11 | 0.346925 | 48.76072 | 5.012237 |  |  |  |  | 2.98 | 0.000142554 | -2.302585 | 50.00792 | 4.859343
2.97 | 0.099999 |  |  | 1.414696 |  | -2.97 | 1.4e-11 | 0.346915 | 49.12806 | 5.051515 |  |  |  |  | 2.99 | 0.000145352 | -2.302595 | 50.38284 | 4.897159
2.98 | 0.100001 |  |  | 1.414725 |  | -2.97 | 1.4e-11 | 0.346935 | 49.49541 | 5.090793 |  |  |  |  | 3 | 0.00014815 | -2.302575 | 50.75776 | 4.934974
2.99 | 0.099999 |  |  | 1.414696 |  | -2.97 | 1.4e-11 | 0.346915 | 49.86275 | 5.13007 |  |  |  | 3.01 | 0.000150948 | -2.302595 | -2.302595 | 51.13268 | 4.97279
3 | 0.1 |  |  | 1.414711 |  | -2.97 | 1.4e-11 | 0.346925 | 50.23009 | 5.169348 |  |  |  | 3.02 | 0.000153746 | -2.302585 | -2.302585 | 51.5076 | 5.010606
3 | 0.100002 |  |  | 1.414739 |  | -2.97 | 1.4e-11 | 0.346945 | 51.5076 | 5.010606 |  |  |  | 3.03 | 0.000156544 | -2.302565 | -2.302565 | 51.5076 | 5.010606
2.99 | 0.1 |  |  | 1.414711 |  | -2.97 | 1.4e-11 | 0.346925 | 51.13268 | 4.97279 |  |  |  | 3.04 | 0.000159342 | -2.302585 | -2.302585 | 51.13268 | 4.97279
2.98 | 0.099999 |  |  | 1.414696 |  | -2.97 | 1.4e-11 | 0.346915 | 50.75776 | 4.934974 |  |  |  | 3.05 | 0.00016214 | -2.302595 | -2.302595 | 50.75776 | 4.934974
2.97 | 0.099999 |  |  | 1.414696 |  | -2.97 | 1.4e-11 | 0.346915 | 50.38284 | 4.897159 |  |  |  | 3.06 | 0.000164938 | -2.302595 | -2.302595 | 50.38284 | 4.897159
2.96 | 0.100001 |  |  | 1.414725 |  | -2.97 | 1.4e-11 | 0.346935 | 50.00792 | 4.859343 |  |  |  | 3.07 | 0.000167736 | -2.302575 | -2.302575 | 50.00792 | 4.859343
2.95 | 0.099999 |  |  | 1.414696 |  | -2.97 | 1.4e-11 | 0.346915 | 49.63301 | 4.821527 |  |  |  | 3.08 | 0.000170534 | -2.302595 | -2.302595 | 49.63301 | 4.821527
2.94 | 0.100001 |  |  | 1.414725 |  | -2.97 | 1.4e-11 | 0.346935 | 49.25809 | 4.783712 |  |  |  | 3.09 | 0.000173332 | -2.302575 | -2.302575 | 49.25809 | 4.783712
2.93 | 0.100001 |  |  | 1.414725 |  | -2.97 | 1.4e-11 | 0.346935 | 48.88317 | 4.745896 |  |  |  | 3.1 | 0.00017613 | -2.302575 | -2.302575 | 48.88317 | 4.745896
2.92 | 0.1 |  |  | 1.414711 |  | -2.97 | 1.4e-11 | 0.346925 | 48.50825 | 4.70808 |  |  |  | 3.11 | 0.000178928 | -2.302585 | -2.302585 | 48.50825 | 4.70808
2.91 | 0.100002 |  |  | 1.414739 |  | -2.97 | 1.4e-11 | 0.346945 | 48.13333 | 4.670264 |  |  |  | 3.12 | 0.000181726 | -2.302565 | -2.302565 | 48.13333 | 4.670264
2.9 | 0.099999 |  |  | 1.414696 |  | -2.97 | 1.4e-11 | 0.346915 | 47.75842 | 4.632449 |  |  |  | 3.13 | 0.000184524 | -2.302595 | -2.302595 | 47.75842 | 4.632449
2.89 | 0.1 |  |  | 1.414711 |  | -2.97 | 1.4e-11 | 0.346925 | 47.3835 | 4.594633 |  |  |  | 3.14 | 0.000187322 | -2.302585 | -2.302585 | 47.3835 | 4.594633
2.88 | 0.099999 |  |  | 1.414696 |  | -2.97 | 1.4e-11 | 0.346915 | 47.00858 | 4.556817 |  |  |  | 3.15 | 0.00019012 | -2.302595 | -2.302595 | 47.00858 | 4.556817
2.87 | 0.099999 |  |  | 1.414696 |  | -2.97 | 1.4e-11 | 0.346915 | 46.63366 | 4.519002 |  |  |  | 3.16 | 0.000192918 | -2.302595 | -2.302595 | 46.63366 | 4.519002
2.86 | 0.1 |  |  | 1.414711 |  | -2.97 | 1.4e-11 | 0.346925 | 46.25875 | 4.481186 |  |  |  | 3.17 | 0.000195716 | -2.302585 | -2.302585 | 46.25875 | 4.481186
2.85 | 0.100001 |  |  | 1.414725 |  | -2.97 | 1.4e-11 | 0.346935 | 45.88383 | 4.44337 |  |  |  | 3.18 | 0.000198514 | -2.302575 | -2.302575 | 45.88383 | 4.44337
2.84 | 0.099998 |  |  | 1.414682 |  | -2.97 | 1.4e-11 | 0.346905 | 45.50891 | 4.405555 |  |  |  | 3.19 | 0.000201312 | -2.302605 | -2.302605 | 45.50891 | 4.405555
2.83 | 0.099999 |  |  | 1.414696 |  | -2.97 | 1.4e-11 | 0.346915 | 45.13399 | 4.367739 |  |  |  | 3.2 | 0.00020411 | -2.302595 | -2.302595 | 45.13399 | 4.367739
2.82 | 0.099999 |  |  | 1.414696 |  | -2.97 | 1.4e-11 | 0.346915 | 44.75907 | 4.329923 |  |  |  | 3.21 | 0.000206908 | -2.302595 | -2.302595 | 44.75907 | 4.329923
2.81 | 0.099999 |  |  | 1.414696 |  | -2.97 | 1.4e-11 | 0.346915 | 44.38416 | 4.292108 |  |  |  | 3.22 | 0.000209706 | -2.302595 | -2.302595 | 44.38416 | 4.292108
2.8 | 0.100002 |  |  | 1.414739 |  | -2.97 | 1.4e-11 | 0.346945 | 44.00924 | 4.254292 |  |  |  | 3.23 | 0.000212504 | -2.302565 | -2.302565 | 44.00924 | 4.254292
2.79 | 0.100001 |  |  | 1.414725 |  | -2.97 | 1.4e-11 | 0.346935 | 43.63432 | 4.216476 |  |  |  | 3.24 | 0.000215302 | -2.302575 | -2.302575 | 43.63432 | 4.216476
2.78 | 0.1 |  |  | 1.414711 |  | -2.97 | 1.4e-11 | 0.346925 | 43.2594 | 4.178661 |  |  |  | 3.25 | 0.0002181 | -2.302585 | -2.302585 | 43.2594 | 4.178661
2.77 | 0.099999 |  |  | 1.414696 |  | -2.97 | 1.4e-11 | 0.346915 | 42.88448 | 4.140845 |  |  |  | 3.26 | 0.000220898 | -2.302595 | -2.302595 | 42.88448 | 4.140845
2.76 | 0.099999 |  |  | 1.414696 |  | -2.97 | 1.4e-11 | 0.346915 | 42.50957 | 4.103029 |  |  |  | 3.27 | 0.000223696 | -2.302595 | -2.302595 | 42.50957 | 4.103029
2.75 | 0.1 |  |  | 1.414711 |  | -2.97 | 1.4e-11 | 0.346925 | 42.13465 | 4.065214 |  |  |  | 3.28 | 0.000226494 | -2.302585 | -2.302585 | 42.13465 | 4.065214
2.74 | 0.1 |  |  | 1.414711 |  | -2.97 | 1.4e-11 | 0.346925 | 41.75973 | 4.027398 |  |  |  | 3.29 | 0.000229292 | -2.302585 | -2.302585 | 41.75973 | 4.027398
2.73 | 0.1 |  |  | 1.414711 |  | -2.97 | 1.4e-11 | 0.346925 | 41.38481 | 3.989582 |  |  |  | 3.3 | 0.00023209 | -2.302585 | -2.302585 | 41.38481 | 3.989582
2.72 | 0.099998 |  |  | 1.414682 |  | -2.97 | 1.4e-11 | 0.346905 | 41.0099 | 3.951766 |  |  |  | 3.31 | 0.000234888 | -2.302605 | -2.302605 | 41.0099 | 3.951766
2.71 | 0.099999 |  |  | 1.414696 |  | -2.97 | 1.4e-11 | 0.346915 | 40.63498 | 3.913951 |  |  |  | 3.32 | 0.000237686 | -2.302595 | -2.302595 | 40.63498 | 3.913951
2.7 | 0.099999 |  |  | 1.414696 |  | -2.97 | 1.4e-11 | 0.346915 | 40.26006 | 3.876135 |  |  |  | 3.33 | 0.000240484 | -2.302595 | -2.302595 | 40.26006 | 3.876135
2.69 | 0.100001 |  |  | 1.414725 |  | -2.97 | 1.4e-11 | 0.346935 | 39.88514 | 3.838319 |  |  |  | 3.34 | 0.000243282 | -2.302575 | -2.302575 | 39.88514 | 3.838319
2.68 | 0.099999 |  |  | 1.414696 |  | -2.97 | 1.4e-11 | 0.346915 | 39.51022 | 3.800504 |  |  |  | 3.35 | 0.00024608 | -2.302595 | -2.302595 | 39.51022 | 3.800504
2.67 | 0.100002 |  |  | 1.414739 |  | -2.97 | 1.4e-11 | 0.346945 | 39.13531 | 3.762688 |  |  |  | 3.36 | 0.000248878 | -2.302565 | -2.302565 | 39.13531 | 3.762688
2.66 | 0.1 |  |  | 1.414711 |  | -2.97 | 1.4e-11 | 0.346925 | 38.76039 | 3.724872 |  |  |  | 3.37 | 0.000251676 | -2.302585 | -2.302585 | 38.76039 | 3.724872
2.65 | 0.1 |  |  | 1.414711 |  | -2.97 | 1.4e-11 | 0.346925 | 38.38547 | 3.687057 |  |  |  | 3.38 | 0.000254474 | -2.302585 | -2.302585 | 38.38547 | 3.687057
2.64 | 0.099999 |  |  | 1.414696 |  | -2.97 | 1.4e-11 | 0.346915 | 38.01055 | 3.649241 |  |  |  | 3.39 | 0.000257272 | -2.302595 | -2.302595 | 38.01055 | 3.649241
2.63 | 0.099999 |  |  | 1.414696 |  | -2.97 | 1.4e-11 | 0.346915 | 37.63563 | 3.611425 |  |  |  | 3.4 | 0.00026007 | -2.302595 | -2.302595 | 37.63563 | 3.611425
2.62 | 0.099999 |  |  | 1.414696 |  | -2.97 | 1.4e-11 | 0.346915 | 37.26072 | 3.57361 |  |  |  | 3.41 | 0.000262868 | -2.302595 | -2.302595 | 37.26072 | 3.57361
2.61 | 0.100001 |  |  | 1.414725 |  | -2.97 | 1.4e-11 | 0.346935 | 36.8858 | 3.535794 |  |  |  | 3.42 | 0.000265666 | -2.302575 | -2.302575 | 36.8858 | 3.535794
2.6 | 0.1 |  |  | 1.414711 |  | -2.97 | 1.4e-11 | 0.346925 | 36.51088 | 3.497978 |  |  |  | 3.43 | 0.000268464 | -2.302585 | -2.302585 | 36.51088 | 3.497978
2.59 | 0.1 |  |  | 1.414711 |  | -2.97 | 1.4e-11 | 0.346925 | 36.13596 | 3.460163 |  |  |  | 3.44 | 0.000271262 | -2.302585 | -2.302585 | 36.13596 | 3.460163
2.58 | 0.099999 |  |  | 1.414696 |  | -2.97 | 1.4e-11 | 0.346915 | 35.76104 | 3.422347 |  |  |  | 3.45 | 0.00027406 | -2.302595 | -2.302595 | 35.76104 | 3.422347
2.57 | 0.100001 |  |  | 1.414725 |  | -2.97 | 1.4e-11 | 0.346935 | 35.38613 | 3.384531 |  |  |  | 3.46 | 0.000276858 | -2.302575 | -2.302575 | 35.38613 | 3.384531
2.56 | 0.099999 |  |  | 1.414696 |  | -2.97 | 1.4e-11 | 0.346915 | 35.01121 | 3.346715 |  |  |  | 3.47 | 0.000279656 | -2.302595 | -2.302595 | 35.01121 | 3.346715
2.55 | 0.100002 |  |  | 1.414739 |  | -2.97 | 1.4e-11 | 0.346945 | 34.63629 | 3.3089 |  |  |  | 3.48 | 0.000282454 | -2.302565 | -2.302565 | 34.63629 | 3.3089
2.54 | 0.1 |  |  | 1.414711 |  | -2.97 | 1.4e-11 | 0.346925 | 34.26137 | 3.271084 |  |  |  | 3.49 | 0.000285252 | -2.302585 | -2.302585 | 34.26137 | 3.271084
2.53 | 0.1 |  |  | 1.414711 |  | -2.97 | 1.4e-11 | 0.346925 | 33.88646 | 3.233268 |  |  |  | 3.5 | 0.00028805 | -2.302585 | -2.302585 | 33.88646 | 3.233268
2.52 | 0.100002 |  |  | 1.414739 |  | -2.97 | 1.4e-11 | 0.346945 | 33.51154 | 3.195453 |  |  |  | 3.51 | 0.000290848 | -2.302565 | -2.302565 | 33.51154 | 3.195453
2.51 | 0.099999 |  |  | 1.414696 |  | -2.97 | 1.4e-11 | 0.346915 | 33.13662 | 3.157637 |  |  |  | 3.52 | 0.000293646 | -2.302595 | -2.302595 | 33.13662 | 3.157637
2.5 | 0.1 |  |  | 1.414711 |  | -2.97 | 1.4e-11 | 0.346925 | 32.7617 | 3.119821 |  |  |  | 3.53 | 0.000296444 | -2.302585 | -2.302585 | 32.7617 | 3.119821
2.49 | 0.1 |  |  | 1.414711 |  | -2.97 | 1.4e-11 | 0.346925 | 32.38678 | 3.082006 |  |  |  | 3.54 | 0.000299242 | -2.302585 | -2.302585 | 32.38678 | 3.082006
2.48 | 0.099999 |  |  | 1.414696 |  | -2.97 | 1.4e-11 | 0.346915 | 32.01187 | 3.04419 |  |  |  | 3.55 | 0.00030204 | -2.302595 | -2.302595 | 32.01187 | 3.04419
2.47 | 0.1 |  |  | 1.414711 |  | -2.97 | 1.4e-11 | 0.346925 | 31.63695 | 3.006374 |  |  |  | 3.56 | 0.000304838 | -2.302585 | -2.302585 | 31.63695 | 3.006374
2.46 | 0.099999 |  |  | 1.414696 |  | -2.97 | 1.4e-11 | 0.346915 | 31.26203 | 2.968559 |  |  |  | 3.57 | 0.000307636 | -2.302595 | -2.302595 | 31.26203 | 2.968559
2.45 | 0.100001 |  |  | 1.414725 |  | -2.97 | 1.4e-11 | 0.346935 | 30.88711 | 2.930743 |  |  |  | 3.58 | 0.000310434 | -2.302575 | -2.302575 | 30.88711 | 2.930743
2.44 | 0.099999 |  |  | 1.414696 |  | -2.97 | 1.4e-11 | 0.346915 | 30.51219 | 2.892927 |  |  |  | 3.59 | 0.000313232 | -2.302595 | -2.302595 | 30.51219 | 2.892927
2.43 | 0.099999 |  |  | 1.414696 |  | -2.97 | 1.4e-11 | 0.346915 | 30.13728 | 2.855112 |  |  |  | 3.6 | 0.00031603 | -2.302595 | -2.302595 | 30.13728 | 2.855112
2.42 | 0.099999 |  |  | 1.414696 |  | -2.97 | 1.4e-11 | 0.346915 | 29.76236 | 2.817296 |  |  |  | 3.61 | 0.000318828 | -2.302595 | -2.302595 | 29.76236 | 2.817296
2.41 | 0.099999 |  |  | 1.414696 |  | -2.97 | 1.4e-11 | 0.346915 | 29.38744 | 2.77948 |  |  |  | 3.62 | 0.000321626 | -2.302595 | -2.302595 | 29.38744 | 2.77948
2.4 | 0.099999 |  |  | 1.414696 |  | -2.97 | 1.4e-11 | 0.346915 | 29.01252 | 2.741665 |  |  |  | 3.63 | 0.000324424 | -2.302595 | -2.302595 | 29.01252 | 2.741665
2.39 | 0.100001 |  |  | 1.414725 |  | -2.97 | 1.4e-11 | 0.346935 | 28.63761 | 2.703849 |  |  |  | 3.64 | 0.000327222 | -2.302575 | -2.302575 | 28.63761 | 2.703849
2.38 | 0.1 |  |  | 1.414711 |  | -2.97 | 1.4e-11 | 0.346925 | 28.26269 | 2.666033 |  |  |  | 3.65 | 0.00033002 | -2.302585 | -2.302585 | 28.26269 | 2.666033
2.37 | 0.099999 |  |  | 1.414696 |  | -2.97 | 1.4e-11 | 0.346915 | 27.88777 | 2.628217 |  |  |  | 3.66 | 0.000332818 | -2.302595 | -2.302595 | 27.88777 | 2.628217
2.36 | 0.099999 |  |  | 1.414696 |  | -2.97 | 1.4e-11 | 0.346915 | 27.51285 | 2.590402 |  |  |  | 3.67 | 0.000335616 | -2.302595 | -2.302595 | 27.51285 | 2.590402
2.35 | 0.099999 |  |  | 1.414696 |  | -2.97 | 1.4e-11 | 0.346915 | 27.13793 | 2.552586 |  |  |  | 3.68 | 0.000338414 | -2.302595 | -2.302595 | 27.13793 | 2.552586
2.34 | 0.1 |  |  | 1.414711 |  | -2.97 | 1.4e-11 | 0.346925 | 26.76302 | 2.51477 |  |  |  | 3.69 | 0.000341212 | -2.302585 | -2.302585 | 26.76302 | 2.51477
2.33 | 0.099999 |  |  | 1.414696 |  | -2.97 | 1.4e-11 | 0.346915 | 26.3881 | 2.476955 |  |  |  | 3.7 | 0.00034401 | -2.302595 | -2.302595 | 26.3881 | 2.476955
2.32 | 0.100001 |  |  | 1.414725 |  | -2.97 | 1.4e-11 | 0.346935 | 26.01318 | 2.439139 |  |  |  | 3.71 | 0.000346808 | -2.302575 | -2.302575 | 26.01318 | 2.439139
2.31 | 0.100001 |  |  | 1.414725 |  | -2.97 | 1.4e-11 | 0.346935 | 25.63826 | 2.401323 |  |  |  | 3.72 | 0.000349606 | -2.302575 | -2.302575 | 25.63826 | 2.401323
2.3 | 0.099999 |  |  | 1.414696 |  | -2.97 | 1.4e-11 | 0.346915 | 25.26334 | 2.363508 |  |  |  | 3.73 | 0.000352404 | -2.302595 | -2.302595 | 25.26334 | 2.363508
2.29 | 0.099999 |  |  | 1.414696 |  | -2.97 | 1.4e-11 | 0.346915 | 24.88843 | 2.325692 |  |  |  | 3.74 | 0.000355202 | -2.302595 | -2.302595 | 24.88843 | 2.325692
2.28 | 0.099998 |  |  | 1.414682 |  | -2.97 | 1.4e-11 | 0.346905 | 24.51351 | 2.287876 |  |  |  | 3.75 | 0.000358 | -2.302605 | -2.302605 | 24.51351 | 2.287876
2.27 | 0.099999 |  |  | 1.414696 |  | -2.97 | 1.4e-11 | 0.346915 | 24.13859 | 2.250061 |  |  |  | 3.76 | 0.000360798 | -2.302595 | -2.302595 | 24.13859 | 2.250061
2.26 | 0.099999 |  |  | 1.414696 |  | -2.97 | 1.4e-11 | 0.346915 | 23.76367 | 2.212245 |  |  |  | 3.77 | 0.000363596 | -2.302595 | -2.302595 | 23.76367 | 2.212245
2.25 | 0.100001 |  |  | 1.414725 |  | -2.97 | 1.4e-11 | 0.346935 | 23.38875 | 2.174429 |  |  |  | 3.78 | 0.000366394 | -2.302575 | -2.302575 | 23.38875 | 2.174429
2.24 | 0.099999 |  |  | 1.414696 |  | -2.97 | 1.4e-11 | 0.346915 | 23.01384 | 2.136614 |  |  |  | 3.79 | 0.000369192 | -2.302595 | -2.302595 | 23.01384 | 2.136614
2.23 | 0.100001 |  |  | 1.414725 |  | -2.97 | 1.4e-11 | 0.346935 | 22.63892 | 2.098798 |  |  |  | 3.8 | 0.00037199 | -2.302575 | -2.302575 | 22.63892 | 2.098798
2.22 | 0.100001 |  |  | 1.414725 |  | -2.97 | 1.4e-11 | 0.346935 | 22.264 | 2.060982 |  |  |  | 3.81 | 0.000374788 | -2.302575 | -2.302575 | 22.264 | 2.060982
2.21 | 0.099999 |  |  | 1.414696 |  | -2.97 | 1.4e-11 | 0.346915 | 21.88908 | 2.023166 |  |  |  | 3.82 | 0.000377586 | -2.302595 | -2.302595 | 21.88908 | 2.023166
2.2 | 0.1 |  |  | 1.414711 |  | -2.97 | 1.4e-11 | 0.346925 | 21.51417 | 1.985351 |  |  |  | 3.83 | 0.000380384 | -2.302585 | -2.302585 | 21.51417 | 1.985351
2.19 | 0.099999 |  |  | 1.414696 |  | -2.97 | 1.4e-11 | 0.346915 | 21.13925 | 1.947535 |  |  |  | 3.84 | 0.000383182 | -2.302595 | -2.302595 | 21.13925 | 1.947535
2.18 | 0.099999 |  |  | 1.414696 |  | -2.97 | 1.4e-11 | 0.346915 | 20.76433 | 1.909719 |  |  |  | 3.85 | 0.00038598 | -2.302595 | -2.302595 | 20.76433 | 1.909719
2.17 | 0.099999 |  |  | 1.414696 |  | -2.97 | 1.4e-11 | 0.346915 | 20.38941 | 1.871904 |  |  |  | 3.86 | 0.000388778 | -2.302595 | -2.302595 | 20.38941 | 1.871904
2.16 | 0.100002 |  |  | 1.414739 |  | -2.97 | 1.4e-11 | 0.346945 | 20.01449 | 1.834088 |  |  |  | 3.87 | 0.000391576 | -2.302565 | -2.302565 | 20.01449 | 1.834088
2.15 | 0.099999 |  |  | 1.414696 |  | -2.97 | 1.4e-11 | 0.346915 | 19.63958 | 1.796272 |  |  |  | 3.88 | 0.000394374 | -2.302595 | -2.302595 | 19.63958 | 1.796272
2.14 | 0.099999 |  |  | 1.414696 |  | -2.97 | 1.4e-11 | 0.346915 | 19.26466 | 1.758457 |  |  |  | 3.89 | 0.000397172 | -2.302595 | -2.302595 | 19.26466 | 1.758457
2.13 | 0.1 |  |  | 1.414711 |  | -2.97 | 1.4e-11 | 0.346925 | 18.88974 | 1.720641 |  |  |  | 3.9 | 0.00039997 | -2.302585 | -2.302585 | 18.88974 | 1.720641
2.12 | 0.1 |  |  | 1.414711 |  | -2.97 | 1.4e-11 | 0.346925 | 18.51482 | 1.682825 |  |  |  | 3.91 | 0.000402768 | -2.302585 | -2.302585 | 18.51482 | 1.682825
2.11 | 0.100001 |  |  | 1.414725 |  | -2.97 | 1.4e-11 | 0.346935 | 18.1399 | 1.64501 |  |  |  | 3.92 | 0.000405566 | -2.302575 | -2.302575 | 18.1399 | 1.64501
2.1 | 0.100001 |  |  | 1.414725 |  | -2.97 | 1.4e-11 | 0.346935 | 17.76499 | 1.607194 |  |  |  | 3.93 | 0.000408364 | -2.302575 | -2.302575 | 17.76499 | 1.607194
2.09 | 0.099999 |  |  | 1.414696 |  | -2.97 | 1.4e-11 | 0.346915 | 17.39007 | 1.569378 |  |  |  | 3.94 | 0.000411162 | -2.302595 | -2.302595 | 17.39007 | 1.569378
2.08 | 0.099999 |  |  | 1.414696 |  | -2.97 | 1.4e-11 | 0.346915 | 17.01515 | 1.531563 |  |  |  | 3.95 | 0.00041396 | -2.302595 | -2.302595 | 17.01515 | 1.531563
2.07 | 0.100002 |  |  | 1.414739 |  | -2.97 | 1.4e-11 | 0.346945 | 16.64023 | 1.493747 |  |  |  | 3.96 | 0.000416758 | -2.302565 | -2.302565 | 16.64023 | 1.493747
2.06 | 0.099999 |  |  | 1.414696 |  | -2.97 | 1.4e-11 | 0.346915 | 16.26532 | 1.455931 |  |  |  | 3.97 | 0.000419556 | -2.302595 | -2.302595 | 16.26532 | 1.455931
2.05 | 0.100002 |  |  | 1.414739 |  | -2.97 | 1.4e-11 | 0.346945 | 15.8904 | 1.418115 |  |  |  | 3.98 | 0.000422354 | -2.302565 | -2.302565 | 15.8904 | 1.418115
2.04 | 0.100002 |  |  | 1.414739 |  | -2.97 | 1.4e-11 | 0.346945 | 15.51548 | 1.3803 |  |  |  | 3.99 | 0.000425152 | -2.302565 | -2.302565 | 15.51548 | 1.3803
2.03 | 0.099026 |  |  | 1.400931 |  | -2.97 | 1.4e-11 | 0.3371372 | 15.14056 | 1.342484 |  |  |  | 4 | 0.00042795 | -2.312373 | -2.312373 | 15.14056 | 1.342484
2.02 | 0.095903 |  |  | 1.35675 |  | -2.97 | 1.4e-11 | 0.3050921 | 14.76564 | 1.304668 |  |  |  | 4.01 | 0.000430748 | -2.344418 | -2.344418 | 14.76564 | 1.304668
2.01 | 0.092725 |  |  | 1.31179 |  | -2.97 | 1.4e-11 | 0.2713929 | 14.39073 | 1.266853 |  |  |  | 4.02 | 0.000433546 | -2.378117 | -2.378117 | 14.39073 | 1.266853
2 | 0.089649 |  |  | 1.268274 |  | -2.97 | 1.4e-11 | 0.2376569 | 14.01581 | 1.229037 |  |  |  | 4.03 | 0.000436344 | -2.411853 | -2.411853 | 14.01581 | 1.229037
1.99 | 0.086531 |  |  | 1.224163 |  | -2.97 | 1.4e-11 | 0.2022575 | 13.64089 | 1.191221 |  |  |  | 4.04 | 0.000439142 | -2.447253 | -2.447253 | 13.64089 | 1.191221
1.98 | 0.083495 |  |  | 1.181213 |  | -2.97 | 1.4e-11 | 0.1665416 | 13.26597 | 1.153406 |  |  |  | 4.05 | 0.00044194 | -2.482969 | -2.482969 | 13.26597 | 1.153406
1.97 | 0.080427 |  |  | 1.137809 |  | -2.97 | 1.4e-11 | 0.1291047 | 12.89105 | 1.11559 |  |  |  | 4.06 | 0.000444738 | -2.520405 | -2.520405 | 12.89105 | 1.11559
1.96 | 0.077447 |  |  | 1.095651 |  | -2.97 | 1.4e-11 | 0.09134864 | 12.51614 | 1.077774 |  |  |  | 4.07 | 0.000447536 | -2.558161 | -2.558161 | 12.51614 | 1.077774
1.95 | 0.074436 |  |  | 1.053054 |  | -2.97 | 1.4e-11 | 0.0516945 | 12.14122 | 1.039959 |  |  |  | 4.08 | 0.000450334 | -2.597816 | -2.597816 | 12.14122 | 1.039959
1.94 | 0.07154 |  |  | 1.012084 |  | -2.97 | 1.4e-11 | 0.01201154 | 11.7663 | 1.002143 |  |  |  | 4.09 | 0.000453132 | -2.637499 | -2.637499 | 11.7663 | 1.002143
1.93 | 0.068596 |  |  | 0.9704349 |  | -2.97 | 1.4e-11 | -0.03001097 | 11.39138 | 0.9643273 |  |  |  | 4.1 | 0.00045593 | -2.679521 | -2.679521 | 11.39138 | 0.9643273
1.92 | 0.065743 |  |  | 0.9300732 |  | -2.97 | 1.4e-11 | -0.07249199 | 11.01646 | 0.9265116 |  |  |  | 4.11 | 0.000458728 | -2.722002 | -2.722002 | 11.01646 | 0.9265116
1.91 | 0.062878 |  |  | 0.8895417 |  | -2.97 | 1.4e-11 | -0.1170489 | 10.64155 | 0.8886959 |  |  |  | 4.12 | 0.000461526 | -2.766559 | -2.766559 | 10.64155 | 0.8886959
1.9 | 0.060059 |  |  | 0.849661 |  | -2.97 | 1.4e-11 | -0.1629178 | 10.26663 | 0.8508802 |  |  |  | 4.13 | 0.000464324 | -2.812428 | -2.812428 | 10.26663 | 0.8508802
1.89 | 0.057339 |  |  | 0.8111809 |  | -2.97 | 1.4e-11 | -0.2092642 | 9.891711 | 0.8130645 |  |  |  | 4.14 | 0.000467122 | -2.858774 | -2.858774 | 9.891711 | 0.8130645
1.88 | 0.054614 |  |  | 0.77263 |  | -2.97 | 1.4e-11 | -0.2579549 | 9.516793 | 0.7752488 |  |  |  | 4.15 | 0.00046992 | -2.907465 | -2.907465 | 9.516793 | 0.7752488
1.87 | 0.051986 |  |  | 0.7354515 |  | -2.97 | 1.4e-11 | -0.3072707 | 9.141876 | 0.7374332 |  |  |  | 4.16 | 0.000472718 | -2.956781 | -2.956781 | 9.141876 | 0.7374332
1.86 | 0.049371 |  |  | 0.6984568 |  | -2.97 | 1.4e-11 | -0.358882 | 8.766958 | 0.6996175 |  |  |  | 4.17 | 0.000475516 | -3.008392 | -3.008392 | 8.766958 | 0.6996175
1.85 | 0.046855 |  |  | 0.6628627 |  | -2.97 | 1.4e-11 | -0.4111875 | 8.39204 | 0.6618018 |  |  |  | 4.18 | 0.000478314 | -3.060698 | -3.060698 | 8.39204 | 0.6618018
1.84 | 0.044347 |  |  | 0.6273817 |  | -2.97 | 1.4e-11 | -0.4662001 | 8.017122 | 0.6239861 |  |  |  | 4.19 | 0.000481112 | -3.11571 | -3.11571 | 8.017122 | 0.6239861
1.83 | 0.041949 |  |  | 0.593457 |  | -2.97 | 1.4e-11 | -0.5217906 | 7.642204 | 0.5861704 |  |  |  | 4.2 | 0.00048391 | -3.171301 | -3.171301 | 7.642204 | 0.5861704
1.82 | 0.039575 |  |  | 0.5598717 |  | -2.97 | 1.4e-11 | -0.5800476 | 7.267286 | 0.5483547 |  |  |  | 4.21 | 0.000486708 | -3.229558 | -3.229558 | 7.267286 | 0.5483547
1.81 | 0.037307 |  |  | 0.5277861 |  | -2.97 | 1.4e-11 | -0.6390642 | 6.892368 | 0.510539 |  |  |  | 4.22 | 0.000489506 | -3.288574 | -3.288574 | 6.892368 | 0.510539
1.8 | 0.035067 |  |  | 0.4960966 |  | -2.97 | 1.4e-11 | -0.7009847 | 6.51745 | 0.4727233 |  |  |  | 4.23 | 0.000492304 | -3.350495 | -3.350495 | 6.51745 | 0.4727233
1.79 | 0.032936 |  |  | 0.4659491 |  | -2.97 | 1.4e-11 | -0.7636789 | 6.142532 | 0.4349077 |  |  |  | 4.24 | 0.000495102 | -3.413189 | -3.413189 | 6.142532 | 0.4349077
1.78 | 0.030836 |  |  | 0.4362402 |  | -2.97 | 1.4e-11 | -0.8295624 | 5.767615 | 0.397092 |  |  |  | 4.25 | 0.0004979 | -3.479072 | -3.479072 | 5.767615 | 0.397092
1.77 | 0.028844 |  |  | 0.4080591 |  | -2.97 | 1.4e-11 | -0.8963432 | 5.392697 | 0.3592763 |  |  |  | 4.26 | 0.000500698 | -3.545853 | -3.545853 | 5.392697 | 0.3592763
1.76 | 0.026889 |  |  | 0.3804015 |  | -2.97 | 1.4e-11 | -0.9665279 | 5.017779 | 0.3214606 |  |  |  | 4.27 | 0.000503496 | -3.616038 | -3.616038 | 5.017779 | 0.3214606
1.75 | 0.025006 |  |  | 0.3537625 |  | -2.97 | 1.4e-11 | -1.039129 | 4.642861 | 0.2836449 |  |  |  | 4.28 | 0.000506294 | -3.688639 | -3.688639 | 4.642861 | 0.2836449
1.74 | 0.023226 |  |  | 0.3285807 |  | -2.97 | 1.4e-11 | -1.112973 | 4.267943 | 0.2458292 |  |  |  | 4.29 | 0.000509092 | -3.762483 | -3.762483 | 4.267943 | 0.2458292
1.73 | 0.021483 |  |  | 0.3039223 |  | -2.97 | 1.4e-11 | -1.190983 | 3.893025 | 0.2080135 |  |  |  | 4.3 | 0.00051189 | -3.840493 | -3.840493 | 3.893025 | 0.2080135
1.72 | 0.019839 |  |  | 0.2806644 |  | -2.97 | 1.4e-11 | -1.270595 | 3.518107 | 0.1701979 |  |  |  | 4.31 | 0.000514688 | -3.920106 | -3.920106 | 3.518107 | 0.1701979
1.71 | 0.018233 |  |  | 0.2579442 |  | -2.97 | 1.4e-11 | -1.355012 | 3.143189 | 0.1323822 |  |  |  | 4.32 | 0.000517486 | -4.004522 | -4.004522 | 3.143189 | 0.1323822
1.7 | 0.016726 |  |  | 0.2366245 |  | -2.97 | 1.4e-11 | -1.441281 | 2.768272 | 0.09456649 |  |  |  | 4.33 | 0.000520284 | -4.090791 | -4.090791 | 2.768272 | 0.09456649
1.69 | 0.01525 |  |  | 0.2157434 |  | -2.97 | 1.4e-11 | -1.533666 | 2.393354 | 0.0567508 |  |  |  | 4.34 | 0.000523082 | -4.183176 | -4.183176 | 2.393354 | 0.0567508
1.68 | 0.013867 |  |  | 0.1961779 |  | -2.97 | 1.4e-11 | -1.628733 | 2.018436 | 0.01893512 |  |  |  | 4.35 | 0.00052588 | -4.278243 | -4.278243 | 2.018436 | 0.01893512
1.67 | 0.012523 |  |  | 0.1771642 |  | -2.97 | 1.4e-11 | -1.730678 | 1.643518 | -0.01888057 |  |  |  | 4.36 | 0.000528678 | -4.380188 | -4.380188 | 1.643518 | -0.01888057
1.66 | 0.011266 |  |  | 0.1593813 |  | -2.97 | 1.4e-11 | -1.836456 | 1.2686 | -0.05669626 |  |  |  | 4.37 | 0.000531476 | -4.485966 | -4.485966 | 1.2686 | -0.05669626
1.65 | 0.010049 |  |  | 0.1421643 |  | -2.97 | 1.4e-11 | -1.950772 | 0.8936822 | -0.09451194 |  |  |  | 4.38 | 0.000534274 | -4.600282 | -4.600282 | 0.8936822 | -0.09451194
1.64 | 0.00892 |  |  | 0.1261922 |  | -2.97 | 1.4e-11 | -2.069949 | 0.5187643 | -0.1323276 |  |  |  | 4.39 | 0.000537072 | -4.719459 | -4.719459 | 0.5187643 | -0.1323276
1.63 | 0.0078349 |  |  | 0.1108412 |  | -2.97 | 1.4e-11 | -2.199657 | 0.1438464 | -0.1701433 |  |  |  | 4.4 | 0.00053987 | -4.849167 | -4.849167 | 0.1438464 | -0.1701433
1.62 | 0.0068357 |  |  | 0.09670537 |  | -2.97 | 1.4e-11 | -2.336086 | -0.2310714 | -0.207959 |  |  |  | 4.41 | 0.000542668 | -4.985596 | -4.985596 | -0.2310714 | -0.207959
1.61 | 0.0058893 |  |  | 0.08331655 |  | -2.97 | 1.4e-11 | -2.485108 | -0.6059893 | -0.2457747 |  |  |  | 4.42 | 0.000545466 | -5.134618 | -5.134618 | -0.6059893 | -0.2457747
1.6 | 0.0050158 |  |  | 0.07095905 |  | -2.97 | 1.4e-11 | -2.645652 | -0.9809072 | -0.2835904 |  |  |  | 4.43 | 0.000548264 | -5.295162 | -5.295162 | -0.9809072 | -0.2835904
1.59 | 0.0042325 |  |  | 0.05987763 |  | -2.97 | 1.4e-11 | -2.815452 | -1.355825 | -0.3214061 |  |  |  | 4.44 | 0.000551062 | -5.464962 | -5.464962 | -1.355825 | -0.3214061
1.58 | 0.0035105 |  |  | 0.04966342 |  | -2.97 | 1.4e-11 | -3.002487 | -1.730743 | -0.3592217 |  |  |  | 4.45 | 0.00055386 | -5.651997 | -5.651997 | -1.730743 | -0.3592217
1.57 | 0.0028797 |  |  | 0.04073942 |  | -2.97 | 1.4e-11 | -3.200559 | -2.105661 | -0.3970374 |  |  |  | 4.46 | 0.000556658 | -5.850069 | -5.850069 | -2.105661 | -0.3970374
1.56 | 0.0023177 |  |  | 0.03278875 |  | -2.97 | 1.4e-11 | -3.41767 | -2.480579 | -0.4348531 |  |  |  | 4.47 | 0.000559456 | -6.06718 | -6.06718 | -2.480579 | -0.4348531
1.55 | 0.0018409 |  |  | 0.02604341 |  | -2.97 | 1.4e-11 | -3.647991 | -2.855497 | -0.4726688 |  |  |  | 4.48 | 0.000562254 | -6.297501 | -6.297501 | -2.855497 | -0.4726688
1.54 | 0.0014323 |  |  | 0.0202629 |  | -2.97 | 1.4e-11 | -3.898964 | -3.230414 | -0.5104845 |  |  |  | 4.49 | 0.000565052 | -6.548474 | -6.548474 | -3.230414 | -0.5104845
1.53 | 0.0011009 |  |  | 0.01557455 |  | -2.97 | 1.4e-11 | -4.162117 | -3.605332 | -0.5483002 |  |  |  | 4.5 | 0.00056785 | -6.811627 | -6.811627 | -3.605332 | -0.5483002
1.52 | 0.00082919 |  |  | 0.01173064 |  | -2.97 | 1.4e-11 | -4.445551 | -3.98025 | -0.5861159 |  |  |  | 4.51 | 0.000570648 | -7.095061 | -7.095061 | -3.98025 | -0.5861159
1.51 | 0.00061879 |  |  | 0.008754088 |  | -2.97 | 1.4e-11 | -4.738235 | -4.355168 | -0.6239315 |  |  |  | 4.52 | 0.000573446 | -7.387745 | -7.387745 | -4.355168 | -0.6239315
1.5 | 0.00045287 |  |  | 0.0064068 |  | -2.97 | 1.4e-11 | -5.050395 | -4.730086 | -0.6617472 |  |  |  | 4.53 | 0.000576244 | -7.699905 | -7.699905 | -4.730086 | -0.6617472
1.49 | 0.0003297 |  |  | 0.004664301 |  | -2.97 | 1.4e-11 | -5.367817 | -5.105004 | -0.6995629 |  |  |  | 4.54 | 0.000579042 | -8.017327 | -8.017327 | -5.105004 | -0.6995629
1.48 | 0.00023613 |  |  | 0.003340556 |  | -2.97 | 1.4e-11 | -5.701618 | -5.479922 | -0.7373786 |  |  |  | 4.55 | 0.00058184 | -8.351128 | -8.351128 | -5.479922 | -0.7373786
1.47 | 0.00016887 |  |  | 0.002389022 |  | -2.97 | 1.4e-11 | -6.036871 | -5.85484 | -0.7751943 |  |  |  | 4.56 | 0.000584638 | -8.686381 | -8.686381 | -5.85484 | -0.7751943
1.46 | 0.00011925 |  |  | 0.001687042 |  | -2.97 | 1.4e-11 | -6.384778 | -6.229757 | -0.81301 |  |  |  | 4.57 | 0.000587436 | -9.034288 | -9.034288 | -6.229757 | -0.81301
1.45 | 8.4202e-05 |  |  | 0.001191215 |  | -2.97 | 1.4e-11 | -6.732782 | -6.604675 | -0.8508257 |  |  |  | 4.58 | 0.000590234 | -9.382292 | -9.382292 | -6.604675 | -0.8508257
1.44 | 5.8844e-05 |  |  | 0.0008324723 |  | -2.97 | 1.4e-11 | -7.091111 | -6.979593 | -0.8886413 |  |  |  | 4.59 | 0.000593032 | -9.740621 | -9.740621 | -6.979593 | -0.8886413
1.43 | 4.124e-05 |  |  | 0.0005834267 |  | -2.97 | 1.4e-11 | -7.446592 | -7.354511 | -0.926457 |  |  |  | 4.6 | 0.00059583 | -10.0961 | -10.0961 | -7.354511 | -0.926457
1.42 | 2.8843e-05 |  |  | 0.000408045 |  | -2.97 | 1.4e-11 | -7.804133 | -7.729429 | -0.9642727 |  |  |  | 4.61 | 0.000598628 | -10.45364 | -10.45364 | -7.729429 | -0.9642727
1.41 | 1.9986e-05 |  |  | 0.0002827441 |  | -2.97 | 1.4e-11 | -8.170968 | -8.104347 | -1.002088 |  |  |  | 4.62 | 0.000601426 | -10.82048 | -10.82048 | -8.104347 | -1.002088
1.4 | 1.3915e-05 |  |  | 0.000196857 |  | -2.97 | 1.4e-11 | -8.533033 | -8.479265 | -1.039904 |  |  |  | 4.63 | 0.000604224 | -11.18254 | -11.18254 | -8.479265 | -1.039904
1.39 | 9.6106e-06 |  |  | 0.0001359622 |  | -2.97 | 1.4e-11 | -8.903134 | -8.854183 | -1.07772 |  |  |  | 4.64 | 0.000607022 | -11.55264 | -11.55264 | -8.854183 | -1.07772
1.38 | 6.6746e-06 |  |  | 9.442627e-05 |  | -2.97 | 1.4e-11 | -9.267691 | -9.2291 | -1.115535 |  |  |  | 4.65 | 0.00060982 | -11.9172 | -11.9172 | -9.2291 | -1.115535
1.37 | 4.5993e-06 |  |  | 6.506678e-05 |  | -2.97 | 1.4e-11 | -9.640096 | -9.604018 | -1.153351 |  |  |  | 4.66 | 0.000612618 | -12.28961 | -12.28961 | -9.604018 | -1.153351
1.36 | 3.1892e-06 |  |  | 4.511795e-05 |  | -2.97 | 1.4e-11 | -10.00623 | -9.978936 | -1.191167 |  |  |  | 4.67 | 0.000615416 | -12.65574 | -12.65574 | -9.978936 | -1.191167
1.35 | 2.1934e-06 |  |  | 3.103026e-05 |  | -2.97 | 1.4e-11 | -10.38055 | -10.35385 | -1.228983 |  |  |  | 4.68 | 0.000618214 | -13.03006 | -13.03006 | -10.35385 | -1.228983
1.34 | 1.5176e-06 |  |  | 2.146965e-05 |  | -2.97 | 1.4e-11 | -10.74887 | -10.72877 | -1.266798 |  |  |  | 4.69 | 0.000621012 | -13.39838 | -13.39838 | -10.72877 | -1.266798
1.33 | 1.042e-06 |  |  | 1.474128e-05 |  | -2.97 | 1.4e-11 | -11.12486 | -11.10369 | -1.304614 |  |  |  | 4.7 | 0.00062381 | -13.77437 | -13.77437 | -11.10369 | -1.304614
1.32 | 7.2826e-07 |  |  | 1.030277e-05 |  | -2.97 | 1.4e-11 | -11.4831 | -11.47861 | -1.34243 |  |  |  | 4.71 | 0.000626608 | -14.13261 | -14.13261 | -11.47861 | -1.34243
1.31 | 4.9967e-07 |  |  | 7.068884e-06 |  | -2.97 | 1.4e-11 | -11.85981 | -11.85353 | -1.380245 |  |  |  | 4.72 | 0.000629406 | -14.50932 | -14.50932 | -11.85353 | -1.380245
1.3 | 3.4521e-07 |  |  | 4.883722e-06 |  | -2.97 | 1.4e-11 | -12.2296 | -12.22844 | -1.418061 |  |  |  | 4.73 | 0.000632204 | -14.87911 | -14.87911 | -12.22844 | -1.418061
1.29 | 2.3674e-07 |  |  | 3.349186e-06 |  | -2.97 | 1.4e-11 | -12.60679 | -12.60336 | -1.455877 |  |  |  | 4.74 | 0.000635002 | -15.2563 | -15.2563 | -12.60336 | -1.455877
1.28 | 1.6333e-07 |  |  | 2.310647e-06 |  | -2.97 | 1.4e-11 | -12.97798 | -12.97828 | -1.493692 |  |  |  | 4.75 | 0.0006378 | -15.62749 | -15.62749 | -12.97828 | -1.493692
1.27 | 1.1195e-07 |  |  | 1.583769e-06 |  | -2.97 | 1.4e-11 | -13.3557 | -13.3532 | -1.531508 |  |  |  | 4.76 | 0.000640598 | -16.00521 | -16.00521 | -13.3532 | -1.531508
1.26 | 7.72653e-08 |  |  | 1.09308e-06 |  | -2.97 | 1.4e-11 | -13.72651 | -13.72812 | -1.569324 |  |  |  | 4.77 | 0.000643396 | -16.37602 | -16.37602 | -13.72812 | -1.569324
1.25 | 5.29446e-08 |  |  | 7.490129e-07 |  | -2.97 | 1.4e-11 | -14.10451 | -14.10303 | -1.607139 |  |  |  | 4.78 | 0.000646194 | -16.75402 | -16.75402 | -14.10303 | -1.607139
1.24 | 3.65289e-08 |  |  | 5.167782e-07 |  | -2.97 | 1.4e-11 | -14.47565 | -14.47795 | -1.644955 |  |  |  | 4.79 | 0.000648992 | -17.12516 | -17.12516 | -14.47795 | -1.644955
1.23 | 2.50235e-08 |  |  | 3.540101e-07 |  | -2.97 | 1.4e-11 | -14.85394 | -14.85287 | -1.682771 |  |  |  | 4.8 | 0.00065179 | -17.50345 | -17.50345 | -14.85287 | -1.682771
1.22 | 1.72741e-08 |  |  | 2.443785e-07 |  | -2.97 | 1.4e-11 | -15.22455 | -15.22779 | -1.720586 |  |  |  | 4.81 | 0.000654588 | -17.87406 | -17.87406 | -15.22779 | -1.720586
1.21 | 1.18405e-08 |  |  | 1.675088e-07 |  | -2.97 | 1.4e-11 | -15.60223 | -15.6027 | -1.758402 |  |  |  | 4.82 | 0.000657386 | -18.25174 | -18.25174 | -15.6027 | -1.758402
1.2 | 8.11144e-09 |  |  | 1.147534e-07 |  | -2.97 | 1.4e-11 | -15.98048 | -15.97762 | -1.796218 |  |  |  | 4.83 | 0.000660184 | -18.62999 | -18.62999 | -15.97762 | -1.796218
1.19 | 5.57548e-09 |  |  | 7.887691e-08 |  | -2.97 | 1.4e-11 | -16.35538 | -16.35254 | -1.834034 |  |  |  | 4.84 | 0.000662982 | -19.00489 | -19.00489 | -16.35254 | -1.834034
1.18 | 3.85802e-09 |  |  | 5.457982e-08 |  | -2.97 | 1.4e-11 | -16.7236 | -16.72746 | -1.871849 |  |  |  | 4.85 | 0.00066578 | -19.37311 | -19.37311 | -16.72746 | -1.871849
1.17 | 2.65378e-09 |  |  | 3.754331e-08 |  | -2.97 | 1.4e-11 | -17.09777 | -17.10238 | -1.909665 |  |  |  | 4.86 | 0.000668578 | -19.74728 | -19.74728 | -17.10238 | -1.909665
1.16 | 1.844e-09 |  |  | 2.608726e-08 |  | -2.97 | 1.4e-11 | -17.46182 | -17.47729 | -1.947481 |  |  |  | 4.87 | 0.000671376 | -20.11133 | -20.11133 | -17.47729 | -1.947481
1.15 | 1.27348e-09 |  |  | 1.801606e-08 |  | -2.97 | 1.4e-11 | -17.832 | -17.85221 | -1.985296 |  |  |  | 4.88 | 0.000674174 | -20.48151 | -20.48151 | -17.85221 | -1.985296
1.14 | 8.8169e-10 |  |  | 1.247336e-08 |  | -2.97 | 1.4e-11 | -18.19967 | -18.22713 | -2.023112 |  |  |  | 4.89 | 0.000676972 | -20.84918 | -20.84918 | -18.22713 | -2.023112
1.13 | 6.08372e-10 |  |  | 8.606703e-09 |  | -2.97 | 1.4e-11 | -18.57072 | -18.60205 | -2.060928 |  |  |  | 4.9 | 0.00067977 | -21.22023 | -21.22023 | -18.60205 | -2.060928
1.12 | 4.27146e-10 |  |  | 6.04288e-09 |  | -2.97 | 1.4e-11 | -18.92439 | -18.97697 | -2.098743 |  |  |  | 4.91 | 0.000682568 | -21.5739 | -21.5739 | -18.97697 | -2.098743
1.11 | 2.96372e-10 |  |  | 4.192806e-09 |  | -2.97 | 1.4e-11 | -19.2899 | -19.35188 | -2.136559 |  |  |  | 4.92 | 0.000685366 | -21.93941 | -21.93941 | -19.35188 | -2.136559
1.1 | 2.06958e-10 |  |  | 2.927857e-09 |  | -2.97 | 1.4e-11 | -19.649 | -19.7268 | -2.174375 |  |  |  | 4.93 | 0.000688164 | -22.29851 | -22.29851 | -19.7268 | -2.174375
1.09 | 1.42844e-10 |  |  | 2.020829e-09 |  | -2.97 | 1.4e-11 | -20.01976 | -20.10172 | -2.21219 |  |  |  | 4.94 | 0.000690962 | -22.66927 | -22.66927 | -20.10172 | -2.21219
1.08 | 1.02866e-10 |  |  | 1.455256e-09 |  | -2.97 | 1.4e-11 | -20.34808 | -20.47664 | -2.250006 |  |  |  | 4.95 | 0.00069376 | -22.99759 | -22.99759 | -20.47664 | -2.250006
1.07 | 7.3794e-11 |  |  | 1.043972e-09 |  | -2.97 | 1.4e-11 | -20.68023 | -20.85155 | -2.287822 |  |  |  | 4.96 | 0.000696558 | -23.32974 | -23.32974 | -20.85155 | -2.287822
1.06 | 5.1428e-11 |  |  | 7.275574e-10 |  | -2.97 | 1.4e-11 | -21.04133 | -21.22647 | -2.325637 |  |  |  | 4.97 | 0.000699356 | -23.69084 | -23.69084 | -21.22647 | -2.325637
1.05 | 3.2956e-11 |  |  | 4.66232e-10 |  | -2.97 | 1.4e-11 | -21.48634 | -21.60139 | -2.363453 |  |  |  | 4.98 | 0.000702154 | -24.13585 | -24.13585 | -21.60139 | -2.363453
1.04 | 2.585e-11 |  |  | 3.657027e-10 |  | -2.97 | 1.4e-11 | -21.7292 | -21.97631 | -2.401269 |  |  |  | 4.99 | 0.000704952 | -24.37871 | -24.37871 | -21.97631 | -2.401269
1.03 | 1.8306e-11 |  |  | 2.589769e-10 |  | -2.97 | 1.4e-11 | -22.07428 | -22.35123 | -2.439084 |  |  |  | 5 | 0.00070775 | -24.72379 | -24.72379 | -22.35123 | -2.439084
1.02 | 1.2874e-11 |  |  | 1.821298e-10 |  | -2.97 | 1.4e-11 | -22.4263 | -22.72614 | -2.4769 |  |  |  | 5.01 | 0.000710548 | -25.07581 | -25.07581 | -22.72614 | -2.4769
1.01 | 7.108e-12 |  |  | 1.005576e-10 |  | -2.97 | 1.4e-11 | -23.02029 | -23.10106 | -2.514716 |  |  |  | 5.02 | 0.000713346 | -25.6698 | -25.6698 | -23.10106 | -2.514716
1 | 6.012e-12 |  |  | 8.50524e-11 |  | -2.97 | 1.4e-11 | -23.18775 | -23.47598 | -2.552532 |  |  |  | 5.03 | 0.000716144 | -25.83726 | -25.83726 | -23.47598 | -2.552532
0.99 | 3.99e-12 |  |  | 5.644695e-11 |  | -2.97 | 1.4e-11 | -23.59772 | -23.8509 | -2.590347 |  |  |  | 5.04 | 0.000718942 | -26.24723 | -26.24723 | -23.8509 | -2.590347
0.98 | 4.848e-12 |  |  | 6.858517e-11 |  | -2.97 | 1.4e-11 | -23.40294 | -24.22582 | -2.628163 |  |  |  | 5.05 | 0.00072174 | -26.05245 | -26.05245 | -24.22582 | -2.628163
0.97 | 3.53e-12 |  |  | 4.993928e-11 |  | -2.97 | 1.4e-11 | -23.72021 | -24.60073 | -2.665979 |  |  |  | 5.06 | 0.000724538 | -26.36972 | -26.36972 | -24.60073 | -2.665979
0.96 | 2.5e-13 |  |  | 3.536777e-12 |  | -2.97 | 1.4e-11 | -26.36781 | -24.97565 | -2.703794 |  |  |  | 5.07 | 0.000727336 | -29.01732 | -29.01732 | -24.97565 | -2.703794
0.95 | 2.522e-12 |  |  | 3.5679e-11 |  | -2.97 | 1.4e-11 | -24.05646 | -25.35057 | -2.74161 |  |  |  | 5.08 | 0.000730134 | -26.70597 | -26.70597 | -25.35057 | -2.74161
0.94 | 1.3e-13 |  |  | 1.839124e-12 |  | -2.97 | 1.4e-11 | -27.02173 | -25.72549 | -2.779426 |  |  |  | 5.09 | 0.000732932 | -29.67124 | -29.67124 | -25.72549 | -2.779426
0.93 | 7.06e-13 |  |  | 9.987857e-12 |  | -2.97 | 1.4e-11 | -25.32965 | -26.1004 | -2.817241 |  |  |  | 5.1 | 0.00073573 | -27.97916 | -27.97916 | -26.1004 | -2.817241
0.92 | 5.74e-13 |  |  | 8.120439e-12 |  | -2.97 | 1.4e-11 | -25.53664 | -26.47532 | -2.855057 |  |  |  | 5.11 | 0.000738528 | -28.18615 | -28.18615 | -26.47532 | -2.855057
0.91 | 1.796e-12 |  |  | 2.54082e-11 |  | -2.97 | 1.4e-11 | -24.39595 | -26.85024 | -2.892873 |  |  |  | 5.12 | 0.000741326 | -27.04546 | -27.04546 | -26.85024 | -2.892873
0.9 | 1.406e-12 |  |  | 1.989083e-11 |  | -2.97 | 1.4e-11 | -24.64076 | -27.22516 | -2.930688 |  |  |  | 5.13 | 0.000744124 | -27.29027 | -27.29027 | -27.22516 | -2.930688
0.89 | 1.452e-12 |  |  | 2.05416e-11 |  | -2.97 | 1.4e-11 | -24.60857 | -27.60008 | -2.968504 |  |  |  | 5.14 | 0.000746922 | -27.25808 | -27.25808 | -27.60008 | -2.968504
0.88 | 1.418e-12 |  |  | 2.00606e-11 |  | -2.97 | 1.4e-11 | -24.63226 | -27.97499 | -3.00632 |  |  |  | 5.15 | 0.00074972 | -27.28177 | -27.28177 | -27.97499 | -3.00632
0.87 | 2.116e-12 |  |  | 2.993528e-11 |  | -2.97 | 1.4e-11 | -24.23198 | -28.34991 | -3.044135 |  |  |  | 5.16 | 0.000752518 | -26.88149 | -26.88149 | -28.34991 | -3.044135
0.86 | 1.566e-12 |  |  | 2.215437e-11 |  | -2.97 | 1.4e-11 | -24.53299 | -28.72483 | -3.081951 |  |  |  | 5.17 | 0.000755316 | -27.1825 | -27.1825 | -28.72483 | -3.081951
0.85 | 7.62e-13 |  |  | 1.078009e-11 |  | -2.97 | 1.4e-11 | -25.25332 | -29.09975 | -3.119767 |  |  |  | 5.18 | 0.000758114 | -27.90283 | -27.90283 | -29.09975 | -3.119767
0.84 | 3.6e-14 |  |  | 5.092958e-13 |  | -2.97 | 1.4e-11 | -28.30575 | -29.47467 | -3.157583 |  |  |  | 5.19 | 0.000760912 | -30.95526 | -30.95526 | -29.47467 | -3.157583
0.83 | 2.38e-13 |  |  | 3.367011e-12 |  | -2.97 | 1.4e-11 | -26.417 | -29.84958 | -3.195398 |  |  |  | 5.2 | 0.00076371 | -29.06651 | -29.06651 | -29.84958 | -3.195398
0.82 | 6.24e-13 |  |  | 8.827794e-12 |  | -2.97 | 1.4e-11 | -25.45312 | -30.2245 | -3.233214 |  |  |  | 5.21 | 0.000766508 | -28.10263 | -28.10263 | -30.2245 | -3.233214
0.81 | 7.06e-13 |  |  | 9.987857e-12 |  | -2.97 | 1.4e-11 | -25.32965 | -30.59942 | -3.27103 |  |  |  | 5.22 | 0.000769306 | -27.97916 | -27.97916 | -30.59942 | -3.27103
0.8 | 8.02e-13 |  |  | 1.134598e-11 |  | -2.97 | 1.4e-11 | -25.20216 | -30.97434 | -3.308845 |  |  |  | 5.23 | 0.000772104 | -27.85167 | -27.85167 | -30.97434 | -3.308845
0.79 | 2.298e-12 |  |  | 3.251005e-11 |  | -2.97 | 1.4e-11 | -24.14947 | -31.34926 | -3.346661 |  |  |  | 5.24 | 0.000774902 | -26.79898 | -26.79898 | -31.34926 | -3.346661
0.78 | 8.4e-14 |  |  | 1.188357e-12 |  | -2.97 | 1.4e-11 | -27.45845 | -31.72417 | -3.384477 |  |  |  | 5.25 | 0.0007777 | -30.10796 | -30.10796 | -31.72417 | -3.384477
0.77 | 1.2e-13 |  |  | 1.697653e-12 |  | -2.97 | 1.4e-11 | -27.10177 | -32.09909 | -3.422292 |  |  |  | 5.26 | 0.000780498 | -29.75128 | -29.75128 | -32.09909 | -3.422292
0.76 | 1.154e-12 |  |  | 1.632576e-11 |  | -2.97 | 1.4e-11 | -24.83828 | -32.47401 | -3.460108 |  |  |  | 5.27 | 0.000783296 | -27.48779 | -27.48779 | -32.47401 | -3.460108
0.75 | 1.366e-12 |  |  | 1.932495e-11 |  | -2.97 | 1.4e-11 | -24.66962 | -32.84893 | -3.497924 |  |  |  | 5.28 | 0.000786094 | -27.31913 | -27.31913 | -32.84893 | -3.497924
0.74 | 1.346e-12 |  |  | 1.9042e-11 |  | -2.97 | 1.4e-11 | -24.68437 | -33.22384 | -3.535739 |  |  |  | 5.29 | 0.000788892 | -27.33388 | -27.33388 | -33.22384 | -3.535739
0.73 | 2.404e-12 |  |  | 3.400964e-11 |  | -2.97 | 1.4e-11 | -24.10438 | -33.59876 | -3.573555 |  |  |  | 5.3 | 0.00079169 | -26.75389 | -26.75389 | -33.59876 | -3.573555
0.72 | 9.32e-13 |  |  | 1.31851e-11 |  | -2.97 | 1.4e-11 | -25.05193 | -33.97368 | -3.611371 |  |  |  | 5.31 | 0.000794488 | -27.70144 | -27.70144 | -33.97368 | -3.611371
0.71 | 8e-14 |  |  | 1.131768e-12 |  | -2.97 | 1.4e-11 | -27.50724 | -34.3486 | -3.649186 |  |  |  | 5.32 | 0.000797286 | -30.15675 | -30.15675 | -34.3486 | -3.649186
0.7 | 1.382e-12 |  |  | 1.95513e-11 |  | -2.97 | 1.4e-11 | -24.65798 | -34.72352 | -3.687002 |  |  |  | 5.33 | 0.000800084 | -27.30749 | -27.30749 | -34.72352 | -3.687002
0.69 | 1.364e-12 |  |  | 1.929665e-11 |  | -2.97 | 1.4e-11 | -24.67109 | -35.09843 | -3.724818 |  |  |  | 5.34 | 0.000802882 | -27.3206 | -27.3206 | -35.09843 | -3.724818
0.68 | 1.492e-12 |  |  | 2.110748e-11 |  | -2.97 | 1.4e-11 | -24.58139 | -35.47335 | -3.762633 |  |  |  | 5.35 | 0.00080568 | -27.2309 | -27.2309 | -35.47335 | -3.762633
0.67 | 6.48e-13 |  |  | 9.167325e-12 |  | -2.97 | 1.4e-11 | -25.41538 | -35.84827 | -3.800449 |  |  |  | 5.36 | 0.000808478 | -28.06489 | -28.06489 | -35.84827 | -3.800449
0.66 | 1.384e-12 |  |  | 1.957959e-11 |  | -2.97 | 1.4e-11 | -24.65653 | -36.22319 | -3.838265 |  |  |  | 5.37 | 0.000811276 | -27.30604 | -27.30604 | -36.22319 | -3.838265
0.65 | 5.98e-13 |  |  | 8.459969e-12 |  | -2.97 | 1.4e-11 | -25.49568 | -36.59811 | -3.876081 |  |  |  | 5.38 | 0.000814074 | -28.14519 | -28.14519 | -36.59811 | -3.876081
0.64 | 1.432e-12 |  |  | 2.025866e-11 |  | -2.97 | 1.4e-11 | -24.62244 | -36.97302 | -3.913896 |  |  |  | 5.39 | 0.000816872 | -27.27195 | -27.27195 | -36.97302 | -3.913896
0.63 | 5.48e-13 |  |  | 7.752614e-12 |  | -2.97 | 1.4e-11 | -25.58299 | -37.34794 | -3.951712 |  |  |  | 5.4 | 0.00081967 | -28.2325 | -28.2325 | -37.34794 | -3.951712
0.62 | 3.762e-12 |  |  | 5.322141e-11 |  | -2.97 | 1.4e-11 | -23.65656 | -37.72286 | -3.989528 |  |  |  | 5.41 | 0.000822468 | -26.30607 | -26.30607 | -37.72286 | -3.989528
0.61 | 6.16e-13 |  |  | 8.714617e-12 |  | -2.97 | 1.4e-11 | -25.46602 | -38.09778 | -4.027343 |  |  |  | 5.42 | 0.000825266 | -28.11553 | -28.11553 | -38.09778 | -4.027343
0.6 | 2.854e-12 |  |  | 4.037584e-11 |  | -2.97 | 1.4e-11 | -23.93279 | -38.47269 | -4.065159 |  |  |  | 5.43 | 0.000828064 | -26.5823 | -26.5823 | -38.47269 | -4.065159
0.59 | 2.596e-12 |  |  | 3.672589e-11 |  | -2.97 | 1.4e-11 | -24.02754 | -38.84761 | -4.102975 |  |  |  | 5.44 | 0.000830862 | -26.67705 | -26.67705 | -38.84761 | -4.102975
0.58 | 2.332e-12 |  |  | 3.299105e-11 |  | -2.97 | 1.4e-11 | -24.13478 | -39.22253 | -4.14079 |  |  |  | 5.45 | 0.00083366 | -26.78429 | -26.78429 | -39.22253 | -4.14079
0.57 | 9.98e-13 |  |  | 1.411881e-11 |  | -2.97 | 1.4e-11 | -24.98351 | -39.59745 | -4.178606 |  |  |  | 5.46 | 0.000836458 | -27.63302 | -27.63302 | -39.59745 | -4.178606
0.56 | 6e-15 |  |  | 8.488264e-14 |  | -2.97 | 1.4e-11 | -30.09751 | -39.97237 | -4.216422 |  |  |  | 5.47 | 0.000839256 | -32.74702 | -32.74702 | -39.97237 | -4.216422
0.55 | 2.874e-12 |  |  | 4.065878e-11 |  | -2.97 | 1.4e-11 | -23.92581 | -40.34728 | -4.254237 |  |  |  | 5.48 | 0.000842054 | -26.57532 | -26.57532 | -40.34728 | -4.254237
0.54 | 8.16e-13 |  |  | 1.154404e-11 |  | -2.97 | 1.4e-11 | -25.18485 | -40.7222 | -4.292053 |  |  |  | 5.49 | 0.000844852 | -27.83436 | -27.83436 | -40.7222 | -4.292053
0.53 | 1.816e-12 |  |  | 2.569114e-11 |  | -2.97 | 1.4e-11 | -24.38487 | -41.09712 | -4.329869 |  |  |  | 5.5 | 0.00084765 | -27.03438 | -27.03438 | -41.09712 | -4.329869
0.52 | 1.886e-12 |  |  | 2.668144e-11 |  | -2.97 | 1.4e-11 | -24.34705 | -41.47204 | -4.367684 |  |  |  | 5.51 | 0.000850448 | -26.99656 | -26.99656 | -41.47204 | -4.367684
0.51 | 1.602e-12 |  |  | 2.266366e-11 |  | -2.97 | 1.4e-11 | -24.51026 | -41.84696 | -4.4055 |  |  |  | 5.52 | 0.000853246 | -27.15977 | -27.15977 | -41.84696 | -4.4055
0.5 | 1.652e-12 |  |  | 2.337102e-11 |  | -2.97 | 1.4e-11 | -24.47952 | -42.22187 | -4.443316 |  |  |  | 5.53 | 0.000856044 | -27.12903 | -27.12903 | -42.22187 | -4.443316
0.49 | 2.3e-12 |  |  | 3.253834e-11 |  | -2.97 | 1.4e-11 | -24.1486 | -42.59679 | -4.481132 |  |  |  | 5.54 | 0.000858842 | -26.79811 | -26.79811 | -42.59679 | -4.481132
0.48 | 2.8e-14 |  |  | 3.96119e-13 |  | -2.97 | 1.4e-11 | -28.55706 | -42.97171 | -4.518947 |  |  |  | 5.55 | 0.00086164 | -31.20657 | -31.20657 | -42.97171 | -4.518947
0.47 | 2.734e-12 |  |  | 3.867819e-11 |  | -2.97 | 1.4e-11 | -23.97575 | -43.34663 | -4.556763 |  |  |  | 5.56 | 0.000864438 | -26.62526 | -26.62526 | -43.34663 | -4.556763
0.46 | 1.68e-12 |  |  | 2.376714e-11 |  | -2.97 | 1.4e-11 | -24.46272 | -43.72155 | -4.594579 |  |  |  | 5.57 | 0.000867236 | -27.11223 | -27.11223 | -43.72155 | -4.594579
0.45 | 1.198e-12 |  |  | 1.694823e-11 |  | -2.97 | 1.4e-11 | -24.80086 | -44.09646 | -4.632394 |  |  |  | 5.58 | 0.000870034 | -27.45037 | -27.45037 | -44.09646 | -4.632394
0.44 | 8.48e-13 |  |  | 1.199675e-11 |  | -2.97 | 1.4e-11 | -25.14639 | -44.47138 | -4.67021 |  |  |  | 5.59 | 0.000872832 | -27.7959 | -27.7959 | -44.47138 | -4.67021
0.43 | 8.26e-13 |  |  | 1.168551e-11 |  | -2.97 | 1.4e-11 | -25.17267 | -44.8463 | -4.708026 |  |  |  | 5.6 | 0.00087563 | -27.82218 | -27.82218 | -44.8463 | -4.708026
0.42 | 2.76e-12 |  |  | 3.904601e-11 |  | -2.97 | 1.4e-11 | -23.96628 | -45.22122 | -4.745841 |  |  |  | 5.61 | 0.000878428 | -26.61579 | -26.61579 | -45.22122 | -4.745841
0.41 | 2.294e-12 |  |  | 3.245346e-11 |  | -2.97 | 1.4e-11 | -24.15121 | -45.59613 | -4.783657 |  |  |  | 5.62 | 0.000881226 | -26.80072 | -26.80072 | -45.59613 | -4.783657
0.4 | 1.268e-12 |  |  | 1.793853e-11 |  | -2.97 | 1.4e-11 | -24.74407 | -45.97105 | -4.821473 |  |  |  | 5.63 | 0.000884024 | -27.39358 | -27.39358 | -45.97105 | -4.821473
0.39 | 1.54e-13 |  |  | 2.178654e-12 |  | -2.97 | 1.4e-11 | -26.85231 | -46.34597 | -4.859288 |  |  |  | 5.64 | 0.000886822 | -29.50182 | -29.50182 | -46.34597 | -4.859288
0.38 | 1.216e-12 |  |  | 1.720288e-11 |  | -2.97 | 1.4e-11 | -24.78594 | -46.72089 | -4.897104 |  |  |  | 5.65 | 0.00088962 | -27.43545 | -27.43545 | -46.72089 | -4.897104
0.37 | 2.266e-12 |  |  | 3.205734e-11 |  | -2.97 | 1.4e-11 | -24.16349 | -47.09581 | -4.93492 |  |  |  | 5.66 | 0.000892418 | -26.813 | -26.813 | -47.09581 | -4.93492
0.36 | 2.6e-12 |  |  | 3.678248e-11 |  | -2.97 | 1.4e-11 | -24.026 | -47.47072 | -4.972735 |  |  |  | 5.67 | 0.000895216 | -26.67551 | -26.67551 | -47.47072 | -4.972735
0.35 | 1.27e-12 |  |  | 1.796682e-11 |  | -2.97 | 1.4e-11 | -24.74249 | -47.84564 | -5.010551 |  |  |  | 5.68 | 0.000898014 | -27.392 | -27.392 | -47.84564 | -5.010551
0.34 | 2.866e-12 |  |  | 4.054561e-11 |  | -2.97 | 1.4e-11 | -23.92859 | -48.22056 | -5.048367 |  |  |  | 5.69 | 0.000900812 | -26.5781 | -26.5781 | -48.22056 | -5.048367
0.33 | 9.54e-13 |  |  | 1.349634e-11 |  | -2.97 | 1.4e-11 | -25.0286 | -48.59548 | -5.086183 |  |  |  | 5.7 | 0.00090361 | -27.67811 | -27.67811 | -48.59548 | -5.086183
0.32 | 1.718e-12 |  |  | 2.430473e-11 |  | -2.97 | 1.4e-11 | -24.44035 | -48.9704 | -5.123998 |  |  |  | 5.71 | 0.000906408 | -27.08986 | -27.08986 | -48.9704 | -5.123998
0.31 | 9.08e-13 |  |  | 1.284557e-11 |  | -2.97 | 1.4e-11 | -25.07802 | -49.34531 | -5.161814 |  |  |  | 5.72 | 0.000909206 | -27.72753 | -27.72753 | -49.34531 | -5.161814
0.3 | 3.48e-13 |  |  | 4.923193e-12 |  | -2.97 | 1.4e-11 | -26.03706 | -49.72023 | -5.19963 |  |  |  | 5.73 | 0.000912004 | -28.68657 | -28.68657 | -49.72023 | -5.19963
0.29 | 4.94e-13 |  |  | 6.98867e-12 |  | -2.97 | 1.4e-11 | -25.68673 | -50.09515 | -5.237445 |  |  |  | 5.74 | 0.000914802 | -28.33624 | -28.33624 | -50.09515 | -5.237445
0.28 | 2.86e-13 |  |  | 4.046072e-12 |  | -2.97 | 1.4e-11 | -26.23327 | -50.47007 | -5.275261 |  |  |  | 5.75 | 0.0009176 | -28.88278 | -28.88278 | -50.47007 | -5.275261
0.27 | 3.56e-13 |  |  | 5.03637e-12 |  | -2.97 | 1.4e-11 | -26.01434 | -50.84498 | -5.313077 |  |  |  | 5.76 | 0.000920398 | -28.66385 | -28.66385 | -50.84498 | -5.313077
0.26 | 1.19e-12 |  |  | 1.683506e-11 |  | -2.97 | 1.4e-11 | -24.80756 | -51.2199 | -5.350892 |  |  |  | 5.77 | 0.000923196 | -27.45707 | -27.45707 | -51.2199 | -5.350892
0.25 | 3.22e-13 |  |  | 4.555368e-12 |  | -2.97 | 1.4e-11 | -26.11471 | -51.59482 | -5.388708 |  |  |  | 5.78 | 0.000925994 | -28.76422 | -28.76422 | -51.59482 | -5.388708
0.24 | 4.64e-13 |  |  | 6.564257e-12 |  | -2.97 | 1.4e-11 | -25.74938 | -51.96974 | -5.426524 |  |  |  | 5.79 | 0.000928792 | -28.39889 | -28.39889 | -51.96974 | -5.426524
0.23 | 2.266e-12 |  |  | 3.205734e-11 |  | -2.97 | 1.4e-11 | -24.16349 | -52.34466 | -5.464339 |  |  |  | 5.8 | 0.00093159 | -26.813 | -26.813 | -52.34466 | -5.464339
0.22 | 1.51e-12 |  |  | 2.136213e-11 |  | -2.97 | 1.4e-11 | -24.5694 | -52.71957 | -5.502155 |  |  |  | 5.81 | 0.000934388 | -27.21891 | -27.21891 | -52.71957 | -5.502155
0.21 | 7.1e-13 |  |  | 1.004445e-11 |  | -2.97 | 1.4e-11 | -25.324 | -53.09449 | -5.539971 |  |  |  | 5.82 | 0.000937186 | -27.97351 | -27.97351 | -53.09449 | -5.539971
0.2 | 2.026e-12 |  |  | 2.866204e-11 |  | -2.97 | 1.4e-11 | -24.27545 | -53.46941 | -5.577786 |  |  |  | 5.83 | 0.000939984 | -26.92496 | -26.92496 | -53.46941 | -5.577786
0.19 | 1.994e-12 |  |  | 2.820933e-11 |  | -2.97 | 1.4e-11 | -24.29137 | -53.84433 | -5.615602 |  |  |  | 5.84 | 0.000942782 | -26.94088 | -26.94088 | -53.84433 | -5.615602
0.18 | 1.166e-12 |  |  | 1.649553e-11 |  | -2.97 | 1.4e-11 | -24.82793 | -54.21925 | -5.653418 |  |  |  | 5.85 | 0.00094558 | -27.47744 | -27.47744 | -54.21925 | -5.653418
0.17 | 1.086e-12 |  |  | 1.536376e-11 |  | -2.97 | 1.4e-11 | -24.89901 | -54.59416 | -5.691233 |  |  |  | 5.86 | 0.000948378 | -27.54852 | -27.54852 | -54.59416 | -5.691233
0.16 | 4.7e-13 |  |  | 6.64914e-12 |  | -2.97 | 1.4e-11 | -25.73653 | -54.96908 | -5.729049 |  |  |  | 5.87 | 0.000951176 | -28.38604 | -28.38604 | -54.96908 | -5.729049
0.15 | 1.132e-12 |  |  | 1.601452e-11 |  | -2.97 | 1.4e-11 | -24.85753 | -55.344 | -5.766865 |  |  |  | 5.88 | 0.000953974 | -27.50704 | -27.50704 | -55.344 | -5.766865
0.14 | 1.82e-13 |  |  | 2.574773e-12 |  | -2.97 | 1.4e-11 | -26.68526 | -55.71892 | -5.804681 |  |  |  | 5.89 | 0.000956772 | -29.33477 | -29.33477 | -55.71892 | -5.804681
0.13 | 1.354e-12 |  |  | 1.915518e-11 |  | -2.97 | 1.4e-11 | -24.67845 | -56.09384 | -5.842496 |  |  |  | 5.9 | 0.00095957 | -27.32796 | -27.32796 | -56.09384 | -5.842496
0.12 | 7.8e-13 |  |  | 1.103474e-11 |  | -2.97 | 1.4e-11 | -25.22997 | -56.46875 | -5.880312 |  |  |  | 5.91 | 0.000962368 | -27.87948 | -27.87948 | -56.46875 | -5.880312
0.11 | 7.62e-13 |  |  | 1.078009e-11 |  | -2.97 | 1.4e-11 | -25.25332 | -56.84367 | -5.918128 |  |  |  | 5.92 | 0.000965166 | -27.90283 | -27.90283 | -56.84367 | -5.918128
0.1 | 7.66e-13 |  |  | 1.083668e-11 |  | -2.97 | 1.4e-11 | -25.24808 | -57.21859 | -5.955943 |  |  |  | 5.93 | 0.000967964 | -27.89759 | -27.89759 | -57.21859 | -5.955943
0.09 | 1.58e-12 |  |  | 2.235243e-11 |  | -2.97 | 1.4e-11 | -24.52409 | -57.59351 | -5.993759 |  |  |  | 5.94 | 0.000970762 | -27.1736 | -27.1736 | -57.59351 | -5.993759
0.08 | 1.752e-12 |  |  | 2.478573e-11 |  | -2.97 | 1.4e-11 | -24.42075 | -57.96842 | -6.031575 |  |  |  | 5.95 | 0.00097356 | -27.07026 | -27.07026 | -57.96842 | -6.031575
0.07 | 1.506e-12 |  |  | 2.130554e-11 |  | -2.97 | 1.4e-11 | -24.57205 | -58.34334 | -6.06939 |  |  |  | 5.96 | 0.000976358 | -27.22156 | -27.22156 | -58.34334 | -6.06939
0.06 | 8.32e-13 |  |  | 1.177039e-11 |  | -2.97 | 1.4e-11 | -25.16543 | -58.71826 | -6.107206 |  |  |  | 5.97 | 0.000979156 | -27.81494 | -27.81494 | -58.71826 | -6.107206
0.05 | 5.54e-13 |  |  | 7.837497e-12 |  | -2.97 | 1.4e-11 | -25.5721 | -59.09318 | -6.145022 |  |  |  | 5.98 | 0.000981954 | -28.22161 | -28.22161 | -59.09318 | -6.145022
0.04 | 1.518e-12 |  |  | 2.147531e-11 |  | -2.97 | 1.4e-11 | -24.56412 | -59.4681 | -6.182837 |  |  |  | 5.99 | 0.000984752 | -27.21363 | -27.21363 | -59.4681 | -6.182837
0.03 | 2.674e-12 |  |  | 3.782936e-11 |  | -2.97 | 1.4e-11 | -23.99794 | -59.84301 | -6.220653 |  |  |  | 6 | 0.00098755 | -26.64745 | -26.64745 | -59.84301 | -6.220653
0.02 | 1.898e-12 |  |  | 2.685121e-11 |  | -2.97 | 1.4e-11 | -24.34071 | -60.21793 | -6.258469 |  |  |  | 6.01 | 0.000990348 | -26.99022 | -26.99022 | -60.21793 | -6.258469
0.01 | 6.7e-13 |  |  | 9.478561e-12 |  | -2.97 | 1.4e-11 | -25.38199 | -60.59285 | -6.296284 |  |  |  | 6.02 | 0.000993146 | -28.0315 | -28.0315 | -60.59285 | -6.296284
0 | 1.462e-12 |  |  | 2.068307e-11 |  | -2.97 | 1.4e-11 | -24.60171 | -60.96777 | -6.3341 |  |  |  | 6.03 | 0.000995944 | -27.25122 | -27.25122 | -60.96777 | -6.3341
-0.01 | 1.612e-12 |  |  | 2.280513e-11 |  | -2.97 | 1.4e-11 | -24.50404 | -61.34269 | -6.371916 |  |  |  | 6.04 | 0.000998742 | -27.15355 | -27.15355 | -61.34269 | -6.371916
-0.02 | 7.56e-13 |  |  | 1.069521e-11 |  | -2.97 | 1.4e-11 | -25.26122 | -61.7176 | -6.409732 |  |  |  | 6.05 | 0.00100154 | -27.91074 | -27.91074 | -61.7176 | -6.409732
-0.03 | 2.8e-14 |  |  | 3.96119e-13 |  | -2.97 | 1.4e-11 | -28.55706 | -62.09252 | -6.447547 |  |  |  | 6.06 | 0.001004338 | -31.20657 | -31.20657 | -62.09252 | -6.447547
-0.04 | 4.08e-13 |  |  | 5.772019e-12 |  | -2.97 | 1.4e-11 | -25.878 | -62.46744 | -6.485363 |  |  |  | 6.07 | 0.001007136 | -28.52751 | -28.52751 | -62.46744 | -6.485363
-0.05 | 7.12e-13 |  |  | 1.007274e-11 |  | -2.97 | 1.4e-11 | -25.32119 | -62.84236 | -6.523179 |  |  |  | 6.08 | 0.001009934 | -27.9707 | -27.9707 | -62.84236 | -6.523179
-0.06 | 6.36e-13 |  |  | 8.997559e-12 |  | -2.97 | 1.4e-11 | -25.43407 | -63.21727 | -6.560994 |  |  |  | 6.09 | 0.001012732 | -28.08358 | -28.08358 | -63.21727 | -6.560994
-0.07 | 1.134e-12 |  |  | 1.604282e-11 |  | -2.97 | 1.4e-11 | -24.85576 | -63.59219 | -6.59881 |  |  |  | 6.1 | 0.00101553 | -27.50527 | -27.50527 | -63.59219 | -6.59881
-0.08 | 1.846e-12 |  |  | 2.611556e-11 |  | -2.97 | 1.4e-11 | -24.36849 | -63.96711 | -6.636626 |  |  |  | 6.11 | 0.001018328 | -27.018 | -27.018 | -63.96711 | -6.636626
-0.09 | 9.68e-13 |  |  | 1.36944e-11 |  | -2.97 | 1.4e-11 | -25.01403 | -64.34203 | -6.674441 |  |  |  | 6.12 | 0.001021126 | -27.66354 | -27.66354 | -64.34203 | -6.674441
-0.1 | 1.516e-12 |  |  | 2.144701e-11 |  | -2.97 | 1.4e-11 | -24.56544 | -64.71695 | -6.712257 |  |  |  | 6.13 | 0.001023924 | -27.21495 | -27.21495 | -64.71695 | -6.712257
-0.11 | 1.376e-12 |  |  | 1.946642e-11 |  | -2.97 | 1.4e-11 | -24.66233 | -65.09186 | -6.750073 |  |  |  | 6.14 | 0.001026722 | -27.31184 | -27.31184 | -65.09186 | -6.750073
-0.12 | 2.12e-12 |  |  | 2.999186e-11 |  | -2.97 | 1.4e-11 | -24.23009 | -65.46678 | -6.787888 |  |  |  | 6.15 | 0.00102952 | -26.87961 | -26.87961 | -65.46678 | -6.787888
-0.13 | 1.812e-12 |  |  | 2.563456e-11 |  | -2.97 | 1.4e-11 | -24.38708 | -65.8417 | -6.825704 |  |  |  | 6.16 | 0.001032318 | -27.03659 | -27.03659 | -65.8417 | -6.825704
-0.14 | 1.596e-12 |  |  | 2.257878e-11 |  | -2.97 | 1.4e-11 | -24.51401 | -66.21662 | -6.86352 |  |  |  | 6.17 | 0.001035116 | -27.16352 | -27.16352 | -66.21662 | -6.86352
-0.15 | 4.1e-13 |  |  | 5.800313e-12 |  | -2.97 | 1.4e-11 | -25.87311 | -66.59154 | -6.901335 |  |  |  | 6.18 | 0.001037914 | -28.52262 | -28.52262 | -66.59154 | -6.901335
-0.16 | 6.22e-13 |  |  | 8.7995e-12 |  | -2.97 | 1.4e-11 | -25.45633 | -66.96645 | -6.939151 |  |  |  | 6.19 | 0.001040712 | -28.10584 | -28.10584 | -66.96645 | -6.939151
-0.17 | 1.028e-12 |  |  | 1.454323e-11 |  | -2.97 | 1.4e-11 | -24.9539 | -67.34137 | -6.976967 |  |  |  | 6.2 | 0.00104351 | -27.60341 | -27.60341 | -67.34137 | -6.976967
-0.18 | 7.44e-13 |  |  | 1.052545e-11 |  | -2.97 | 1.4e-11 | -25.27723 | -67.71629 | -7.014782 |  |  |  | 6.21 | 0.001046308 | -27.92674 | -27.92674 | -67.71629 | -7.014782
-0.19 | 1.21e-12 |  |  | 1.7118e-11 |  | -2.97 | 1.4e-11 | -24.79089 | -68.09121 | -7.052598 |  |  |  | 6.22 | 0.001049106 | -27.4404 | -27.4404 | -68.09121 | -7.052598
-0.2 | 2.42e-13 |  |  | 3.4236e-12 |  | -2.97 | 1.4e-11 | -26.40033 | -68.46613 | -7.090414 |  |  |  | 6.23 | 0.001051904 | -29.04984 | -29.04984 | -68.46613 | -7.090414
-0.21 | 4.5e-13 |  |  | 6.366198e-12 |  | -2.97 | 1.4e-11 | -25.78002 | -68.84104 | -7.12823 |  |  |  | 6.24 | 0.001054702 | -28.42953 | -28.42953 | -68.84104 | -7.12823
-0.22 | 7.02e-13 |  |  | 9.931268e-12 |  | -2.97 | 1.4e-11 | -25.33533 | -69.21596 | -7.166045 |  |  |  | 6.25 | 0.0010575 | -27.98484 | -27.98484 | -69.21596 | -7.166045
-0.23 | 2.81e-12 |  |  | 3.975337e-11 |  | -2.97 | 1.4e-11 | -23.94833 | -69.59088 | -7.203861 |  |  |  | 6.26 | 0.001060298 | -26.59784 | -26.59784 | -69.59088 | -7.203861
-0.24 | 1.346e-12 |  |  | 1.9042e-11 |  | -2.97 | 1.4e-11 | -24.68437 | -69.9658 | -7.241677 |  |  |  | 6.27 | 0.001063096 | -27.33388 | -27.33388 | -69.9658 | -7.241677
-0.25 | 1.566e-12 |  |  | 2.215437e-11 |  | -2.97 | 1.4e-11 | -24.53299 | -70.34071 | -7.279492 |  |  |  | 6.28 | 0.001065894 | -27.1825 | -27.1825 | -70.34071 | -7.279492
-0.26 | 2.94e-13 |  |  | 4.159249e-12 |  | -2.97 | 1.4e-11 | -26.20569 | -70.71563 | -7.317308 |  |  |  | 6.29 | 0.001068692 | -28.8552 | -28.8552 | -70.71563 | -7.317308
-0.27 | 3.44e-13 |  |  | 4.866604e-12 |  | -2.97 | 1.4e-11 | -26.04862 | -71.09055 | -7.355124 |  |  |  | 6.3 | 0.00107149 | -28.69813 | -28.69813 | -71.09055 | -7.355124
-0.28 | 1.058e-12 |  |  | 1.496764e-11 |  | -2.97 | 1.4e-11 | -24.92513 | -71.46547 | -7.392939 |  |  |  | 6.31 | 0.001074288 | -27.57464 | -27.57464 | -71.46547 | -7.392939
-0.29 | 9.78e-13 |  |  | 1.383587e-11 |  | -2.97 | 1.4e-11 | -25.00376 | -71.84039 | -7.430755 |  |  |  | 6.32 | 0.001077086 | -27.65327 | -27.65327 | -71.84039 | -7.430755
-0.3 | 4.04e-13 |  |  | 5.715431e-12 |  | -2.97 | 1.4e-11 | -25.88785 | -72.2153 | -7.468571 |  |  |  | 6.33 | 0.001079884 | -28.53736 | -28.53736 | -72.2153 | -7.468571
-0.31 | 4.5e-13 |  |  | 6.366198e-12 |  | -2.97 | 1.4e-11 | -25.78002 | -72.59022 | -7.506386 |  |  |  | 6.34 | 0.001082682 | -28.42953 | -28.42953 | -72.59022 | -7.506386
-0.32 | 1.8e-12 |  |  | 2.546479e-11 |  | -2.97 | 1.4e-11 | -24.39372 | -72.96514 | -7.544202 |  |  |  | 6.35 | 0.00108548 | -27.04323 | -27.04323 | -72.96514 | -7.544202
-0.33 | 2.368e-12 |  |  | 3.350035e-11 |  | -2.97 | 1.4e-11 | -24.11947 | -73.34006 | -7.582018 |  |  |  | 6.36 | 0.001088278 | -26.76898 | -26.76898 | -73.34006 | -7.582018
-0.34 | 2.72e-13 |  |  | 3.848013e-12 |  | -2.97 | 1.4e-11 | -26.28346 | -73.71498 | -7.619833 |  |  |  | 6.37 | 0.001091076 | -28.93297 | -28.93297 | -73.71498 | -7.619833
-0.35 | 7.3e-13 |  |  | 1.032739e-11 |  | -2.97 | 1.4e-11 | -25.29622 | -74.08989 | -7.657649 |  |  |  | 6.38 | 0.001093874 | -27.94573 | -27.94573 | -74.08989 | -7.657649
-0.36 | 5.44e-13 |  |  | 7.696026e-12 |  | -2.97 | 1.4e-11 | -25.59032 | -74.46481 | -7.695465 |  |  |  | 6.39 | 0.001096672 | -28.23983 | -28.23983 | -74.46481 | -7.695465
-0.37 | 4.54e-13 |  |  | 6.422786e-12 |  | -2.97 | 1.4e-11 | -25.77117 | -74.83973 | -7.733281 |  |  |  | 6.4 | 0.00109947 | -28.42068 | -28.42068 | -74.83973 | -7.733281
-0.38 | 1.78e-12 |  |  | 2.518185e-11 |  | -2.97 | 1.4e-11 | -24.4049 | -75.21465 | -7.771096 |  |  |  | 6.41 | 0.001102268 | -27.05441 | -27.05441 | -75.21465 | -7.771096
-0.39 | 7.4e-14 |  |  | 1.046886e-12 |  | -2.97 | 1.4e-11 | -27.5852 | -75.58956 | -7.808912 |  |  |  | 6.42 | 0.001105066 | -30.23471 | -30.23471 | -75.58956 | -7.808912
-0.4 | 2.36e-13 |  |  | 3.338717e-12 |  | -2.97 | 1.4e-11 | -26.42543 | -75.96448 | -7.846728 |  |  |  | 6.43 | 0.001107864 | -29.07494 | -29.07494 | -75.96448 | -7.846728
-0.41 | 5.9e-13 |  |  | 8.346793e-12 |  | -2.97 | 1.4e-11 | -25.50914 | -76.3394 | -7.884543 |  |  |  | 6.44 | 0.001110662 | -28.15865 | -28.15865 | -76.3394 | -7.884543
-0.42 | 1.382e-12 |  |  | 1.95513e-11 |  | -2.97 | 1.4e-11 | -24.65798 | -76.71432 | -7.922359 |  |  |  | 6.45 | 0.00111346 | -27.30749 | -27.30749 | -76.71432 | -7.922359
-0.43 | 2.288e-12 |  |  | 3.236858e-11 |  | -2.97 | 1.4e-11 | -24.15383 | -77.08924 | -7.960175 |  |  |  | 6.46 | 0.001116258 | -26.80334 | -26.80334 | -77.08924 | -7.960175
-0.44 | 2.082e-12 |  |  | 2.945427e-11 |  | -2.97 | 1.4e-11 | -24.24818 | -77.46415 | -7.99799 |  |  |  | 6.47 | 0.001119056 | -26.89769 | -26.89769 | -77.46415 | -7.99799
-0.45 | 1.06e-13 |  |  | 1.499593e-12 |  | -2.97 | 1.4e-11 | -27.22583 | -77.83907 | -8.035806 |  |  |  | 6.48 | 0.001121854 | -29.87534 | -29.87534 | -77.83907 | -8.035806
-0.46 | 2.62e-13 |  |  | 3.706542e-12 |  | -2.97 | 1.4e-11 | -26.32092 | -78.21399 | -8.073622 |  |  |  | 6.49 | 0.001124652 | -28.97043 | -28.97043 | -78.21399 | -8.073622
-0.47 | 1.2e-13 |  |  | 1.697653e-12 |  | -2.97 | 1.4e-11 | -27.10177 | -78.58891 | -8.111437 |  |  |  | 6.5 | 0.00112745 | -29.75128 | -29.75128 | -78.58891 | -8.111437
-0.48 | 1.584e-12 |  |  | 2.240902e-11 |  | -2.97 | 1.4e-11 | -24.52156 | -78.96383 | -8.149253 |  |  |  | 6.51 | 0.001130248 | -27.17107 | -27.17107 | -78.96383 | -8.149253
-0.49 | 6.84e-13 |  |  | 9.676621e-12 |  | -2.97 | 1.4e-11 | -25.36131 | -79.33874 | -8.187069 |  |  |  | 6.52 | 0.001133046 | -28.01082 | -28.01082 | -79.33874 | -8.187069
-0.5 | 1.058e-12 |  |  | 1.496764e-11 |  | -2.97 | 1.4e-11 | -24.92513 | -79.71366 | -8.224884 |  |  |  | 6.53 | 0.001135844 | -27.57464 | -27.57464 | -79.71366 | -8.224884
-0.51 | 6.06e-13 |  |  | 8.573146e-12 |  | -2.97 | 1.4e-11 | -25.48239 | -80.08858 | -8.2627 |  |  |  | 6.54 | 0.001138642 | -28.1319 | -28.1319 | -80.08858 | -8.2627
-0.52 | 1.88e-12 |  |  | 2.659656e-11 |  | -2.97 | 1.4e-11 | -24.35024 | -80.4635 | -8.300516 |  |  |  | 6.55 | 0.00114144 | -26.99975 | -26.99975 | -80.4635 | -8.300516
-0.53 | 2.08e-12 |  |  | 2.942598e-11 |  | -2.97 | 1.4e-11 | -24.24914 | -80.83842 | -8.338332 |  |  |  | 6.56 | 0.001144238 | -26.89865 | -26.89865 | -80.83842 | -8.338332
-0.54 | 1.22e-12 |  |  | 1.725947e-11 |  | -2.97 | 1.4e-11 | -24.78266 | -81.21333 | -8.376147 |  |  |  | 6.57 | 0.001147036 | -27.43217 | -27.43217 | -81.21333 | -8.376147
-0.55 | 5.82e-13 |  |  | 8.233616e-12 |  | -2.97 | 1.4e-11 | -25.5228 | -81.58825 | -8.413963 |  |  |  | 6.58 | 0.001149834 | -28.17231 | -28.17231 | -81.58825 | -8.413963
-0.56 | 7.36e-13 |  |  | 1.041227e-11 |  | -2.97 | 1.4e-11 | -25.28804 | -81.96317 | -8.451779 |  |  |  | 6.59 | 0.001152632 | -27.93755 | -27.93755 | -81.96317 | -8.451779
-0.57 | 1.904e-12 |  |  | 2.693609e-11 |  | -2.97 | 1.4e-11 | -24.33755 | -82.33809 | -8.489594 |  |  |  | 6.6 | 0.00115543 | -26.98706 | -26.98706 | -82.33809 | -8.489594
-0.58 | 1.298e-12 |  |  | 1.836294e-11 |  | -2.97 | 1.4e-11 | -24.72069 | -82.713 | -8.52741 |  |  |  | 6.61 | 0.001158228 | -27.3702 | -27.3702 | -82.713 | -8.52741
-0.59 | 5.7e-13 |  |  | 8.06385e-12 |  | -2.97 | 1.4e-11 | -25.54363 | -83.08792 | -8.565226 |  |  |  | 6.62 | 0.001161026 | -28.19314 | -28.19314 | -83.08792 | -8.565226
-0.6 | 5.94e-13 |  |  | 8.403381e-12 |  | -2.97 | 1.4e-11 | -25.50239 | -83.46284 | -8.603041 |  |  |  | 6.63 | 0.001163824 | -28.1519 | -28.1519 | -83.46284 | -8.603041
-0.61 | 8.44e-13 |  |  | 1.194016e-11 |  | -2.97 | 1.4e-11 | -25.15111 | -83.83776 | -8.640857 |  |  |  | 6.64 | 0.001166622 | -27.80062 | -27.80062 | -83.83776 | -8.640857
-0.62 | 1.178e-12 |  |  | 1.666529e-11 |  | -2.97 | 1.4e-11 | -24.81769 | -84.21268 | -8.678673 |  |  |  | 6.65 | 0.00116942 | -27.4672 | -27.4672 | -84.21268 | -8.678673
-0.63 | 3.78e-13 |  |  | 5.347606e-12 |  | -2.97 | 1.4e-11 | -25.95437 | -84.58759 | -8.716488 |  |  |  | 6.66 | 0.001172218 | -28.60388 | -28.60388 | -84.58759 | -8.716488
-0.64 | 8.78e-13 |  |  | 1.242116e-11 |  | -2.97 | 1.4e-11 | -25.11162 | -84.96251 | -8.754304 |  |  |  | 6.67 | 0.001175016 | -27.76113 | -27.76113 | -84.96251 | -8.754304
-0.65 | 1.1e-13 |  |  | 1.556182e-12 |  | -2.97 | 1.4e-11 | -27.18879 | -85.33743 | -8.79212 |  |  |  | 6.68 | 0.001177814 | -29.8383 | -29.8383 | -85.33743 | -8.79212
-0.66 | 7e-13 |  |  | 9.902974e-12 |  | -2.97 | 1.4e-11 | -25.33819 | -85.71235 | -8.829935 |  |  |  | 6.69 | 0.001180612 | -27.9877 | -27.9877 | -85.71235 | -8.829935
-0.67 | 2.364e-12 |  |  | 3.344376e-11 |  | -2.97 | 1.4e-11 | -24.12116 | -86.08727 | -8.867751 |  |  |  | 6.7 | 0.00118341 | -26.77067 | -26.77067 | -86.08727 | -8.867751
-0.68 | 1.47e-12 |  |  | 2.079625e-11 |  | -2.97 | 1.4e-11 | -24.59625 | -86.46218 | -8.905567 |  |  |  | 6.71 | 0.001186208 | -27.24576 | -27.24576 | -86.46218 | -8.905567
-0.69 | 1.914e-12 |  |  | 2.707756e-11 |  | -2.97 | 1.4e-11 | -24.33232 | -86.8371 | -8.943382 |  |  |  | 6.72 | 0.001189006 | -26.98183 | -26.98183 | -86.8371 | -8.943382
-0.7 | 9.1e-13 |  |  | 1.287387e-11 |  | -2.97 | 1.4e-11 | -25.07582 | -87.21202 | -8.981198 |  |  |  | 6.73 | 0.001191804 | -27.72533 | -27.72533 | -87.21202 | -8.981198
-0.71 | 7.14e-13 |  |  | 1.010103e-11 |  | -2.97 | 1.4e-11 | -25.31838 | -87.58694 | -9.019014 |  |  |  | 6.74 | 0.001194602 | -27.96789 | -27.96789 | -87.58694 | -9.019014
-0.72 | 1.866e-12 |  |  | 2.63985e-11 |  | -2.97 | 1.4e-11 | -24.35771 | -87.96185 | -9.05683 |  |  |  | 6.75 | 0.0011974 | -27.00722 | -27.00722 | -87.96185 | -9.05683
-0.73 | 1.032e-12 |  |  | 1.459981e-11 |  | -2.97 | 1.4e-11 | -24.95001 | -88.33677 | -9.094645 |  |  |  | 6.76 | 0.001200198 | -27.59952 | -27.59952 | -88.33677 | -9.094645
-0.74 | 2.736e-12 |  |  | 3.870648e-11 |  | -2.97 | 1.4e-11 | -23.97501 | -88.71169 | -9.132461 |  |  |  | 6.77 | 0.001202996 | -26.62452 | -26.62452 | -88.71169 | -9.132461
-0.75 | 1.78e-13 |  |  | 2.518185e-12 |  | -2.97 | 1.4e-11 | -26.70748 | -89.08661 | -9.170277 |  |  |  | 6.78 | 0.001205794 | -29.35699 | -29.35699 | -89.08661 | -9.170277
-0.76 | 1.838e-12 |  |  | 2.600238e-11 |  | -2.97 | 1.4e-11 | -24.37283 | -89.46153 | -9.208092 |  |  |  | 6.79 | 0.001208592 | -27.02234 | -27.02234 | -89.46153 | -9.208092
-0.77 | 2.104e-12 |  |  | 2.976551e-11 |  | -2.97 | 1.4e-11 | -24.23767 | -89.83644 | -9.245908 |  |  |  | 6.8 | 0.00121139 | -26.88718 | -26.88718 | -89.83644 | -9.245908
-0.78 | 1.4e-12 |  |  | 1.980595e-11 |  | -2.97 | 1.4e-11 | -24.64504 | -90.21136 | -9.283724 |  |  |  | 6.81 | 0.001214188 | -27.29455 | -27.29455 | -90.21136 | -9.283724
-0.79 | 7.82e-13 |  |  | 1.106304e-11 |  | -2.97 | 1.4e-11 | -25.22741 | -90.58628 | -9.321539 |  |  |  | 6.82 | 0.001216986 | -27.87692 | -27.87692 | -90.58628 | -9.321539
-0.8 | 3e-14 |  |  | 4.244132e-13 |  | -2.97 | 1.4e-11 | -28.48807 | -90.9612 | -9.359355 |  |  |  | 6.83 | 0.001219784 | -31.13758 | -31.13758 | -90.9612 | -9.359355
-0.81 | 6.06e-13 |  |  | 8.573146e-12 |  | -2.97 | 1.4e-11 | -25.48239 | -91.33612 | -9.397171 |  |  |  | 6.84 | 0.001222582 | -28.1319 | -28.1319 | -91.33612 | -9.397171
-0.82 | 6.6e-14 |  |  | 9.33709e-13 |  | -2.97 | 1.4e-11 | -27.69961 | -91.71103 | -9.434986 |  |  |  | 6.85 | 0.00122538 | -30.34912 | -30.34912 | -91.71103 | -9.434986
-0.83 | 2.7e-13 |  |  | 3.819719e-12 |  | -2.97 | 1.4e-11 | -26.29084 | -92.08595 | -9.472802 |  |  |  | 6.86 | 0.001228178 | -28.94035 | -28.94035 | -92.08595 | -9.472802
-0.84 | 2.216e-12 |  |  | 3.134999e-11 |  | -2.97 | 1.4e-11 | -24.18581 | -92.46087 | -9.510618 |  |  |  | 6.87 | 0.001230976 | -26.83532 | -26.83532 | -92.46087 | -9.510618
-0.85 | 4.72e-13 |  |  | 6.677434e-12 |  | -2.97 | 1.4e-11 | -25.73229 | -92.83579 | -9.548433 |  |  |  | 6.88 | 0.001233774 | -28.3818 | -28.3818 | -92.83579 | -9.548433
-0.86 | 8.98e-13 |  |  | 1.27041e-11 |  | -2.97 | 1.4e-11 | -25.0891 | -93.21071 | -9.586249 |  |  |  | 6.89 | 0.001236572 | -27.73861 | -27.73861 | -93.21071 | -9.586249
-0.87 | 1.578e-12 |  |  | 2.232413e-11 |  | -2.97 | 1.4e-11 | -24.52535 | -93.58562 | -9.624065 |  |  |  | 6.9 | 0.00123937 | -27.17486 | -27.17486 | -93.58562 | -9.624065
-0.88 | 1.196e-12 |  |  | 1.691994e-11 |  | -2.97 | 1.4e-11 | -24.80253 | -93.96054 | -9.661881 |  |  |  | 6.91 | 0.001242168 | -27.45204 | -27.45204 | -93.96054 | -9.661881
-0.89 | 9.16e-13 |  |  | 1.295875e-11 |  | -2.97 | 1.4e-11 | -25.06925 | -94.33546 | -9.699696 |  |  |  | 6.92 | 0.001244966 | -27.71876 | -27.71876 | -94.33546 | -9.699696
-0.9 | 1.52e-13 |  |  | 2.15036e-12 |  | -2.97 | 1.4e-11 | -26.86539 | -94.71038 | -9.737512 |  |  |  | 6.93 | 0.001247764 | -29.5149 | -29.5149 | -94.71038 | -9.737512
-0.91 | 9e-13 |  |  | 1.27324e-11 |  | -2.97 | 1.4e-11 | -25.08687 | -95.08529 | -9.775328 |  |  |  | 6.94 | 0.001250562 | -27.73638 | -27.73638 | -95.08529 | -9.775328
-0.92 | 2.354e-12 |  |  | 3.330229e-11 |  | -2.97 | 1.4e-11 | -24.1254 | -95.46021 | -9.813143 |  |  |  | 6.95 | 0.00125336 | -26.77491 | -26.77491 | -95.46021 | -9.813143
-0.93 | 1.294e-12 |  |  | 1.830636e-11 |  | -2.97 | 1.4e-11 | -24.72377 | -95.83513 | -9.850959 |  |  |  | 6.96 | 0.001256158 | -27.37328 | -27.37328 | -95.83513 | -9.850959
-0.94 | 3e-13 |  |  | 4.244132e-12 |  | -2.97 | 1.4e-11 | -26.18548 | -96.21005 | -9.888775 |  |  |  | 6.97 | 0.001258956 | -28.83499 | -28.83499 | -96.21005 | -9.888775
-0.95 | 9.1e-13 |  |  | 1.287387e-11 |  | -2.97 | 1.4e-11 | -25.07582 | -96.58497 | -9.92659 |  |  |  | 6.98 | 0.001261754 | -27.72533 | -27.72533 | -96.58497 | -9.92659
-0.96 | 1.264e-12 |  |  | 1.788194e-11 |  | -2.97 | 1.4e-11 | -24.74723 | -96.95988 | -9.964406 |  |  |  | 6.99 | 0.001264552 | -27.39674 | -27.39674 | -96.95988 | -9.964406
-0.97 | 2.152e-12 |  |  | 3.044457e-11 |  | -2.97 | 1.4e-11 | -24.21511 | -97.3348 | -10.00222 |  |  |  | 7 | 0.00126735 | -26.86462 | -26.86462 | -97.3348 | -10.00222
-0.98 | 8.22e-13 |  |  | 1.162892e-11 |  | -2.97 | 1.4e-11 | -25.17753 | -97.70972 | -10.04004 |  |  |  | 7.01 | 0.001270148 | -27.82704 | -27.82704 | -97.70972 | -10.04004
-0.99 | 8.66e-13 |  |  | 1.225139e-11 |  | -2.97 | 1.4e-11 | -25.12538 | -98.08464 | -10.07785 |  |  |  | 7.02 | 0.001272946 | -27.77489 | -27.77489 | -98.08464 | -10.07785
-1 | 1.344e-12 |  |  | 1.901371e-11 |  | -2.97 | 1.4e-11 | -24.68586 | -98.45956 | -10.11567 |  |  |  | 7.03 | 0.001275744 | -27.33537 | -27.33537 | -98.45956 | -10.11567
-1.01 | 1.662e-12 |  |  | 2.351249e-11 |  | -2.97 | 1.4e-11 | -24.47349 | -98.83447 | -10.15348 |  |  |  | 7.04 | 0.001278542 | -27.123 | -27.123 | -98.83447 | -10.15348
-1.02 | 7.44e-13 |  |  | 1.052545e-11 |  | -2.97 | 1.4e-11 | -25.27723 | -99.20939 | -10.1913 |  |  |  | 7.05 | 0.00128134 | -27.92674 | -27.92674 | -99.20939 | -10.1913
-1.03 | 1.438e-12 |  |  | 2.034354e-11 |  | -2.97 | 1.4e-11 | -24.61826 | -99.58431 | -10.22912 |  |  |  | 7.06 | 0.001284138 | -27.26777 | -27.26777 | -99.58431 | -10.22912
-1.04 | 1.022e-12 |  |  | 1.445834e-11 |  | -2.97 | 1.4e-11 | -24.95975 | -99.95923 | -10.26693 |  |  |  | 7.07 | 0.001286936 | -27.60926 | -27.60926 | -99.95923 | -10.26693
-1.05 | 2.22e-13 |  |  | 3.140658e-12 |  | -2.97 | 1.4e-11 | -26.48659 | -100.3341 | -10.30475 |  |  |  | 7.08 | 0.001289734 | -29.1361 | -29.1361 | -100.3341 | -10.30475
-1.06 | 7.22e-13 |  |  | 1.021421e-11 |  | -2.97 | 1.4e-11 | -25.30724 | -100.7091 | -10.34256 |  |  |  | 7.09 | 0.001292532 | -27.95675 | -27.95675 | -100.7091 | -10.34256
-1.07 | 1.12e-13 |  |  | 1.584476e-12 |  | -2.97 | 1.4e-11 | -27.17077 | -101.084 | -10.38038 |  |  |  | 7.1 | 0.00129533 | -29.82028 | -29.82028 | -101.084 | -10.38038
-1.08 | 1.118e-12 |  |  | 1.581646e-11 |  | -2.97 | 1.4e-11 | -24.86997 | -101.4589 | -10.41819 |  |  |  | 7.11 | 0.001298128 | -27.51948 | -27.51948 | -101.4589 | -10.41819
-1.09 | 7.02e-13 |  |  | 9.931268e-12 |  | -2.97 | 1.4e-11 | -25.33533 | -101.8338 | -10.45601 |  |  |  | 7.12 | 0.001300926 | -27.98484 | -27.98484 | -101.8338 | -10.45601
-1.1 | 1.668e-12 |  |  | 2.359737e-11 |  | -2.97 | 1.4e-11 | -24.46989 | -102.2087 | -10.49383 |  |  |  | 7.13 | 0.001303724 | -27.1194 | -27.1194 | -102.2087 | -10.49383
-1.11 | 5.5e-13 |  |  | 7.780908e-12 |  | -2.97 | 1.4e-11 | -25.57935 | -102.5837 | -10.53164 |  |  |  | 7.14 | 0.001306522 | -28.22886 | -28.22886 | -102.5837 | -10.53164
-1.12 | 1.82e-13 |  |  | 2.574773e-12 |  | -2.97 | 1.4e-11 | -26.68526 | -102.9586 | -10.56946 |  |  |  | 7.15 | 0.00130932 | -29.33477 | -29.33477 | -102.9586 | -10.56946
-1.13 | 1.708e-12 |  |  | 2.416326e-11 |  | -2.97 | 1.4e-11 | -24.44619 | -103.3335 | -10.60727 |  |  |  | 7.16 | 0.001312118 | -27.0957 | -27.0957 | -103.3335 | -10.60727
-1.14 | 1.06e-12 |  |  | 1.499593e-11 |  | -2.97 | 1.4e-11 | -24.92324 | -103.7084 | -10.64509 |  |  |  | 7.17 | 0.001314916 | -27.57275 | -27.57275 | -103.7084 | -10.64509
-1.15 | 2.48e-13 |  |  | 3.508482e-12 |  | -2.97 | 1.4e-11 | -26.37584 | -104.0833 | -10.6829 |  |  |  | 7.18 | 0.001317714 | -29.02535 | -29.02535 | -104.0833 | -10.6829
-1.16 | 9.98e-13 |  |  | 1.411881e-11 |  | -2.97 | 1.4e-11 | -24.98351 | -104.4582 | -10.72072 |  |  |  | 7.19 | 0.001320512 | -27.63302 | -27.63302 | -104.4582 | -10.72072
-1.17 | 8e-15 |  |  | 1.131768e-13 |  | -2.97 | 1.4e-11 | -29.80982 | -104.8332 | -10.75854 |  |  |  | 7.2 | 0.00132331 | -32.45933 | -32.45933 | -104.8332 | -10.75854
-1.18 | 1.524e-12 |  |  | 2.156019e-11 |  | -2.97 | 1.4e-11 | -24.56017 | -105.2081 | -10.79635 |  |  |  | 7.21 | 0.001326108 | -27.20968 | -27.20968 | -105.2081 | -10.79635
-1.19 | 2.544e-12 |  |  | 3.599024e-11 |  | -2.97 | 1.4e-11 | -24.04777 | -105.583 | -10.83417 |  |  |  | 7.22 | 0.001328906 | -26.69728 | -26.69728 | -105.583 | -10.83417
-1.2 | 9.44e-13 |  |  | 1.335487e-11 |  | -2.97 | 1.4e-11 | -25.03914 | -105.9579 | -10.87198 |  |  |  | 7.23 | 0.001331704 | -27.68865 | -27.68865 | -105.9579 | -10.87198
-1.21 | 1.712e-12 |  |  | 2.421985e-11 |  | -2.97 | 1.4e-11 | -24.44385 | -106.3328 | -10.9098 |  |  |  | 7.24 | 0.001334502 | -27.09336 | -27.09336 | -106.3328 | -10.9098
-1.22 | 2.152e-12 |  |  | 3.044457e-11 |  | -2.97 | 1.4e-11 | -24.21511 | -106.7077 | -10.94761 |  |  |  | 7.25 | 0.0013373 | -26.86462 | -26.86462 | -106.7077 | -10.94761
-1.23 | 7.58e-13 |  |  | 1.072351e-11 |  | -2.97 | 1.4e-11 | -25.25858 | -107.0827 | -10.98543 |  |  |  | 7.26 | 0.001340098 | -27.90809 | -27.90809 | -107.0827 | -10.98543
-1.24 | 3.46e-13 |  |  | 4.894899e-12 |  | -2.97 | 1.4e-11 | -26.04283 | -107.4576 | -11.02325 |  |  |  | 7.27 | 0.001342896 | -28.69234 | -28.69234 | -107.4576 | -11.02325
-1.25 | 1.834e-12 |  |  | 2.594579e-11 |  | -2.97 | 1.4e-11 | -24.37501 | -107.8325 | -11.06106 |  |  |  | 7.28 | 0.001345694 | -27.02452 | -27.02452 | -107.8325 | -11.06106
-1.26 | 6.74e-13 |  |  | 9.535149e-12 |  | -2.97 | 1.4e-11 | -25.37604 | -108.2074 | -11.09888 |  |  |  | 7.29 | 0.001348492 | -28.02555 | -28.02555 | -108.2074 | -11.09888
-1.27 | 7.12e-13 |  |  | 1.007274e-11 |  | -2.97 | 1.4e-11 | -25.32119 | -108.5823 | -11.13669 |  |  |  | 7.3 | 0.00135129 | -27.9707 | -27.9707 | -108.5823 | -11.13669
-1.28 | 1.034e-12 |  |  | 1.462811e-11 |  | -2.97 | 1.4e-11 | -24.94808 | -108.9573 | -11.17451 |  |  |  | 7.31 | 0.001354088 | -27.59759 | -27.59759 | -108.9573 | -11.17451
-1.29 | 1.114e-12 |  |  | 1.575988e-11 |  | -2.97 | 1.4e-11 | -24.87355 | -109.3322 | -11.21232 |  |  |  | 7.32 | 0.001356886 | -27.52306 | -27.52306 | -109.3322 | -11.21232
-1.3 | 1.66e-13 |  |  | 2.34842e-12 |  | -2.97 | 1.4e-11 | -26.77728 | -109.7071 | -11.25014 |  |  |  | 7.33 | 0.001359684 | -29.42679 | -29.42679 | -109.7071 | -11.25014
-1.31 | 1.04e-12 |  |  | 1.471299e-11 |  | -2.97 | 1.4e-11 | -24.94229 | -110.082 | -11.28796 |  |  |  | 7.34 | 0.001362482 | -27.5918 | -27.5918 | -110.082 | -11.28796
-1.32 | 1.58e-13 |  |  | 2.235243e-12 |  | -2.97 | 1.4e-11 | -26.82667 | -110.4569 | -11.32577 |  |  |  | 7.35 | 0.00136528 | -29.47618 | -29.47618 | -110.4569 | -11.32577
-1.33 | 1.52e-13 |  |  | 2.15036e-12 |  | -2.97 | 1.4e-11 | -26.86539 | -110.8318 | -11.36359 |  |  |  | 7.36 | 0.001368078 | -29.5149 | -29.5149 | -110.8318 | -11.36359
-1.34 | 1.588e-12 |  |  | 2.24656e-11 |  | -2.97 | 1.4e-11 | -24.51904 | -111.2068 | -11.4014 |  |  |  | 7.37 | 0.001370876 | -27.16855 | -27.16855 | -111.2068 | -11.4014
-1.35 | 2.644e-12 |  |  | 3.740495e-11 |  | -2.97 | 1.4e-11 | -24.00922 | -111.5817 | -11.43922 |  |  |  | 7.38 | 0.001373674 | -26.65873 | -26.65873 | -111.5817 | -11.43922
-1.36 | 2.382e-12 |  |  | 3.369841e-11 |  | -2.97 | 1.4e-11 | -24.11357 | -111.9566 | -11.47703 |  |  |  | 7.39 | 0.001376472 | -26.76308 | -26.76308 | -111.9566 | -11.47703
-1.37 | 7.48e-13 |  |  | 1.058204e-11 |  | -2.97 | 1.4e-11 | -25.27186 | -112.3315 | -11.51485 |  |  |  | 7.4 | 0.00137927 | -27.92137 | -27.92137 | -112.3315 | -11.51485
-1.38 | 2.704e-12 |  |  | 3.825377e-11 |  | -2.97 | 1.4e-11 | -23.98678 | -112.7064 | -11.55266 |  |  |  | 7.41 | 0.001382068 | -26.63629 | -26.63629 | -112.7064 | -11.55266
-1.39 | 1.982e-12 |  |  | 2.803956e-11 |  | -2.97 | 1.4e-11 | -24.2974 | -113.0814 | -11.59048 |  |  |  | 7.42 | 0.001384866 | -26.94691 | -26.94691 | -113.0814 | -11.59048
-1.4 | 1.2e-13 |  |  | 1.697653e-12 |  | -2.97 | 1.4e-11 | -27.10177 | -113.4563 | -11.6283 |  |  |  | 7.43 | 0.001387664 | -29.75128 | -29.75128 | -113.4563 | -11.6283
-1.41 | 8.8e-14 |  |  | 1.244945e-12 |  | -2.97 | 1.4e-11 | -27.41193 | -113.8312 | -11.66611 |  |  |  | 7.44 | 0.001390462 | -30.06144 | -30.06144 | -113.8312 | -11.66611
-1.42 | 1.86e-13 |  |  | 2.631362e-12 |  | -2.97 | 1.4e-11 | -26.66352 | -114.2061 | -11.70393 |  |  |  | 7.45 | 0.00139326 | -29.31303 | -29.31303 | -114.2061 | -11.70393
-1.43 | 1.658e-12 |  |  | 2.34559e-11 |  | -2.97 | 1.4e-11 | -24.4759 | -114.581 | -11.74174 |  |  |  | 7.46 | 0.001396058 | -27.12541 | -27.12541 | -114.581 | -11.74174
-1.44 | 4.22e-13 |  |  | 5.970079e-12 |  | -2.97 | 1.4e-11 | -25.84426 | -114.9559 | -11.77956 |  |  |  | 7.47 | 0.001398856 | -28.49377 | -28.49377 | -114.9559 | -11.77956
-1.45 | 9.36e-13 |  |  | 1.324169e-11 |  | -2.97 | 1.4e-11 | -25.04765 | -115.3309 | -11.81737 |  |  |  | 7.48 | 0.001401654 | -27.69716 | -27.69716 | -115.3309 | -11.81737
-1.46 | 4e-13 |  |  | 5.658842e-12 |  | -2.97 | 1.4e-11 | -25.8978 | -115.7058 | -11.85519 |  |  |  | 7.49 | 0.001404452 | -28.54731 | -28.54731 | -115.7058 | -11.85519
-1.47 | 6.18e-13 |  |  | 8.742912e-12 |  | -2.97 | 1.4e-11 | -25.46278 | -116.0807 | -11.89301 |  |  |  | 7.5 | 0.00140725 | -28.11229 | -28.11229 | -116.0807 | -11.89301
-1.48 | 3.58e-13 |  |  | 5.064664e-12 |  | -2.97 | 1.4e-11 | -26.00873 | -116.4556 | -11.93082 |  |  |  | 7.51 | 0.001410048 | -28.65824 | -28.65824 | -116.4556 | -11.93082
-1.49 | 7.36e-13 |  |  | 1.041227e-11 |  | -2.97 | 1.4e-11 | -25.28804 | -116.8305 | -11.96864 |  |  |  | 7.52 | 0.001412846 | -27.93755 | -27.93755 | -116.8305 | -11.96864
-1.5 | 2.028e-12 |  |  | 2.869033e-11 |  | -2.97 | 1.4e-11 | -24.27446 | -117.2054 | -12.00645 |  |  |  | 7.53 | 0.001415644 | -26.92397 | -26.92397 | -117.2054 | -12.00645
-1.51 | 3.24e-13 |  |  | 4.583662e-12 |  | -2.97 | 1.4e-11 | -26.10852 | -117.5804 | -12.04427 |  |  |  | 7.54 | 0.001418442 | -28.75803 | -28.75803 | -117.5804 | -12.04427
-1.52 | 7.08e-13 |  |  | 1.001615e-11 |  | -2.97 | 1.4e-11 | -25.32682 | -117.9553 | -12.08208 |  |  |  | 7.55 | 0.00142124 | -27.97633 | -27.97633 | -117.9553 | -12.08208
-1.53 | 1.38e-12 |  |  | 1.952301e-11 |  | -2.97 | 1.4e-11 | -24.65943 | -118.3302 | -12.1199 |  |  |  | 7.56 | 0.001424038 | -27.30894 | -27.30894 | -118.3302 | -12.1199
-1.54 | 1.19e-12 |  |  | 1.683506e-11 |  | -2.97 | 1.4e-11 | -24.80756 | -118.7051 | -12.15772 |  |  |  | 7.57 | 0.001426836 | -27.45707 | -27.45707 | -118.7051 | -12.15772
-1.55 | 5.4e-14 |  |  | 7.639437e-13 |  | -2.97 | 1.4e-11 | -27.90028 | -119.08 | -12.19553 |  |  |  | 7.58 | 0.001429634 | -30.54979 | -30.54979 | -119.08 | -12.19553
-1.56 | 1.32e-12 |  |  | 1.867418e-11 |  | -2.97 | 1.4e-11 | -24.70388 | -119.455 | -12.23335 |  |  |  | 7.59 | 0.001432432 | -27.35339 | -27.35339 | -119.455 | -12.23335
-1.57 | 6.46e-13 |  |  | 9.139031e-12 |  | -2.97 | 1.4e-11 | -25.41847 | -119.8299 | -12.27116 |  |  |  | 7.6 | 0.00143523 | -28.06798 | -28.06798 | -119.8299 | -12.27116
-1.58 | 1.67e-12 |  |  | 2.362567e-11 |  | -2.97 | 1.4e-11 | -24.46869 | -120.2048 | -12.30898 |  |  |  | 7.61 | 0.001438028 | -27.1182 | -27.1182 | -120.2048 | -12.30898
-1.59 | 9.2e-14 |  |  | 1.301534e-12 |  | -2.97 | 1.4e-11 | -27.36748 | -120.5797 | -12.34679 |  |  |  | 7.62 | 0.001440826 | -30.01699 | -30.01699 | -120.5797 | -12.34679
-1.6 | 1.096e-12 |  |  | 1.550523e-11 |  | -2.97 | 1.4e-11 | -24.88984 | -120.9546 | -12.38461 |  |  |  | 7.63 | 0.001443624 | -27.53935 | -27.53935 | -120.9546 | -12.38461
-1.61 | 1.92e-12 |  |  | 2.716244e-11 |  | -2.97 | 1.4e-11 | -24.32919 | -121.3295 | -12.42243 |  |  |  | 7.64 | 0.001446422 | -26.9787 | -26.9787 | -121.3295 | -12.42243
-1.62 | 1.8e-14 |  |  | 2.546479e-13 |  | -2.97 | 1.4e-11 | -28.99889 | -121.7045 | -12.46024 |  |  |  | 7.65 | 0.00144922 | -31.6484 | -31.6484 | -121.7045 | -12.46024
-1.63 | 1.596e-12 |  |  | 2.257878e-11 |  | -2.97 | 1.4e-11 | -24.51401 | -122.0794 | -12.49806 |  |  |  | 7.66 | 0.001452018 | -27.16352 | -27.16352 | -122.0794 | -12.49806
-1.64 | 8.38e-13 |  |  | 1.185527e-11 |  | -2.97 | 1.4e-11 | -25.15825 | -122.4543 | -12.53587 |  |  |  | 7.67 | 0.001454816 | -27.80776 | -27.80776 | -122.4543 | -12.53587
-1.65 | 8.08e-13 |  |  | 1.143086e-11 |  | -2.97 | 1.4e-11 | -25.1947 | -122.8292 | -12.57369 |  |  |  | 7.68 | 0.001457614 | -27.84421 | -27.84421 | -122.8292 | -12.57369
-1.66 | 7.36e-13 |  |  | 1.041227e-11 |  | -2.97 | 1.4e-11 | -25.28804 | -123.2041 | -12.6115 |  |  |  | 7.69 | 0.001460412 | -27.93755 | -27.93755 | -123.2041 | -12.6115
-1.67 | 2.828e-12 |  |  | 4.000802e-11 |  | -2.97 | 1.4e-11 | -23.94194 | -123.5791 | -12.64932 |  |  |  | 7.7 | 0.00146321 | -26.59145 | -26.59145 | -123.5791 | -12.64932
-1.68 | 2.86e-13 |  |  | 4.046072e-12 |  | -2.97 | 1.4e-11 | -26.23327 | -123.954 | -12.68714 |  |  |  | 7.71 | 0.001466008 | -28.88278 | -28.88278 | -123.954 | -12.68714
-1.69 | 5.22e-13 |  |  | 7.384789e-12 |  | -2.97 | 1.4e-11 | -25.6316 | -124.3289 | -12.72495 |  |  |  | 7.72 | 0.001468806 | -28.28111 | -28.28111 | -124.3289 | -12.72495
-1.7 | 1.338e-12 |  |  | 1.892883e-11 |  | -2.97 | 1.4e-11 | -24.69034 | -124.7038 | -12.76277 |  |  |  | 7.73 | 0.001471604 | -27.33985 | -27.33985 | -124.7038 | -12.76277
-1.71 | 2.46e-13 |  |  | 3.480188e-12 |  | -2.97 | 1.4e-11 | -26.38393 | -125.0787 | -12.80058 |  |  |  | 7.74 | 0.001474402 | -29.03344 | -29.03344 | -125.0787 | -12.80058
-1.72 | 1.41e-12 |  |  | 1.994742e-11 |  | -2.97 | 1.4e-11 | -24.63792 | -125.4536 | -12.8384 |  |  |  | 7.75 | 0.0014772 | -27.28743 | -27.28743 | -125.4536 | -12.8384
-1.73 | 6.52e-13 |  |  | 9.223913e-12 |  | -2.97 | 1.4e-11 | -25.40922 | -125.8286 | -12.87621 |  |  |  | 7.76 | 0.001479998 | -28.05873 | -28.05873 | -125.8286 | -12.87621
-1.74 | 1.286e-12 |  |  | 1.819318e-11 |  | -2.97 | 1.4e-11 | -24.72997 | -126.2035 | -12.91403 |  |  |  | 7.77 | 0.001482796 | -27.37948 | -27.37948 | -126.2035 | -12.91403
-1.75 | 4.72e-13 |  |  | 6.677434e-12 |  | -2.97 | 1.4e-11 | -25.73229 | -126.5784 | -12.95185 |  |  |  | 7.78 | 0.001485594 | -28.3818 | -28.3818 | -126.5784 | -12.95185
-1.76 | 2.02e-12 |  |  | 2.857715e-11 |  | -2.97 | 1.4e-11 | -24.27841 | -126.9533 | -12.98966 |  |  |  | 7.79 | 0.001488392 | -26.92792 | -26.92792 | -126.9533 | -12.98966
-1.77 | 2.266e-12 |  |  | 3.205734e-11 |  | -2.97 | 1.4e-11 | -24.16349 | -127.3282 | -13.02748 |  |  |  | 7.8 | 0.00149119 | -26.813 | -26.813 | -127.3282 | -13.02748
-1.78 | 8.2e-13 |  |  | 1.160063e-11 |  | -2.97 | 1.4e-11 | -25.17996 | -127.7031 | -13.06529 |  |  |  | 7.81 | 0.001493988 | -27.82947 | -27.82947 | -127.7031 | -13.06529
-1.79 | 1.82e-13 |  |  | 2.574773e-12 |  | -2.97 | 1.4e-11 | -26.68526 | -128.0781 | -13.10311 |  |  |  | 7.82 | 0.001496786 | -29.33477 | -29.33477 | -128.0781 | -13.10311
-1.8 | 7.74e-13 |  |  | 1.094986e-11 |  | -2.97 | 1.4e-11 | -25.23769 | -128.453 | -13.14092 |  |  |  | 7.83 | 0.001499584 | -27.8872 | -27.8872 | -128.453 | -13.14092
-1.81 | 1.248e-12 |  |  | 1.765559e-11 |  | -2.97 | 1.4e-11 | -24.75997 | -128.8279 | -13.17874 |  |  |  | 7.84 | 0.001502382 | -27.40948 | -27.40948 | -128.8279 | -13.17874
-1.82 | 1.016e-12 |  |  | 1.437346e-11 |  | -2.97 | 1.4e-11 | -24.96564 | -129.2028 | -13.21656 |  |  |  | 7.85 | 0.00150518 | -27.61515 | -27.61515 | -129.2028 | -13.21656
-1.83 | 7e-14 |  |  | 9.902974e-13 |  | -2.97 | 1.4e-11 | -27.64077 | -129.5777 | -13.25437 |  |  |  | 7.86 | 0.001507978 | -30.29028 | -30.29028 | -129.5777 | -13.25437
-1.84 | 1.82e-13 |  |  | 2.574773e-12 |  | -2.97 | 1.4e-11 | -26.68526 | -129.9527 | -13.29219 |  |  |  | 7.87 | 0.001510776 | -29.33477 | -29.33477 | -129.9527 | -13.29219
-1.85 | 1.312e-12 |  |  | 1.8561e-11 |  | -2.97 | 1.4e-11 | -24.70996 | -130.3276 | -13.33 |  |  |  | 7.88 | 0.001513574 | -27.35947 | -27.35947 | -130.3276 | -13.33
-1.86 | 1.13e-12 |  |  | 1.598623e-11 |  | -2.97 | 1.4e-11 | -24.85929 | -130.7025 | -13.36782 |  |  |  | 7.89 | 0.001516372 | -27.5088 | -27.5088 | -130.7025 | -13.36782
-1.87 | 2.06e-13 |  |  | 2.914304e-12 |  | -2.97 | 1.4e-11 | -26.56139 | -131.0774 | -13.40563 |  |  |  | 7.9 | 0.00151917 | -29.2109 | -29.2109 | -131.0774 | -13.40563
-1.88 | 9.48e-13 |  |  | 1.341146e-11 |  | -2.97 | 1.4e-11 | -25.03491 | -131.4523 | -13.44345 |  |  |  | 7.91 | 0.001521968 | -27.68442 | -27.68442 | -131.4523 | -13.44345
-1.89 | 5.08e-13 |  |  | 7.18673e-12 |  | -2.97 | 1.4e-11 | -25.65878 | -131.8272 | -13.48126 |  |  |  | 7.92 | 0.001524766 | -28.30829 | -28.30829 | -131.8272 | -13.48126
-1.9 | 4.5e-13 |  |  | 6.366198e-12 |  | -2.97 | 1.4e-11 | -25.78002 | -132.2022 | -13.51908 |  |  |  | 7.93 | 0.001527564 | -28.42953 | -28.42953 | -132.2022 | -13.51908
-1.91 | 1.272e-12 |  |  | 1.799512e-11 |  | -2.97 | 1.4e-11 | -24.74092 | -132.5771 | -13.5569 |  |  |  | 7.94 | 0.001530362 | -27.39043 | -27.39043 | -132.5771 | -13.5569
-1.92 | 4.32e-13 |  |  | 6.11155e-12 |  | -2.97 | 1.4e-11 | -25.82084 | -132.952 | -13.59471 |  |  |  | 7.95 | 0.00153316 | -28.47035 | -28.47035 | -132.952 | -13.59471
-1.93 | 1.238e-12 |  |  | 1.751412e-11 |  | -2.97 | 1.4e-11 | -24.76801 | -133.3269 | -13.63253 |  |  |  | 7.96 | 0.001535958 | -27.41752 | -27.41752 | -133.3269 | -13.63253
-1.94 | 3.82e-13 |  |  | 5.404195e-12 |  | -2.97 | 1.4e-11 | -25.94385 | -133.7018 | -13.67034 |  |  |  | 7.97 | 0.001538756 | -28.59336 | -28.59336 | -133.7018 | -13.67034
-1.95 | 2.522e-12 |  |  | 3.5679e-11 |  | -2.97 | 1.4e-11 | -24.05646 | -134.0768 | -13.70816 |  |  |  | 7.98 | 0.001541554 | -26.70597 | -26.70597 | -134.0768 | -13.70816
-1.96 | 1.878e-12 |  |  | 2.656827e-11 |  | -2.97 | 1.4e-11 | -24.3513 | -134.4517 | -13.74597 |  |  |  | 7.99 | 0.001544352 | -27.00081 | -27.00081 | -134.4517 | -13.74597
-1.97 | 4.52e-13 |  |  | 6.394492e-12 |  | -2.97 | 1.4e-11 | -25.77558 | -134.8266 | -13.78379 |  |  |  | 8 | 0.00154715 | -28.42509 | -28.42509 | -134.8266 | -13.78379
-1.98 | 8.06e-13 |  |  | 1.140257e-11 |  | -2.97 | 1.4e-11 | -25.19718 | -135.2015 | -13.82161 |  |  |  | 8.01 | 0.001549948 | -27.84669 | -27.84669 | -135.2015 | -13.82161
-1.99 | 5.48e-13 |  |  | 7.752614e-12 |  | -2.97 | 1.4e-11 | -25.58299 | -135.5764 | -13.85942 |  |  |  | 8.02 | 0.001552746 | -28.2325 | -28.2325 | -135.5764 | -13.85942
-2 | 1.564e-12 |  |  | 2.212607e-11 |  | -2.97 | 1.4e-11 | -24.53426 | -135.9513 | -13.89724 |  |  |  | 8.03 | 0.001555544 | -27.18377 | -27.18377 | -135.9513 | -13.89724
-2.01 | 5.04e-13 |  |  | 7.130141e-12 |  | -2.97 | 1.4e-11 | -25.66669 | -136.3263 | -13.93505 |  |  |  | 8.04 | 0.001558342 | -28.3162 | -28.3162 | -136.3263 | -13.93505
-2.02 | 3.32e-13 |  |  | 4.696839e-12 |  | -2.97 | 1.4e-11 | -26.08413 | -136.7012 | -13.97287 |  |  |  | 8.05 | 0.00156114 | -28.73364 | -28.73364 | -136.7012 | -13.97287
-2.03 | 9.44e-13 |  |  | 1.335487e-11 |  | -2.97 | 1.4e-11 | -25.03914 | -137.0761 | -14.01068 |  |  |  | 8.06 | 0.001563938 | -27.68865 | -27.68865 | -137.0761 | -14.01068
-2.04 | 8.2e-14 |  |  | 1.160063e-12 |  | -2.97 | 1.4e-11 | -27.48255 | -137.451 | -14.0485 |  |  |  | 8.07 | 0.001566736 | -30.13206 | -30.13206 | -137.451 | -14.0485
-2.05 | 9.34e-13 |  |  | 1.32134e-11 |  | -2.97 | 1.4e-11 | -25.04979 | -137.8259 | -14.08632 |  |  |  | 8.08 | 0.001569534 | -27.6993 | -27.6993 | -137.8259 | -14.08632
-2.06 | 1.46e-13 |  |  | 2.065477e-12 |  | -2.97 | 1.4e-11 | -26.90566 | -138.2009 | -14.12413 |  |  |  | 8.09 | 0.001572332 | -29.55517 | -29.55517 | -138.2009 | -14.12413
-2.07 | 7.98e-13 |  |  | 1.128939e-11 |  | -2.97 | 1.4e-11 | -25.20716 | -138.5758 | -14.16195 |  |  |  | 8.1 | 0.00157513 | -27.85667 | -27.85667 | -138.5758 | -14.16195
-2.08 | 6.6e-13 |  |  | 9.33709e-12 |  | -2.97 | 1.4e-11 | -25.39703 | -138.9507 | -14.19976 |  |  |  | 8.11 | 0.001577928 | -28.04654 | -28.04654 | -138.9507 | -14.19976
-2.09 | 1.846e-12 |  |  | 2.611556e-11 |  | -2.97 | 1.4e-11 | -24.36849 | -139.3256 | -14.23758 |  |  |  | 8.12 | 0.001580726 | -27.018 | -27.018 | -139.3256 | -14.23758
-2.1 | 1.3e-13 |  |  | 1.839124e-12 |  | -2.97 | 1.4e-11 | -27.02173 | -139.7005 | -14.27539 |  |  |  | 8.13 | 0.001583524 | -29.67124 | -29.67124 | -139.7005 | -14.27539
-2.11 | 6.2e-13 |  |  | 8.771206e-12 |  | -2.97 | 1.4e-11 | -25.45955 | -140.0754 | -14.31321 |  |  |  | 8.14 | 0.001586322 | -28.10906 | -28.10906 | -140.0754 | -14.31321
-2.12 | 1.202e-12 |  |  | 1.700482e-11 |  | -2.97 | 1.4e-11 | -24.79752 | -140.4504 | -14.35103 |  |  |  | 8.15 | 0.00158912 | -27.44703 | -27.44703 | -140.4504 | -14.35103
-2.13 | 1.754e-12 |  |  | 2.481402e-11 |  | -2.97 | 1.4e-11 | -24.41961 | -140.8253 | -14.38884 |  |  |  | 8.16 | 0.001591918 | -27.06912 | -27.06912 | -140.8253 | -14.38884
-2.14 | 2.936e-12 |  |  | 4.15359e-11 |  | -2.97 | 1.4e-11 | -23.90446 | -141.2002 | -14.42666 |  |  |  | 8.17 | 0.001594716 | -26.55397 | -26.55397 | -141.2002 | -14.42666
-2.15 | 9.38e-13 |  |  | 1.326999e-11 |  | -2.97 | 1.4e-11 | -25.04552 | -141.5751 | -14.46447 |  |  |  | 8.18 | 0.001597514 | -27.69503 | -27.69503 | -141.5751 | -14.46447
-2.16 | 9.12e-13 |  |  | 1.290216e-11 |  | -2.97 | 1.4e-11 | -25.07363 | -141.95 | -14.50229 |  |  |  | 8.19 | 0.001600312 | -27.72314 | -27.72314 | -141.95 | -14.50229
-2.17 | 1.414e-12 |  |  | 2.000401e-11 |  | -2.97 | 1.4e-11 | -24.63509 | -142.3249 | -14.5401 |  |  |  | 8.2 | 0.00160311 | -27.2846 | -27.2846 | -142.3249 | -14.5401
-2.18 | 2.94e-13 |  |  | 4.159249e-12 |  | -2.97 | 1.4e-11 | -26.20569 | -142.6999 | -14.57792 |  |  |  | 8.21 | 0.001605908 | -28.8552 | -28.8552 | -142.6999 | -14.57792
-2.19 | 1.768e-12 |  |  | 2.501208e-11 |  | -2.97 | 1.4e-11 | -24.41166 | -143.0748 | -14.61574 |  |  |  | 8.22 | 0.001608706 | -27.06117 | -27.06117 | -143.0748 | -14.61574
-2.2 | 1.356e-12 |  |  | 1.918348e-11 |  | -2.97 | 1.4e-11 | -24.67697 | -143.4497 | -14.65355 |  |  |  | 8.23 | 0.001611504 | -27.32648 | -27.32648 | -143.4497 | -14.65355
-2.21 | 2.5e-13 |  |  | 3.536777e-12 |  | -2.97 | 1.4e-11 | -26.36781 | -143.8246 | -14.69137 |  |  |  | 8.24 | 0.001614302 | -29.01732 | -29.01732 | -143.8246 | -14.69137
-2.22 | 1.274e-12 |  |  | 1.802341e-11 |  | -2.97 | 1.4e-11 | -24.73935 | -144.1995 | -14.72918 |  |  |  | 8.25 | 0.0016171 | -27.38886 | -27.38886 | -144.1995 | -14.72918
-2.23 | 1.79e-12 |  |  | 2.532332e-11 |  | -2.97 | 1.4e-11 | -24.3993 | -144.5745 | -14.767 |  |  |  | 8.26 | 0.001619898 | -27.04881 | -27.04881 | -144.5745 | -14.767
-2.24 | 1.078e-12 |  |  | 1.525058e-11 |  | -2.97 | 1.4e-11 | -24.9064 | -144.9494 | -14.80481 |  |  |  | 8.27 | 0.001622696 | -27.55591 | -27.55591 | -144.9494 | -14.80481
-2.25 | 5.62e-13 |  |  | 7.950674e-12 |  | -2.97 | 1.4e-11 | -25.55776 | -145.3243 | -14.84263 |  |  |  | 8.28 | 0.001625494 | -28.20727 | -28.20727 | -145.3243 | -14.84263
-2.26 | 1.144e-12 |  |  | 1.618429e-11 |  | -2.97 | 1.4e-11 | -24.84698 | -145.6992 | -14.88045 |  |  |  | 8.29 | 0.001628292 | -27.49649 | -27.49649 | -145.6992 | -14.88045
-2.27 | 2.84e-13 |  |  | 4.017778e-12 |  | -2.97 | 1.4e-11 | -26.24029 | -146.0741 | -14.91826 |  |  |  | 8.3 | 0.00163109 | -28.8898 | -28.8898 | -146.0741 | -14.91826
-2.28 | 8.88e-13 |  |  | 1.256263e-11 |  | -2.97 | 1.4e-11 | -25.10029 | -146.449 | -14.95608 |  |  |  | 8.31 | 0.001633888 | -27.7498 | -27.7498 | -146.449 | -14.95608
-2.29 | 2.76e-13 |  |  | 3.904601e-12 |  | -2.97 | 1.4e-11 | -26.26887 | -146.824 | -14.99389 |  |  |  | 8.32 | 0.001636686 | -28.91838 | -28.91838 | -146.824 | -14.99389
-2.3 | 7.12e-13 |  |  | 1.007274e-11 |  | -2.97 | 1.4e-11 | -25.32119 | -147.1989 | -15.03171 |  |  |  | 8.33 | 0.001639484 | -27.9707 | -27.9707 | -147.1989 | -15.03171
-2.31 | 3e-14 |  |  | 4.244132e-13 |  | -2.97 | 1.4e-11 | -28.48807 | -147.5738 | -15.06952 |  |  |  | 8.34 | 0.001642282 | -31.13758 | -31.13758 | -147.5738 | -15.06952
-2.32 | 8.4e-13 |  |  | 1.188357e-11 |  | -2.97 | 1.4e-11 | -25.15586 | -147.9487 | -15.10734 |  |  |  | 8.35 | 0.00164508 | -27.80537 | -27.80537 | -147.9487 | -15.10734
-2.33 | 6.9e-13 |  |  | 9.761503e-12 |  | -2.97 | 1.4e-11 | -25.35257 | -148.3236 | -15.14515 |  |  |  | 8.36 | 0.001647878 | -28.00208 | -28.00208 | -148.3236 | -15.14515
-2.34 | 1.26e-13 |  |  | 1.782535e-12 |  | -2.97 | 1.4e-11 | -27.05298 | -148.6986 | -15.18297 |  |  |  | 8.37 | 0.001650676 | -29.70249 | -29.70249 | -148.6986 | -15.18297
-2.35 | 5.2e-13 |  |  | 7.356495e-12 |  | -2.97 | 1.4e-11 | -25.63544 | -149.0735 | -15.22079 |  |  |  | 8.38 | 0.001653474 | -28.28495 | -28.28495 | -149.0735 | -15.22079
-2.36 | 1.08e-13 |  |  | 1.527887e-12 |  | -2.97 | 1.4e-11 | -27.20714 | -149.4484 | -15.2586 |  |  |  | 8.39 | 0.001656272 | -29.85665 | -29.85665 | -149.4484 | -15.2586
-2.37 | 1.784e-12 |  |  | 2.523844e-11 |  | -2.97 | 1.4e-11 | -24.40265 | -149.8233 | -15.29642 |  |  |  | 8.4 | 0.00165907 | -27.05216 | -27.05216 | -149.8233 | -15.29642
-2.38 | 7.62e-13 |  |  | 1.078009e-11 |  | -2.97 | 1.4e-11 | -25.25332 | -150.1982 | -15.33423 |  |  |  | 8.41 | 0.001661868 | -27.90283 | -27.90283 | -150.1982 | -15.33423
-2.39 | 4.76e-13 |  |  | 6.734022e-12 |  | -2.97 | 1.4e-11 | -25.72385 | -150.5731 | -15.37205 |  |  |  | 8.42 | 0.001664666 | -28.37336 | -28.37336 | -150.5731 | -15.37205
-2.4 | 1.136e-12 |  |  | 1.607111e-11 |  | -2.97 | 1.4e-11 | -24.854 | -150.9481 | -15.40986 |  |  |  | 8.43 | 0.001667464 | -27.50351 | -27.50351 | -150.9481 | -15.40986
-2.41 | 1.346e-12 |  |  | 1.9042e-11 |  | -2.97 | 1.4e-11 | -24.68437 | -151.323 | -15.44768 |  |  |  | 8.44 | 0.001670262 | -27.33388 | -27.33388 | -151.323 | -15.44768
-2.42 | 2.76e-13 |  |  | 3.904601e-12 |  | -2.97 | 1.4e-11 | -26.26887 | -151.6979 | -15.4855 |  |  |  | 8.45 | 0.00167306 | -28.91838 | -28.91838 | -151.6979 | -15.4855
-2.43 | 1.496e-12 |  |  | 2.116407e-11 |  | -2.97 | 1.4e-11 | -24.57872 | -152.0728 | -15.52331 |  |  |  | 8.46 | 0.001675858 | -27.22823 | -27.22823 | -152.0728 | -15.52331
-2.44 | 1.448e-12 |  |  | 2.048501e-11 |  | -2.97 | 1.4e-11 | -24.61133 | -152.4477 | -15.56113 |  |  |  | 8.47 | 0.001678656 | -27.26084 | -27.26084 | -152.4477 | -15.56113
-2.45 | 3.78e-13 |  |  | 5.347606e-12 |  | -2.97 | 1.4e-11 | -25.95437 | -152.8226 | -15.59894 |  |  |  | 8.48 | 0.001681454 | -28.60388 | -28.60388 | -152.8226 | -15.59894
-2.46 | 1.1e-12 |  |  | 1.556182e-11 |  | -2.97 | 1.4e-11 | -24.8862 | -153.1976 | -15.63676 |  |  |  | 8.49 | 0.001684252 | -27.53571 | -27.53571 | -153.1976 | -15.63676
-2.47 | 7.74e-13 |  |  | 1.094986e-11 |  | -2.97 | 1.4e-11 | -25.23769 | -153.5725 | -15.67457 |  |  |  | 8.5 | 0.00168705 | -27.8872 | -27.8872 | -153.5725 | -15.67457
-2.48 | 2.72e-13 |  |  | 3.848013e-12 |  | -2.97 | 1.4e-11 | -26.28346 | -153.9474 | -15.71239 |  |  |  | 8.51 | 0.001689848 | -28.93297 | -28.93297 | -153.9474 | -15.71239
-2.49 | 5.04e-13 |  |  | 7.130141e-12 |  | -2.97 | 1.4e-11 | -25.66669 | -154.3223 | -15.75021 |  |  |  | 8.52 | 0.001692646 | -28.3162 | -28.3162 | -154.3223 | -15.75021
-2.5 | 3.6e-13 |  |  | 5.092958e-12 |  | -2.97 | 1.4e-11 | -26.00316 | -154.6972 | -15.78802 |  |  |  | 8.53 | 0.001695444 | -28.65267 | -28.65267 | -154.6972 | -15.78802
-2.51 | 2.8e-14 |  |  | 3.96119e-13 |  | -2.97 | 1.4e-11 | -28.55706 | -155.0722 | -15.82584 |  |  |  | 8.54 | 0.001698242 | -31.20657 | -31.20657 | -155.0722 | -15.82584
-2.52 | 9.28e-13 |  |  | 1.312851e-11 |  | -2.97 | 1.4e-11 | -25.05623 | -155.4471 | -15.86365 |  |  |  | 8.55 | 0.00170104 | -27.70574 | -27.70574 | -155.4471 | -15.86365
-2.53 | 2.36e-13 |  |  | 3.338717e-12 |  | -2.97 | 1.4e-11 | -26.42543 | -155.822 | -15.90147 |  |  |  | 8.56 | 0.001703838 | -29.07494 | -29.07494 | -155.822 | -15.90147
-2.54 | 1.022e-12 |  |  | 1.445834e-11 |  | -2.97 | 1.4e-11 | -24.95975 | -156.1969 | -15.93928 |  |  |  | 8.57 | 0.001706636 | -27.60926 | -27.60926 | -156.1969 | -15.93928
-2.55 | 5.58e-13 |  |  | 7.894085e-12 |  | -2.97 | 1.4e-11 | -25.56491 | -156.5718 | -15.9771 |  |  |  | 8.58 | 0.001709434 | -28.21442 | -28.21442 | -156.5718 | -15.9771
-2.56 | 1.7e-13 |  |  | 2.405008e-12 |  | -2.97 | 1.4e-11 | -26.75347 | -156.9467 | -16.01492 |  |  |  | 8.59 | 0.001712232 | -29.40298 | -29.40298 | -156.9467 | -16.01492
-2.57 | 1.714e-12 |  |  | 2.424814e-11 |  | -2.97 | 1.4e-11 | -24.44268 | -157.3217 | -16.05273 |  |  |  | 8.6 | 0.00171503 | -27.09219 | -27.09219 | -157.3217 | -16.05273
-2.58 | 1.02e-12 |  |  | 1.443005e-11 |  | -2.97 | 1.4e-11 | -24.96171 | -157.6966 | -16.09055 |  |  |  | 8.61 | 0.001717828 | -27.61122 | -27.61122 | -157.6966 | -16.09055
-2.59 | 1.28e-13 |  |  | 1.81083e-12 |  | -2.97 | 1.4e-11 | -27.03724 | -158.0715 | -16.12836 |  |  |  | 8.62 | 0.001720626 | -29.68675 | -29.68675 | -158.0715 | -16.12836
-2.6 | 1.32e-12 |  |  | 1.867418e-11 |  | -2.97 | 1.4e-11 | -24.70388 | -158.4464 | -16.16618 |  |  |  | 8.63 | 0.001723424 | -27.35339 | -27.35339 | -158.4464 | -16.16618
-2.61 | 8.02e-13 |  |  | 1.134598e-11 |  | -2.97 | 1.4e-11 | -25.20216 | -158.8213 | -16.20399 |  |  |  | 8.64 | 0.001726222 | -27.85167 | -27.85167 | -158.8213 | -16.20399
-2.62 | 1.274e-12 |  |  | 1.802341e-11 |  | -2.97 | 1.4e-11 | -24.73935 | -159.1963 | -16.24181 |  |  |  | 8.65 | 0.00172902 | -27.38886 | -27.38886 | -159.1963 | -16.24181
-2.63 | 1.072e-12 |  |  | 1.51657e-11 |  | -2.97 | 1.4e-11 | -24.91198 | -159.5712 | -16.27963 |  |  |  | 8.66 | 0.001731818 | -27.5615 | -27.5615 | -159.5712 | -16.27963
-2.64 | 8.84e-13 |  |  | 1.250604e-11 |  | -2.97 | 1.4e-11 | -25.10481 | -159.9461 | -16.31744 |  |  |  | 8.67 | 0.001734616 | -27.75432 | -27.75432 | -159.9461 | -16.31744
-2.65 | 6.34e-13 |  |  | 8.969265e-12 |  | -2.97 | 1.4e-11 | -25.43722 | -160.321 | -16.35526 |  |  |  | 8.68 | 0.001737414 | -28.08673 | -28.08673 | -160.321 | -16.35526
-2.66 | 3.46e-13 |  |  | 4.894899e-12 |  | -2.97 | 1.4e-11 | -26.04283 | -160.6959 | -16.39307 |  |  |  | 8.69 | 0.001740212 | -28.69234 | -28.69234 | -160.6959 | -16.39307
-2.67 | 1.474e-12 |  |  | 2.085283e-11 |  | -2.97 | 1.4e-11 | -24.59353 | -161.0708 | -16.43089 |  |  |  | 8.7 | 0.00174301 | -27.24304 | -27.24304 | -161.0708 | -16.43089
-2.68 | 1.02e-13 |  |  | 1.443005e-12 |  | -2.97 | 1.4e-11 | -27.26429 | -161.4458 | -16.4687 |  |  |  | 8.71 | 0.001745808 | -29.9138 | -29.9138 | -161.4458 | -16.4687
-2.69 | 7.22e-13 |  |  | 1.021421e-11 |  | -2.97 | 1.4e-11 | -25.30724 | -161.8207 | -16.50652 |  |  |  | 8.72 | 0.001748606 | -27.95675 | -27.95675 | -161.8207 | -16.50652
-2.7 | 1.806e-12 |  |  | 2.554967e-11 |  | -2.97 | 1.4e-11 | -24.3904 | -162.1956 | -16.54434 |  |  |  | 8.73 | 0.001751404 | -27.03991 | -27.03991 | -162.1956 | -16.54434
-2.71 | 1.05e-12 |  |  | 1.485446e-11 |  | -2.97 | 1.4e-11 | -24.93272 | -162.5705 | -16.58215 |  |  |  | 8.74 | 0.001754202 | -27.58223 | -27.58223 | -162.5705 | -16.58215
-2.72 | 1.206e-12 |  |  | 1.706141e-11 |  | -2.97 | 1.4e-11 | -24.7942 | -162.9454 | -16.61997 |  |  |  | 8.75 | 0.001757 | -27.44371 | -27.44371 | -162.9454 | -16.61997
-2.73 | 4.74e-13 |  |  | 6.705728e-12 |  | -2.97 | 1.4e-11 | -25.72806 | -163.3203 | -16.65778 |  |  |  | 8.76 | 0.001759798 | -28.37757 | -28.37757 | -163.3203 | -16.65778
-2.74 | 7.4e-14 |  |  | 1.046886e-12 |  | -2.97 | 1.4e-11 | -27.5852 | -163.6953 | -16.6956 |  |  |  | 8.77 | 0.001762596 | -30.23471 | -30.23471 | -163.6953 | -16.6956
-2.75 | 1.106e-12 |  |  | 1.56467e-11 |  | -2.97 | 1.4e-11 | -24.88076 | -164.0702 | -16.73341 |  |  |  | 8.78 | 0.001765394 | -27.53027 | -27.53027 | -164.0702 | -16.73341
-2.76 | 4.06e-13 |  |  | 5.743725e-12 |  | -2.97 | 1.4e-11 | -25.88291 | -164.4451 | -16.77123 |  |  |  | 8.79 | 0.001768192 | -28.53242 | -28.53242 | -164.4451 | -16.77123
-2.77 | 3.04e-13 |  |  | 4.30072e-12 |  | -2.97 | 1.4e-11 | -26.17224 | -164.82 | -16.80905 |  |  |  | 8.8 | 0.00177099 | -28.82175 | -28.82175 | -164.82 | -16.80905
-2.78 | 2.598e-12 |  |  | 3.675418e-11 |  | -2.97 | 1.4e-11 | -24.02677 | -165.1949 | -16.84686 |  |  |  | 8.81 | 0.001773788 | -26.67628 | -26.67628 | -165.1949 | -16.84686
-2.79 | 7.36e-13 |  |  | 1.041227e-11 |  | -2.97 | 1.4e-11 | -25.28804 | -165.5699 | -16.88468 |  |  |  | 8.82 | 0.001776586 | -27.93755 | -27.93755 | -165.5699 | -16.88468
-2.8 | 1.372e-12 |  |  | 1.940983e-11 |  | -2.97 | 1.4e-11 | -24.66524 | -165.9448 | -16.92249 |  |  |  | 8.83 | 0.001779384 | -27.31475 | -27.31475 | -165.9448 | -16.92249
-2.81 | 1.24e-12 |  |  | 1.754241e-11 |  | -2.97 | 1.4e-11 | -24.7664 | -166.3197 | -16.96031 |  |  |  | 8.84 | 0.001782182 | -27.41591 | -27.41591 | -166.3197 | -16.96031
-2.82 | 1.046e-12 |  |  | 1.479787e-11 |  | -2.97 | 1.4e-11 | -24.93654 | -166.6946 | -16.99812 |  |  |  | 8.85 | 0.00178498 | -27.58605 | -27.58605 | -166.6946 | -16.99812
-2.83 | 1.544e-12 |  |  | 2.184313e-11 |  | -2.97 | 1.4e-11 | -24.54713 | -167.0695 | -17.03594 |  |  |  | 8.86 | 0.001787778 | -27.19664 | -27.19664 | -167.0695 | -17.03594
-2.84 | 4.22e-13 |  |  | 5.970079e-12 |  | -2.97 | 1.4e-11 | -25.84426 | -167.4444 | -17.07375 |  |  |  | 8.87 | 0.001790576 | -28.49377 | -28.49377 | -167.4444 | -17.07375
-2.85 | 5.8e-14 |  |  | 8.205322e-13 |  | -2.97 | 1.4e-11 | -27.82882 | -167.8194 | -17.11157 |  |  |  | 8.88 | 0.001793374 | -30.47833 | -30.47833 | -167.8194 | -17.11157
-2.86 | 1.054e-12 |  |  | 1.491105e-11 |  | -2.97 | 1.4e-11 | -24.92892 | -168.1943 | -17.14939 |  |  |  | 8.89 | 0.001796172 | -27.57843 | -27.57843 | -168.1943 | -17.14939
-2.87 | 5.86e-13 |  |  | 8.290204e-12 |  | -2.97 | 1.4e-11 | -25.51595 | -168.5692 | -17.1872 |  |  |  | 8.9 | 0.00179897 | -28.16546 | -28.16546 | -168.5692 | -17.1872
-2.88 | 6.02e-13 |  |  | 8.516558e-12 |  | -2.97 | 1.4e-11 | -25.48901 | -168.9441 | -17.22502 |  |  |  | 8.91 | 0.001801768 | -28.13852 | -28.13852 | -168.9441 | -17.22502
-2.89 | 1.02e-13 |  |  | 1.443005e-12 |  | -2.97 | 1.4e-11 | -27.26429 | -169.319 | -17.26283 |  |  |  | 8.92 | 0.001804566 | -29.9138 | -29.9138 | -169.319 | -17.26283
-2.9 | 6.16e-13 |  |  | 8.714617e-12 |  | -2.97 | 1.4e-11 | -25.46602 | -169.694 | -17.30065 |  |  |  | 8.93 | 0.001807364 | -28.11553 | -28.11553 | -169.694 | -17.30065
-2.91 | 1.046e-12 |  |  | 1.479787e-11 |  | -2.97 | 1.4e-11 | -24.93654 | -170.0689 | -17.33846 |  |  |  | 8.94 | 0.001810162 | -27.58605 | -27.58605 | -170.0689 | -17.33846
-2.92 | 7.1e-13 |  |  | 1.004445e-11 |  | -2.97 | 1.4e-11 | -25.324 | -170.4438 | -17.37628 |  |  |  | 8.95 | 0.00181296 | -27.97351 | -27.97351 | -170.4438 | -17.37628
-2.93 | 1.2e-13 |  |  | 1.697653e-12 |  | -2.97 | 1.4e-11 | -27.10177 | -170.8187 | -17.4141 |  |  |  | 8.96 | 0.001815758 | -29.75128 | -29.75128 | -170.8187 | -17.4141
-2.94 | 1.22e-13 |  |  | 1.725947e-12 |  | -2.97 | 1.4e-11 | -27.08525 | -171.1936 | -17.45191 |  |  |  | 8.97 | 0.001818556 | -29.73476 | -29.73476 | -171.1936 | -17.45191
-2.95 | 9.46e-13 |  |  | 1.338316e-11 |  | -2.97 | 1.4e-11 | -25.03702 | -171.5685 | -17.48973 |  |  |  | 8.98 | 0.001821354 | -27.68653 | -27.68653 | -171.5685 | -17.48973
-2.96 | 1.06e-13 |  |  | 1.499593e-12 |  | -2.97 | 1.4e-11 | -27.22583 | -171.9435 | -17.52754 |  |  |  | 8.99 | 0.001824152 | -29.87534 | -29.87534 | -171.9435 | -17.52754
-2.97 | 6.18e-13 |  |  | 8.742912e-12 |  | -2.97 | 1.4e-11 | -25.46278 | -172.3184 | -17.56536 |  |  |  | 9 | 0.00182695 | -27.72095 | -27.72095 | -173.4431 | -17.67881
-2.98 | 2.07e-12 |  |  | 2.928451e-11 |  | -2.97 | 1.4e-11 | -24.25396 | -172.6933 | -17.60317 |  |  |  | 9.01 | 0.001829748 | -26.90347 | -26.90347 | -172.6933 | -17.60317
-2.99 | 6.3e-13 |  |  | 8.912677e-12 |  | -2.97 | 1.4e-11 | -25.44355 | -173.0682 | -17.64099 |  |  |  | 9.02 | 0.001832546 | -28.09306 | -28.09306 | -173.0682 | -17.64099
-3 | 9.14e-13 |  |  | 1.293045e-11 |  | -2.97 | 1.4e-11 | -25.07144 | -173.4431 | -17.67881 |  |  |  | 9.03 | 0.001835344 | -27.72095 | -27.72095 | -173.4431 | -17.67881
Reverse Order

## ForNRevARev100
|  |  | Column Rev | g | Column to Move to | q |  | D, um | 3000 | lnJ0 | -59.84434 | -38.342 | Slope | 3.938323 |  |  |  |  | lnJ0 | #NUM! | -38.342 | Slope | 0
|  |  | Start Row | 612 | Start Row | 612 |  |  | 1.3 | I0, A | 7.232102e-28 | 2.3e-17 | Intercept | -6.645787 |  |  |  |  | I0, A | #NUM! | 2.3e-17 | Intercept | 0
|  |  | End Row | 1212 | End Row | 1212 |  | A, cm2 | 0.07068583 | J0, Acm-2 | 1.023133e-26 |  | Specific on resistance Ohm. cm2 | 0.2539152 |  |  |  |  | J0, Acm-2 | #NUM! |  | Specific on resistance Ohm.cm2 | #DIV/0!
[5 empty] | 0 |  |  |  |  | q/hkT, V-1 | 36.80963 | 29.075 | Specific on resistance mOhm.cm3 | 253.9152 |  |  |  |  | q/hkT, V-1 | #NUM! | 29.075 | Specific on resistance mOhm.cm3 | #DIV/0!
[5 empty] | 1.414668 |  |  |  |  | fBneff, eV | 1.907595 | Rectification ration | 0 | Max current density Acm-2 | 1.414668 |  |  |  | fBneff, eV | #NUM! | Rectification ration | 0 | Max current density Acm-2 | 0
[5 empty] | For Current density | Rev Current density |  |  |  | h | 1.067217 | I @ -3 V, A | 4.18e-13 | I @ 3 V, A | 0 |  |  |  | h | #NUM! | I @ -3 V, A | 6.2e-13 | I @ 3 V, A | 0
602 | 602 | 602 | 602 |  | Acm-2 | Acm-2 |  | VG, V | ln(IGS) | [7 empty] | VG, V | ln(IGS)
1 | 1 | 1 | 1
Va | Ia_abs | Va | Ia_abs
V | A | V | A
0 | 1.036e-12 | 0 | 4.6e-13 |  | 1.46564e-11 | 6.507669e-12 | -2.97 | 1.4e-11 | -24.94614 | -59.84434 | -6.645787 |  |  |  |  | 0 | 1.036e-12 | 1.46564e-11 | #NUM! | 0
0.01 | 2.16e-13 | -0.01 | 1.822e-12 |  | 3.055775e-12 | 2.577603e-11 | -2.97 | 1.4e-11 | -26.51399 | -59.47625 | -6.606404 |  |  |  |  | 0.01 | 2.16e-13 | 3.055775e-12 | #NUM! | 0
0.02 | 1.45e-12 | -0.02 | 3.692e-12 |  | 2.05133e-11 | 5.223112e-11 | -2.97 | 1.4e-11 | -24.60995 | -59.10815 | -6.567021 |  |  |  |  | 0.02 | 1.45e-12 | 2.05133e-11 | #NUM! | 0
0.03 | 2.56e-12 | -0.03 | 2.322e-12 |  | 3.621659e-11 | 3.284958e-11 | -2.97 | 1.4e-11 | -24.0415 | -58.74005 | -6.527638 |  |  |  |  | 0.03 | 2.56e-12 | 3.621659e-11 | #NUM! | 0
0.04 | 7.86e-13 | -0.04 | 6.32e-13 |  | 1.111963e-11 | 8.940971e-12 | -2.97 | 1.4e-11 | -25.22231 | -58.37196 | -6.488254 |  |  |  |  | 0.04 | 7.86e-13 | 1.111963e-11 | #NUM! | 0
0.05 | 1.312e-12 | -0.05 | 1.424e-12 |  | 1.8561e-11 | 2.014548e-11 | -2.97 | 1.4e-11 | -24.70996 | -58.00386 | -6.448871 |  |  |  |  | 0.05 | 1.312e-12 | 1.8561e-11 | #NUM! | 0
0.06 | 3.18e-13 | -0.06 | 1.086e-12 |  | 4.49878e-12 | 1.536376e-11 | -2.97 | 1.4e-11 | -26.12721 | -57.63576 | -6.409488 |  |  |  |  | 0.06 | 3.18e-13 | 4.49878e-12 | #NUM! | 0
0.07 | 2.184e-12 | -0.07 | 1.91e-12 |  | 3.089728e-11 | 2.702097e-11 | -2.97 | 1.4e-11 | -24.20035 | -57.26767 | -6.370105 |  |  |  |  | 0.07 | 2.184e-12 | 3.089728e-11 | #NUM! | 0
0.08 | 1.272e-12 | -0.08 | 3.896e-12 |  | 1.799512e-11 | 5.511713e-11 | -2.97 | 1.4e-11 | -24.74092 | -56.89957 | -6.330721 |  |  |  |  | 0.08 | 1.272e-12 | 1.799512e-11 | #NUM! | 0
0.09 | 9e-14 | -0.09 | 1.114e-12 |  | 1.27324e-12 | 1.575988e-11 | -2.97 | 1.4e-11 | -27.38946 | -56.53148 | -6.291338 |  |  |  |  | 0.09 | 9e-14 | 1.27324e-12 | #NUM! | 0
0.1 | 3.44e-13 | -0.1 | 1.86e-12 |  | 4.866604e-12 | 2.631362e-11 | -2.97 | 1.4e-11 | -26.04862 | -56.16338 | -6.251955 |  |  |  |  | 0.1 | 3.44e-13 | 4.866604e-12 | #NUM! | 0
0.11 | 2.514e-12 | -0.11 | 2.192e-12 |  | 3.556582e-11 | 3.101046e-11 | -2.97 | 1.4e-11 | -24.05964 | -55.79528 | -6.212572 |  |  |  |  | 0.11 | 2.514e-12 | 3.556582e-11 | #NUM! | 0
0.12 | 2.62e-13 | -0.12 | 5.22e-13 |  | 3.706542e-12 | 7.384789e-12 | -2.97 | 1.4e-11 | -26.32092 | -55.42719 | -6.173188 |  |  |  |  | 0.12 | 2.62e-13 | 3.706542e-12 | #NUM! | 0
0.13 | 4.78e-13 | -0.13 | 1.77e-12 |  | 6.762317e-12 | 2.504038e-11 | -2.97 | 1.4e-11 | -25.71966 | -55.05909 | -6.133805 |  |  |  |  | 0.13 | 4.78e-13 | 6.762317e-12 | #NUM! | 0
0.14 | 7.58e-13 | -0.14 | 1.974e-12 |  | 1.072351e-11 | 2.792639e-11 | -2.97 | 1.4e-11 | -25.25858 | -54.69099 | -6.094422 |  |  |  |  | 0.14 | 7.58e-13 | 1.072351e-11 | #NUM! | 0 |  |  | log | Start | 1.2 | 121
0.15 | 1.966e-12 | -0.15 | 4.72e-13 |  | 2.781321e-11 | 6.677434e-12 | -2.97 | 1.4e-11 | -24.30551 | -54.3229 | -6.055039 |  |  |  |  | 0.15 | 1.966e-12 | 2.781321e-11 | #NUM! | 0 |  |  |  | End | 1.3 | 131
0.16 | 1.23e-12 | -0.16 | 1.316e-12 |  | 1.740094e-11 | 1.861759e-11 | -2.97 | 1.4e-11 | -24.7745 | -53.9548 | -6.015656 |  |  |  |  | 0.16 | 1.23e-12 | 1.740094e-11 | #NUM! | 0 |  |  |  | Start | 1.2 | 181
0.17 | 9.66e-13 | -0.17 | 1.4e-12 |  | 1.36661e-11 | 1.980595e-11 | -2.97 | 1.4e-11 | -25.0161 | -53.58671 | -5.976272 |  |  |  |  | 0.17 | 9.66e-13 | 1.36661e-11 | #NUM! | 0 |  |  |  | End | 1.3 | 171
0.18 | 1.028e-12 | -0.18 | 5.82e-13 |  | 1.454323e-11 | 8.233616e-12 | -2.97 | 1.4e-11 | -24.9539 | -53.21861 | -5.936889 |  |  |  |  | 0.18 | 1.028e-12 | 1.454323e-11 | #NUM! | 0
0.19 | 9.04e-13 | -0.19 | 1.132e-12 |  | 1.278898e-11 | 1.601452e-11 | -2.97 | 1.4e-11 | -25.08244 | -52.85051 | -5.897506 |  |  |  |  | 0.19 | 9.04e-13 | 1.278898e-11 | #NUM! | 0
0.2 | 2.112e-12 | -0.2 | 1.01e-12 |  | 2.987869e-11 | 1.428858e-11 | -2.97 | 1.4e-11 | -24.23388 | -52.48242 | -5.858123 |  |  |  |  | 0.2 | 2.112e-12 | 2.987869e-11 | #NUM! | 0
0.21 | 2.096e-12 | -0.21 | 1.862e-12 |  | 2.965233e-11 | 2.634191e-11 | -2.97 | 1.4e-11 | -24.24148 | -52.11432 | -5.818739 |  |  |  |  | 0.21 | 2.096e-12 | 2.965233e-11 | #NUM! | 0
0.22 | 1.426e-12 | -0.22 | 2.838e-12 |  | 2.017377e-11 | 4.014949e-11 | -2.97 | 1.4e-11 | -24.62664 | -51.74622 | -5.779356 |  |  |  |  | 0.22 | 1.426e-12 | 2.017377e-11 | #NUM! | 0
0.23 | 9.22e-13 | -0.23 | 1.32e-13 |  | 1.304363e-11 | 1.867418e-12 | -2.97 | 1.4e-11 | -25.06272 | -51.37813 | -5.739973 |  |  |  |  | 0.23 | 9.22e-13 | 1.304363e-11 | #NUM! | 0
0.24 | 2.4e-14 | -0.24 | 2.204e-12 |  | 3.395305e-13 | 3.118022e-11 | -2.97 | 1.4e-11 | -28.71121 | -51.01003 | -5.70059 |  |  |  |  | 0.24 | 2.4e-14 | 3.395305e-13 | #NUM! | 0
0.25 | 1.416e-12 | -0.25 | 4.04e-12 |  | 2.00323e-11 | 5.715431e-11 | -2.97 | 1.4e-11 | -24.63368 | -50.64194 | -5.661207 |  |  |  |  | 0.25 | 1.416e-12 | 2.00323e-11 | #NUM! | 0
0.26 | 2.1e-12 | -0.26 | 1.392e-12 |  | 2.970892e-11 | 1.969277e-11 | -2.97 | 1.4e-11 | -24.23957 | -50.27384 | -5.621823 |  |  |  |  | 0.26 | 2.1e-12 | 2.970892e-11 | #NUM! | 0
0.27 | 7.88e-13 | -0.27 | 1.36e-13 |  | 1.114792e-11 | 1.924006e-12 | -2.97 | 1.4e-11 | -25.21977 | -49.90574 | -5.58244 |  |  |  |  | 0.27 | 7.88e-13 | 1.114792e-11 | #NUM! | 0
0.28 | 9.4e-13 | -0.28 | 1.516e-12 |  | 1.329828e-11 | 2.144701e-11 | -2.97 | 1.4e-11 | -25.04339 | -49.53765 | -5.543057 |  |  |  |  | 0.28 | 9.4e-13 | 1.329828e-11 | #NUM! | 0
0.29 | 1.286e-12 | -0.29 | 8.7e-13 |  | 1.819318e-11 | 1.230798e-11 | -2.97 | 1.4e-11 | -24.72997 | -49.16955 | -5.503674 |  |  |  |  | 0.29 | 1.286e-12 | 1.819318e-11 | #NUM! | 0
0.3 | 2.26e-13 | -0.3 | 9.34e-13 |  | 3.197246e-12 | 1.32134e-11 | -2.97 | 1.4e-11 | -26.46873 | -48.80145 | -5.46429 |  |  |  |  | 0.3 | 2.26e-13 | 3.197246e-12 | #NUM! | 0
0.31 | 8.5e-13 | -0.31 | 1.038e-12 |  | 1.202504e-11 | 1.46847e-11 | -2.97 | 1.4e-11 | -25.14403 | -48.43336 | -5.424907 |  |  |  |  | 0.31 | 8.5e-13 | 1.202504e-11 | #NUM! | 0
0.32 | 1.664e-12 | -0.32 | 1.352e-12 |  | 2.354078e-11 | 1.912689e-11 | -2.97 | 1.4e-11 | -24.47229 | -48.06526 | -5.385524 |  |  |  |  | 0.32 | 1.664e-12 | 2.354078e-11 | #NUM! | 0
0.33 | 8.2e-14 | -0.33 | 1.528e-12 |  | 1.160063e-12 | 2.161678e-11 | -2.97 | 1.4e-11 | -27.48255 | -47.69716 | -5.346141 |  |  |  |  | 0.33 | 8.2e-14 | 1.160063e-12 | #NUM! | 0
0.34 | 1.026e-12 | -0.34 | 1.64e-12 |  | 1.451493e-11 | 2.320125e-11 | -2.97 | 1.4e-11 | -24.95584 | -47.32907 | -5.306757 |  |  |  |  | 0.34 | 1.026e-12 | 1.451493e-11 | #NUM! | 0
0.35 | 5.96e-13 | -0.35 | 1.08e-13 |  | 8.431675e-12 | 1.527887e-12 | -2.97 | 1.4e-11 | -25.49903 | -46.96097 | -5.267374 |  |  |  |  | 0.35 | 5.96e-13 | 8.431675e-12 | #NUM! | 0
0.36 | 4.98e-13 | -0.36 | 1.246e-12 |  | 7.045259e-12 | 1.762729e-11 | -2.97 | 1.4e-11 | -25.67867 | -46.59288 | -5.227991 |  |  |  |  | 0.36 | 4.98e-13 | 7.045259e-12 | #NUM! | 0
0.37 | 4.28e-13 | -0.37 | 2.498e-12 |  | 6.054961e-12 | 3.533947e-11 | -2.97 | 1.4e-11 | -25.83014 | -46.22478 | -5.188608 |  |  |  |  | 0.37 | 4.28e-13 | 6.054961e-12 | #NUM! | 0
0.38 | 7.8e-14 | -0.38 | 2.6e-13 |  | 1.103474e-12 | 3.678248e-12 | -2.97 | 1.4e-11 | -27.53256 | -45.85668 | -5.149225 |  |  |  |  | 0.38 | 7.8e-14 | 1.103474e-12 | #NUM! | 0
0.39 | 1.198e-12 | -0.39 | 1.44e-13 |  | 1.694823e-11 | 2.037183e-12 | -2.97 | 1.4e-11 | -24.80086 | -45.48859 | -5.109841 |  |  |  |  | 0.39 | 1.198e-12 | 1.694823e-11 | #NUM! | 0
0.4 | 1.464e-12 | -0.4 | 4.96e-13 |  | 2.071136e-11 | 7.016965e-12 | -2.97 | 1.4e-11 | -24.60034 | -45.12049 | -5.070458 |  |  |  |  | 0.4 | 1.464e-12 | 2.071136e-11 | #NUM! | 0
0.41 | 2.472e-12 | -0.41 | 3.416e-12 |  | 3.497165e-11 | 4.832651e-11 | -2.97 | 1.4e-11 | -24.07648 | -44.75239 | -5.031075 |  |  |  |  | 0.41 | 2.472e-12 | 3.497165e-11 | #NUM! | 0
0.42 | 1.42e-12 | -0.42 | 2.62e-13 |  | 2.008889e-11 | 3.706542e-12 | -2.97 | 1.4e-11 | -24.63085 | -44.3843 | -4.991692 |  |  |  |  | 0.42 | 1.42e-12 | 2.008889e-11 | #NUM! | 0
0.43 | 1.428e-12 | -0.43 | 1.208e-12 |  | 2.020207e-11 | 1.70897e-11 | -2.97 | 1.4e-11 | -24.62524 | -44.0162 | -4.952308 |  |  |  |  | 0.43 | 1.428e-12 | 2.020207e-11 | #NUM! | 0
0.44 | 1.244e-12 | -0.44 | 1.072e-12 |  | 1.7599e-11 | 1.51657e-11 | -2.97 | 1.4e-11 | -24.76318 | -43.64811 | -4.912925 |  |  |  |  | 0.44 | 1.244e-12 | 1.7599e-11 | #NUM! | 0
0.45 | 1.618e-12 | -0.45 | 8.38e-13 |  | 2.289002e-11 | 1.185527e-11 | -2.97 | 1.4e-11 | -24.50032 | -43.28001 | -4.873542 |  |  |  |  | 0.45 | 1.618e-12 | 2.289002e-11 | #NUM! | 0
0.46 | 3.538e-12 | -0.46 | 1.618e-12 |  | 5.005246e-11 | 2.289002e-11 | -2.97 | 1.4e-11 | -23.71795 | -42.91191 | -4.834159 |  |  |  |  | 0.46 | 3.538e-12 | 5.005246e-11 | #NUM! | 0
0.47 | 2.908e-12 | -0.47 | 7.76e-13 |  | 4.113978e-11 | 1.097815e-11 | -2.97 | 1.4e-11 | -23.91405 | -42.54382 | -4.794776 |  |  |  |  | 0.47 | 2.908e-12 | 4.113978e-11 | #NUM! | 0
0.48 | 1.24e-13 | -0.48 | 2.86e-13 |  | 1.754241e-12 | 4.046072e-12 | -2.97 | 1.4e-11 | -27.06898 | -42.17572 | -4.755392 |  |  |  |  | 0.48 | 1.24e-13 | 1.754241e-12 | #NUM! | 0 |  |  | log | Start | 1.85 | 186
0.49 | 2.34e-13 | -0.49 | 1.84e-13 |  | 3.310423e-12 | 2.603068e-12 | -2.97 | 1.4e-11 | -26.43395 | -41.80762 | -4.716009 |  |  |  |  | 0.49 | 2.34e-13 | 3.310423e-12 | #NUM! | 0 |  |  |  | End | 1.95 | 196
0.5 | 1.252e-12 | -0.5 | 7.56e-13 |  | 1.771218e-11 | 1.069521e-11 | -2.97 | 1.4e-11 | -24.75677 | -41.43953 | -4.676626 |  |  |  |  | 0.5 | 1.252e-12 | 1.771218e-11 | #NUM! | 0 |  |  |  | Start | 1.85 | 116
0.51 | 2.384e-12 | -0.51 | 8.7e-13 |  | 3.37267e-11 | 1.230798e-11 | -2.97 | 1.4e-11 | -24.11273 | -41.07143 | -4.637243 |  |  |  |  | 0.51 | 2.384e-12 | 3.37267e-11 | #NUM! | 0 |  |  |  | End | 1.95 | 106
0.52 | 1.668e-12 | -0.52 | 3.8e-14 |  | 2.359737e-11 | 5.3759e-13 | -2.97 | 1.4e-11 | -24.46989 | -40.70333 | -4.597859 |  |  |  |  | 0.52 | 1.668e-12 | 2.359737e-11 | #NUM! | 0
0.53 | 1.112e-12 | -0.53 | 7.28e-13 |  | 1.573158e-11 | 1.029909e-11 | -2.97 | 1.4e-11 | -24.87535 | -40.33524 | -4.558476 |  |  |  |  | 0.53 | 1.112e-12 | 1.573158e-11 | #NUM! | 0
0.54 | 1.424e-12 | -0.54 | 2.16e-13 |  | 2.014548e-11 | 3.055775e-12 | -2.97 | 1.4e-11 | -24.62804 | -39.96714 | -4.519093 |  |  |  |  | 0.54 | 1.424e-12 | 2.014548e-11 | #NUM! | 0
0.55 | 2.42e-12 | -0.55 | 5.68e-13 |  | 3.4236e-11 | 8.035556e-12 | -2.97 | 1.4e-11 | -24.09774 | -39.59905 | -4.47971 |  |  |  |  | 0.55 | 2.42e-12 | 3.4236e-11 | #NUM! | 0
0.56 | 1.908e-12 | -0.56 | 1.33e-12 |  | 2.699268e-11 | 1.881565e-11 | -2.97 | 1.4e-11 | -24.33546 | -39.23095 | -4.440326 |  |  |  |  | 0.56 | 1.908e-12 | 2.699268e-11 | #NUM! | 0
0.57 | 1.5e-13 | -0.57 | 2.532e-12 |  | 2.122066e-12 | 3.582047e-11 | -2.97 | 1.4e-11 | -26.87863 | -38.86285 | -4.400943 |  |  |  |  | 0.57 | 1.5e-13 | 2.122066e-12 | #NUM! | 0
0.58 | 2.172e-12 | -0.58 | 1.728e-12 |  | 3.072751e-11 | 2.44462e-11 | -2.97 | 1.4e-11 | -24.20586 | -38.49476 | -4.36156 |  |  |  |  | 0.58 | 2.172e-12 | 3.072751e-11 | #NUM! | 0
0.59 | 3.384e-12 | -0.59 | 8.14e-13 |  | 4.787381e-11 | 1.151574e-11 | -2.97 | 1.4e-11 | -23.76245 | -38.12666 | -4.322177 |  |  |  |  | 0.59 | 3.384e-12 | 4.787381e-11 | #NUM! | 0
0.6 | 1.16e-12 | -0.6 | 1.014e-12 |  | 1.641064e-11 | 1.434517e-11 | -2.97 | 1.4e-11 | -24.83309 | -37.75856 | -4.282794 |  |  |  |  | 0.6 | 1.16e-12 | 1.641064e-11 | #NUM! | 0
0.61 | 1.894e-12 | -0.61 | 2.012e-12 |  | 2.679462e-11 | 2.846398e-11 | -2.97 | 1.4e-11 | -24.34282 | -37.39047 | -4.24341 |  |  |  |  | 0.61 | 1.894e-12 | 2.679462e-11 | #NUM! | 0
0.62 | 3.386e-12 | -0.62 | 6e-13 |  | 4.79021e-11 | 8.488264e-12 | -2.97 | 1.4e-11 | -23.76186 | -37.02237 | -4.204027 |  |  |  |  | 0.62 | 3.386e-12 | 4.79021e-11 | #NUM! | 0
0.63 | 1.994e-12 | -0.63 | 8.8e-14 |  | 2.820933e-11 | 1.244945e-12 | -2.97 | 1.4e-11 | -24.29137 | -36.65428 | -4.164644 |  |  |  |  | 0.63 | 1.994e-12 | 2.820933e-11 | #NUM! | 0
0.64 | 1.424e-12 | -0.64 | 8.02e-13 |  | 2.014548e-11 | 1.134598e-11 | -2.97 | 1.4e-11 | -24.62804 | -36.28618 | -4.125261 |  |  |  |  | 0.64 | 1.424e-12 | 2.014548e-11 | #NUM! | 0
0.65 | 1.45e-12 | -0.65 | 9.56e-13 |  | 2.05133e-11 | 1.352463e-11 | -2.97 | 1.4e-11 | -24.60995 | -35.91808 | -4.085877 |  |  |  |  | 0.65 | 1.45e-12 | 2.05133e-11 | #NUM! | 0
0.66 | 2.058e-12 | -0.66 | 1.32e-13 |  | 2.911474e-11 | 1.867418e-12 | -2.97 | 1.4e-11 | -24.25978 | -35.54999 | -4.046494 |  |  |  |  | 0.66 | 2.058e-12 | 2.911474e-11 | #NUM! | 0
0.67 | 1.32e-12 | -0.67 | 1.684e-12 |  | 1.867418e-11 | 2.382373e-11 | -2.97 | 1.4e-11 | -24.70388 | -35.18189 | -4.007111 |  |  |  |  | 0.67 | 1.32e-12 | 1.867418e-11 | #NUM! | 0
0.68 | 1.478e-12 | -0.68 | 2.076e-12 |  | 2.090942e-11 | 2.936939e-11 | -2.97 | 1.4e-11 | -24.59082 | -34.81379 | -3.967728 |  |  |  |  | 0.68 | 1.478e-12 | 2.090942e-11 | #NUM! | 0
0.69 | 1.312e-12 | -0.69 | 2.61e-12 |  | 1.8561e-11 | 3.692395e-11 | -2.97 | 1.4e-11 | -24.70996 | -34.4457 | -3.928344 |  |  |  |  | 0.69 | 1.312e-12 | 1.8561e-11 | #NUM! | 0
0.7 | 1.806e-12 | -0.7 | 3.58e-13 |  | 2.554967e-11 | 5.064664e-12 | -2.97 | 1.4e-11 | -24.3904 | -34.0776 | -3.888961 |  |  |  |  | 0.7 | 1.806e-12 | 2.554967e-11 | #NUM! | 0
0.71 | 2.644e-12 | -0.71 | 6.8e-13 |  | 3.740495e-11 | 9.620032e-12 | -2.97 | 1.4e-11 | -24.00922 | -33.7095 | -3.849578 |  |  |  |  | 0.71 | 2.644e-12 | 3.740495e-11 | #NUM! | 0
0.72 | 4.7e-13 | -0.72 | 1.712e-12 |  | 6.64914e-12 | 2.421985e-11 | -2.97 | 1.4e-11 | -25.73653 | -33.34141 | -3.810195 |  |  |  |  | 0.72 | 4.7e-13 | 6.64914e-12 | #NUM! | 0
0.73 | 1.724e-12 | -0.73 | 1.96e-12 |  | 2.438961e-11 | 2.772833e-11 | -2.97 | 1.4e-11 | -24.43686 | -32.97331 | -3.770812 |  |  |  |  | 0.73 | 1.724e-12 | 2.438961e-11 | #NUM! | 0
0.74 | 2.38e-12 | -0.74 | 1.208e-12 |  | 3.367011e-11 | 1.70897e-11 | -2.97 | 1.4e-11 | -24.11441 | -32.60522 | -3.731428 |  |  |  |  | 0.74 | 2.38e-12 | 3.367011e-11 | #NUM! | 0
0.75 | 1.36e-12 | -0.75 | 1.2e-14 |  | 1.924006e-11 | 1.697653e-13 | -2.97 | 1.4e-11 | -24.67403 | -32.23712 | -3.692045 |  |  |  |  | 0.75 | 1.36e-12 | 1.924006e-11 | #NUM! | 0
0.76 | 2.3e-13 | -0.76 | 5.48e-13 |  | 3.253834e-12 | 7.752614e-12 | -2.97 | 1.4e-11 | -26.45119 | -31.86902 | -3.652662 |  |  |  |  | 0.76 | 2.3e-13 | 3.253834e-12 | #NUM! | 0
0.77 | 1.102e-12 | -0.77 | 1.684e-12 |  | 1.559011e-11 | 2.382373e-11 | -2.97 | 1.4e-11 | -24.88438 | -31.50093 | -3.613279 |  |  |  |  | 0.77 | 1.102e-12 | 1.559011e-11 | #NUM! | 0
0.78 | 7.4e-13 | -0.78 | 1.572e-12 |  | 1.046886e-11 | 2.223925e-11 | -2.97 | 1.4e-11 | -25.28262 | -31.13283 | -3.573895 |  |  |  |  | 0.78 | 7.4e-13 | 1.046886e-11 | #NUM! | 0
0.79 | 3.64e-13 | -0.79 | 4.42e-13 |  | 5.149547e-12 | 6.253021e-12 | -2.97 | 1.4e-11 | -25.99211 | -30.76473 | -3.534512 |  |  |  |  | 0.79 | 3.64e-13 | 5.149547e-12 | #NUM! | 0
0.8 | 1.06e-13 | -0.8 | 1.312e-12 |  | 1.499593e-12 | 1.8561e-11 | -2.97 | 1.4e-11 | -27.22583 | -30.39664 | -3.495129 |  |  |  |  | 0.8 | 1.06e-13 | 1.499593e-12 | #NUM! | 0
0.81 | 2.008e-12 | -0.81 | 3.3e-13 |  | 2.840739e-11 | 4.668545e-12 | -2.97 | 1.4e-11 | -24.28437 | -30.02854 | -3.455746 |  |  |  |  | 0.81 | 2.008e-12 | 2.840739e-11 | #NUM! | 0
0.82 | 2.56e-13 | -0.82 | 1.09e-12 |  | 3.621659e-12 | 1.542035e-11 | -2.97 | 1.4e-11 | -26.34409 | -29.66045 | -3.416363 |  |  |  |  | 0.82 | 2.56e-13 | 3.621659e-12 | #NUM! | 0
0.83 | 6.46e-13 | -0.83 | 5e-13 |  | 9.139031e-12 | 7.073553e-12 | -2.97 | 1.4e-11 | -25.41847 | -29.29235 | -3.376979 |  |  |  |  | 0.83 | 6.46e-13 | 9.139031e-12 | #NUM! | 0
0.84 | 1.124e-12 | -0.84 | 1.206e-12 |  | 1.590135e-11 | 1.706141e-11 | -2.97 | 1.4e-11 | -24.86462 | -28.92425 | -3.337596 |  |  |  |  | 0.84 | 1.124e-12 | 1.590135e-11 | #NUM! | 0
0.85 | 1.028e-12 | -0.85 | 1.178e-12 |  | 1.454323e-11 | 1.666529e-11 | -2.97 | 1.4e-11 | -24.9539 | -28.55616 | -3.298213 |  |  |  |  | 0.85 | 1.028e-12 | 1.454323e-11 | #NUM! | 0
0.86 | 2.464e-12 | -0.86 | 1.316e-12 |  | 3.485847e-11 | 1.861759e-11 | -2.97 | 1.4e-11 | -24.07972 | -28.18806 | -3.25883 |  |  |  |  | 0.86 | 2.464e-12 | 3.485847e-11 | #NUM! | 0
0.87 | 6.74e-13 | -0.87 | 4.68e-13 |  | 9.535149e-12 | 6.620846e-12 | -2.97 | 1.4e-11 | -25.37604 | -27.81996 | -3.219446 |  |  |  |  | 0.87 | 6.74e-13 | 9.535149e-12 | #NUM! | 0
0.88 | 3.5e-13 | -0.88 | 3.12e-13 |  | 4.951487e-12 | 4.413897e-12 | -2.97 | 1.4e-11 | -26.03133 | -27.45187 | -3.180063 |  |  |  |  | 0.88 | 3.5e-13 | 4.951487e-12 | #NUM! | 0
0.89 | 1.5e-12 | -0.89 | 1.42e-13 |  | 2.122066e-11 | 2.008889e-12 | -2.97 | 1.4e-11 | -24.57605 | -27.08377 | -3.14068 |  |  |  |  | 0.89 | 1.5e-12 | 2.122066e-11 | #NUM! | 0
0.9 | 4.074e-12 | -0.9 | 1.584e-12 |  | 5.763531e-11 | 2.240902e-11 | -2.97 | 1.4e-11 | -23.57689 | -26.71568 | -3.101297 |  |  |  |  | 0.9 | 4.074e-12 | 5.763531e-11 | #NUM! | 0
0.91 | 4.372e-12 | -0.91 | 4.66e-13 |  | 6.185115e-11 | 6.592551e-12 | -2.97 | 1.4e-11 | -23.50629 | -26.34758 | -3.061913 |  |  |  |  | 0.91 | 4.372e-12 | 6.185115e-11 | #NUM! | 0
0.92 | 4.85e-12 | -0.92 | 1.162e-12 |  | 6.861346e-11 | 1.643894e-11 | -2.97 | 1.4e-11 | -23.40253 | -25.97948 | -3.02253 |  |  |  |  | 0.92 | 4.85e-12 | 6.861346e-11 | #NUM! | 0
0.93 | 3.424e-12 | -0.93 | 8.4e-13 |  | 4.843969e-11 | 1.188357e-11 | -2.97 | 1.4e-11 | -23.7507 | -25.61139 | -2.983147 |  |  |  |  | 0.93 | 3.424e-12 | 4.843969e-11 | #NUM! | 0
0.94 | 7.254e-12 | -0.94 | 4.96e-13 |  | 1.026231e-10 | 7.016965e-12 | -2.97 | 1.4e-11 | -22.99996 | -25.24329 | -2.943764 |  |  |  |  | 0.94 | 7.254e-12 | 1.026231e-10 | #NUM! | 0
0.95 | 1.912e-12 | -0.95 | 3.2e-13 |  | 2.704927e-11 | 4.527074e-12 | -2.97 | 1.4e-11 | -24.33336 | -24.87519 | -2.904381 |  |  |  |  | 0.95 | 1.912e-12 | 2.704927e-11 | #NUM! | 0
0.96 | 3.55e-12 | -0.96 | 9.4e-14 |  | 5.022223e-11 | 1.329828e-12 | -2.97 | 1.4e-11 | -23.71456 | -24.5071 | -2.864997 |  |  |  |  | 0.96 | 3.55e-12 | 5.022223e-11 | #NUM! | 0
0.97 | 8.28e-12 | -0.97 | 5.98e-13 |  | 1.17138e-10 | 8.459969e-12 | -2.97 | 1.4e-11 | -22.86767 | -24.139 | -2.825614 |  |  |  |  | 0.97 | 8.28e-12 | 1.17138e-10 | #NUM! | 0
0.98 | 7.64e-12 | -0.98 | 1.132e-12 |  | 1.080839e-10 | 1.601452e-11 | -2.97 | 1.4e-11 | -22.94811 | -23.7709 | -2.786231 |  |  |  |  | 0.98 | 7.64e-12 | 1.080839e-10 | #NUM! | 0
0.99 | 1.2804e-11 | -0.99 | 6.16e-13 |  | 1.811395e-10 | 8.714617e-12 | -2.97 | 1.4e-11 | -22.43175 | -23.40281 | -2.746848 |  |  |  |  | 0.99 | 1.2804e-11 | 1.811395e-10 | #NUM! | 0
1 | 1.8532e-11 | -1 | 2.176e-12 |  | 2.621742e-10 | 3.07841e-11 | -2.97 | 1.4e-11 | -22.06201 | -23.03471 | -2.707464 |  |  |  |  | 1 | 1.8532e-11 | 2.621742e-10 | #NUM! | 0
1.01 | 2.1118e-11 | -1.01 | 1.878e-12 |  | 2.987586e-10 | 2.656827e-11 | -2.97 | 1.4e-11 | -21.93139 | -22.66662 | -2.668081 |  |  |  |  | 1.01 | 2.1118e-11 | 2.987586e-10 | #NUM! | 0
1.02 | 2.927e-11 | -1.02 | 9.42e-13 |  | 4.140858e-10 | 1.332657e-11 | -2.97 | 1.4e-11 | -21.60495 | -22.29852 | -2.628698 |  |  |  |  | 1.02 | 2.927e-11 | 4.140858e-10 | #NUM! | 0
1.03 | 3.894e-11 | -1.03 | 6.26e-13 |  | 5.508883e-10 | 8.856088e-12 | -2.97 | 1.4e-11 | -21.31949 | -21.93042 | -2.589315 |  |  |  |  | 1.03 | 3.894e-11 | 5.508883e-10 | #NUM! | 0
1.04 | 5.3286e-11 | -1.04 | 1.692e-12 |  | 7.538427e-10 | 2.39369e-11 | -2.97 | 1.4e-11 | -21.00584 | -21.56233 | -2.549931 |  |  |  |  | 1.04 | 5.3286e-11 | 7.538427e-10 | #NUM! | 0
1.05 | 7.8618e-11 | -1.05 | 9.26e-13 |  | 1.112217e-09 | 1.310022e-11 | -2.97 | 1.4e-11 | -20.61691 | -21.19423 | -2.510548 |  |  |  |  | 1.05 | 7.8618e-11 | 1.112217e-09 | #NUM! | 0
1.06 | 1.01912e-10 | -1.06 | 6.56e-13 |  | 1.44176e-09 | 9.280502e-12 | -2.97 | 1.4e-11 | -20.3574 | -20.82613 | -2.471165 |  |  |  |  | 1.06 | 1.01912e-10 | 1.44176e-09 | #NUM! | 0
1.07 | 1.35516e-10 | -1.07 | 4.76e-13 |  | 1.917159e-09 | 6.734022e-12 | -2.97 | 1.4e-11 | -20.07242 | -20.45804 | -2.431782 |  |  |  |  | 1.07 | 1.35516e-10 | 1.917159e-09 | #NUM! | 0
1.08 | 1.83118e-10 | -1.08 | 1.35e-12 |  | 2.59059e-09 | 1.909859e-11 | -2.97 | 1.4e-11 | -19.77138 | -20.08994 | -2.392399 |  |  |  |  | 1.08 | 1.83118e-10 | 2.59059e-09 | #NUM! | 0
1.09 | 2.52684e-10 | -1.09 | 9e-13 |  | 3.574747e-09 | 1.27324e-11 | -2.97 | 1.4e-11 | -19.44937 | -19.72185 | -2.353015 |  |  |  |  | 1.09 | 2.52684e-10 | 3.574747e-09 | #NUM! | 0
1.1 | 3.44628e-10 | -1.1 | 1.14e-12 |  | 4.875489e-09 | 1.61277e-11 | -2.97 | 1.4e-11 | -19.13905 | -19.35375 | -2.313632 |  |  |  |  | 1.1 | 3.44628e-10 | 4.875489e-09 | #NUM! | 0
1.11 | 4.83916e-10 | -1.11 | 1.316e-12 |  | 6.846011e-09 | 1.861759e-11 | -2.97 | 1.4e-11 | -18.7996 | -18.98565 | -2.274249 |  |  |  |  | 1.11 | 4.83916e-10 | 6.846011e-09 | #NUM! | 0
1.12 | 6.74494e-10 | -1.12 | 1.864e-12 |  | 9.542138e-09 | 2.637021e-11 | -2.97 | 1.4e-11 | -18.46755 | -18.61756 | -2.234866 |  |  |  |  | 1.12 | 6.74494e-10 | 9.542138e-09 | #NUM! | 0
1.13 | 9.45158e-10 | -1.13 | 2.88e-13 |  | 1.337125e-08 | 4.074367e-12 | -2.97 | 1.4e-11 | -18.13016 | -18.24946 | -2.195482 |  |  |  |  | 1.13 | 9.45158e-10 | 1.337125e-08 | #NUM! | 0
1.14 | 1.32436e-09 | -1.14 | 8.26e-13 |  | 1.873586e-08 | 1.168551e-11 | -2.97 | 1.4e-11 | -17.79283 | -17.88136 | -2.156099 |  |  |  |  | 1.14 | 1.32436e-09 | 1.873586e-08 | #NUM! | 0
1.15 | 1.86938e-09 | -1.15 | 9.2e-13 |  | 2.644632e-08 | 1.301534e-11 | -2.97 | 1.4e-11 | -17.44815 | -17.51327 | -2.116716 |  |  |  |  | 1.15 | 1.86938e-09 | 2.644632e-08 | #NUM! | 0
1.16 | 2.65458e-09 | -1.16 | 2.04e-13 |  | 3.755462e-08 | 2.88601e-12 | -2.97 | 1.4e-11 | -17.09747 | -17.14517 | -2.077333 |  |  |  |  | 1.16 | 2.65458e-09 | 3.755462e-08 | #NUM! | 0
1.17 | 3.76922e-09 | -1.17 | 1.28e-13 |  | 5.332356e-08 | 1.81083e-12 | -2.97 | 1.4e-11 | -16.74689 | -16.77707 | -2.03795 |  |  |  |  | 1.17 | 3.76922e-09 | 5.332356e-08 | #NUM! | 0
1.18 | 5.37722e-09 | -1.18 | 9.98e-13 |  | 7.60721e-08 | 1.411881e-11 | -2.97 | 1.4e-11 | -16.39158 | -16.40898 | -1.998566 |  |  |  |  | 1.18 | 5.37722e-09 | 7.60721e-08 | #NUM! | 0
1.19 | 7.67706e-09 | -1.19 | 2.012e-12 |  | 1.086082e-07 | 2.846398e-11 | -2.97 | 1.4e-11 | -16.03552 | -16.04088 | -1.959183 |  |  |  |  | 1.19 | 7.67706e-09 | 1.086082e-07 | #NUM! | 0
1.2 | 1.11292e-08 | -1.2 | 1.8e-13 |  | 1.57446e-07 | 2.546479e-12 | -2.97 | 1.4e-11 | -15.66418 | -15.67279 | -1.9198 |  |  |  |  | 1.2 | 1.11292e-08 | 1.57446e-07 | #NUM! | 0
1.21 | 1.59692e-08 | -1.21 | 2.648e-12 |  | 2.25918e-07 | 3.746154e-11 | -2.97 | 1.4e-11 | -15.30309 | -15.30469 | -1.880417 |  |  |  |  | 1.21 | 1.59692e-08 | 2.25918e-07 | #NUM! | 0
1.22 | 2.30296e-08 | -1.22 | 1.676e-12 |  | 3.258022e-07 | 2.371055e-11 | -2.97 | 1.4e-11 | -14.93698 | -14.93659 | -1.841033 |  |  |  |  | 1.22 | 2.30296e-08 | 3.258022e-07 | #NUM! | 0
1.23 | 3.31347e-08 | -1.23 | 9.88e-13 |  | 4.687601e-07 | 1.397734e-11 | -2.97 | 1.4e-11 | -14.57317 | -14.5685 | -1.80165 |  |  |  |  | 1.23 | 3.31347e-08 | 4.687601e-07 | #NUM! | 0
1.24 | 4.78762e-08 | -1.24 | 7.2e-14 |  | 6.773097e-07 | 1.018592e-12 | -2.97 | 1.4e-11 | -14.20514 | -14.2004 | -1.762267 |  |  |  |  | 1.24 | 4.78762e-08 | 6.773097e-07 | #NUM! | 0
1.25 | 6.92585e-08 | -1.25 | 8.04e-13 |  | 9.798073e-07 | 1.137427e-11 | -2.97 | 1.4e-11 | -13.83591 | -13.8323 | -1.722884 |  |  |  |  | 1.25 | 6.92585e-08 | 9.798073e-07 | #NUM! | 0
1.26 | 9.999e-08 | -1.26 | 1.198e-12 |  | 1.414569e-06 | 1.694823e-11 | -2.97 | 1.4e-11 | -13.46869 | -13.46421 | -1.6835 |  |  |  |  | 1.26 | 9.999e-08 | 1.414569e-06 | #NUM! | 0
1.27 | 1.449e-07 | -1.27 | 1.266e-12 |  | 2.049916e-06 | 1.791024e-11 | -2.97 | 1.4e-11 | -13.09771 | -13.09611 | -1.644117 |  |  |  |  | 1.27 | 1.449e-07 | 2.049916e-06 | #NUM! | 0
1.28 | 2.0999e-07 | -1.28 | 2.88e-13 |  | 2.970751e-06 | 4.074367e-12 | -2.97 | 1.4e-11 | -12.7267 | -12.72802 | -1.604734 |  |  |  |  | 1.28 | 2.0999e-07 | 2.970751e-06 | #NUM! | 0
1.29 | 3.0362e-07 | -1.29 | 1.366e-12 |  | 4.295344e-06 | 1.932495e-11 | -2.97 | 1.4e-11 | -12.35798 | -12.35992 | -1.565351 |  |  |  |  | 1.29 | 3.0362e-07 | 4.295344e-06 | #NUM! | 0
1.3 | 4.4052e-07 | -1.3 | 6.52e-13 |  | 6.232083e-06 | 9.223913e-12 | -2.97 | 1.4e-11 | -11.9858 | -11.99182 | -1.525968 |  |  |  |  | 1.3 | 4.4052e-07 | 6.232083e-06 | #NUM! | 0
1.31 | 6.3723e-07 | -1.31 | 3.76e-13 |  | 9.01496e-06 | 5.319312e-12 | -2.97 | 1.4e-11 | -11.61663 | -11.62373 | -1.486584 |  |  |  |  | 1.31 | 6.3723e-07 | 9.01496e-06 | #NUM! | 0
1.32 | 9.24e-07 | -1.32 | 1.606e-12 |  | 1.307193e-05 | 2.272025e-11 | -2.97 | 1.4e-11 | -11.24504 | -11.25563 | -1.447201 |  |  |  |  | 1.32 | 9.24e-07 | 1.307193e-05 | #NUM! | 0
1.33 | 1.326e-06 | -1.33 | 6.8e-14 |  | 1.875906e-05 | 9.620032e-13 | -2.97 | 1.4e-11 | -10.88383 | -10.88753 | -1.407818 |  |  |  |  | 1.33 | 1.326e-06 | 1.875906e-05 | #NUM! | 0
1.34 | 1.9158e-06 | -1.34 | 1.12e-12 |  | 2.710303e-05 | 1.584476e-11 | -2.97 | 1.4e-11 | -10.51587 | -10.51944 | -1.368435 |  |  |  |  | 1.34 | 1.9158e-06 | 2.710303e-05 | #NUM! | 0
1.35 | 2.7753e-06 | -1.35 | 7.28e-13 |  | 3.926246e-05 | 1.029909e-11 | -2.97 | 1.4e-11 | -10.14524 | -10.15134 | -1.329051 |  |  |  |  | 1.35 | 2.7753e-06 | 3.926246e-05 | #NUM! | 0
1.36 | 4.012e-06 | -1.36 | 1.062e-12 |  | 5.675819e-05 | 1.502423e-11 | -2.97 | 1.4e-11 | -9.776711 | -9.783245 | -1.289668 |  |  |  |  | 1.36 | 4.012e-06 | 5.675819e-05 | #NUM! | 0
1.37 | 5.788e-06 | -1.37 | 1.358e-12 |  | 8.188345e-05 | 1.921177e-11 | -2.97 | 1.4e-11 | -9.410214 | -9.415149 | -1.250285 |  |  |  |  | 1.37 | 5.788e-06 | 8.188345e-05 | #NUM! | 0
1.38 | 8.3406e-06 | -1.38 | 1.654e-12 |  | 0.0001179954 | 2.339931e-11 | -2.97 | 1.4e-11 | -9.044865 | -9.047052 | -1.210902 |  |  |  |  | 1.38 | 8.3406e-06 | 0.0001179954 | #NUM! | 0
1.39 | 1.199e-05 | -1.39 | 7.22e-13 |  | 0.0001696238 | 1.021421e-11 | -2.97 | 1.4e-11 | -8.681928 | -8.678956 | -1.171519 |  |  |  |  | 1.39 | 1.199e-05 | 0.0001696238 | #NUM! | 0
1.4 | 1.7238e-05 | -1.4 | 5.52e-13 |  | 0.0002438678 | 7.809203e-12 | -2.97 | 1.4e-11 | -8.318884 | -8.31086 | -1.132135 |  |  |  |  | 1.4 | 1.7238e-05 | 0.0002438678 | #NUM! | 0
1.41 | 2.4732e-05 | -1.41 | 2.16e-13 |  | 0.0003498862 | 3.055775e-12 | -2.97 | 1.4e-11 | -7.957903 | -7.942763 | -1.092752 |  |  |  |  | 1.41 | 2.4732e-05 | 0.0003498862 | #NUM! | 0
1.42 | 3.5288e-05 | -1.42 | 1.092e-12 |  | 0.0004992231 | 1.544864e-11 | -2.97 | 1.4e-11 | -7.602458 | -7.574667 | -1.053369 |  |  |  |  | 1.42 | 3.5288e-05 | 0.0004992231 | #NUM! | 0
1.43 | 5.0308e-05 | -1.43 | 7.06e-13 |  | 0.0007117126 | 9.987857e-12 | -2.97 | 1.4e-11 | -7.247836 | -7.206571 | -1.013986 |  |  |  |  | 1.43 | 5.0308e-05 | 0.0007117126 | #NUM! | 0
1.44 | 7.1385e-05 | -1.44 | 2e-13 |  | 0.001009891 | 2.829421e-12 | -2.97 | 1.4e-11 | -6.897913 | -6.838474 | -0.9746024 |  |  |  |  | 1.44 | 7.1385e-05 | 0.001009891 | #NUM! | 0
1.45 | 0.00010051 | -1.45 | 8.42e-13 |  | 0.001421926 | 1.191186e-11 | -2.97 | 1.4e-11 | -6.555743 | -6.470378 | -0.9352191 |  |  |  |  | 1.45 | 0.00010051 | 0.001421926 | #NUM! | 0
1.46 | 0.00014105 | -1.46 | 6.68e-13 |  | 0.001995449 | 9.450267e-12 | -2.97 | 1.4e-11 | -6.216886 | -6.102282 | -0.8958359 |  |  |  |  | 1.46 | 0.00014105 | 0.001995449 | #NUM! | 0
1.47 | 0.00019643 | -1.47 | 9.94e-13 |  | 0.002778916 | 1.406222e-11 | -2.97 | 1.4e-11 | -5.885694 | -5.734185 | -0.8564527 |  |  |  |  | 1.47 | 0.00019643 | 0.002778916 | #NUM! | 0
1.48 | 0.00027032 | -1.48 | 8.92e-13 |  | 0.003824246 | 1.261922e-11 | -2.97 | 1.4e-11 | -5.566394 | -5.366089 | -0.8170695 |  |  |  |  | 1.48 | 0.00027032 | 0.003824246 | #NUM! | 0
1.49 | 0.00036938 | -1.49 | 1.592e-12 |  | 0.005225658 | 2.252219e-11 | -2.97 | 1.4e-11 | -5.254175 | -4.997993 | -0.7776862 |  |  |  |  | 1.49 | 0.00036938 | 0.005225658 | #NUM! | 0
1.5 | 0.00049771 | -1.5 | 8.08e-13 |  | 0.007041156 | 1.143086e-11 | -2.97 | 1.4e-11 | -4.955983 | -4.629897 | -0.738303 |  |  |  |  | 1.5 | 0.00049771 | 0.007041156 | #NUM! | 0
1.51 | 0.00066397 | -1.51 | 6.44e-13 |  | 0.009393254 | 9.110736e-12 | -2.97 | 1.4e-11 | -4.667764 | -4.2618 | -0.6989198 |  |  |  |  | 1.51 | 0.00066397 | 0.009393254 | #NUM! | 0
1.52 | 0.00087371 | -1.52 | 3.82e-13 |  | 0.01236047 | 5.404195e-12 | -2.97 | 1.4e-11 | -4.393252 | -3.893704 | -0.6595365 |  |  |  |  | 1.52 | 0.00087371 | 0.01236047 | #NUM! | 0
1.53 | 0.0011326 | -1.53 | 1.2e-14 |  | 0.01602301 | 1.697653e-13 | -2.97 | 1.4e-11 | -4.133729 | -3.525608 | -0.6201533 |  |  |  |  | 1.53 | 0.0011326 | 0.01602301 | #NUM! | 0
1.54 | 0.0014493 | -1.54 | 2.948e-12 |  | 0.0205034 | 4.170567e-11 | -2.97 | 1.4e-11 | -3.887165 | -3.157511 | -0.5807701 |  |  |  |  | 1.54 | 0.0014493 | 0.0205034 | #NUM! | 0
1.55 | 0.0018268 | -1.55 | 1.49e-12 |  | 0.02584393 | 2.107919e-11 | -2.97 | 1.4e-11 | -3.655679 | -2.789415 | -0.5413869 |  |  |  |  | 1.55 | 0.0018268 | 0.02584393 | #NUM! | 0
1.56 | 0.0022729 | -1.56 | 9.66e-13 |  | 0.03215496 | 1.36661e-11 | -2.97 | 1.4e-11 | -3.437189 | -2.421319 | -0.5020036 |  |  |  |  | 1.56 | 0.0022729 | 0.03215496 | #NUM! | 0
1.57 | 0.0027866 | -1.57 | 5.7e-13 |  | 0.03942233 | 8.06385e-12 | -2.97 | 1.4e-11 | -3.233423 | -2.053222 | -0.4626204 |  |  |  |  | 1.57 | 0.0027866 | 0.03942233 | #NUM! | 0
1.58 | 0.0033764 | -1.58 | 6.96e-13 |  | 0.04776629 | 9.846386e-12 | -2.97 | 1.4e-11 | -3.041435 | -1.685126 | -0.4232372 |  |  |  |  | 1.58 | 0.0033764 | 0.04776629 | #NUM! | 0
1.59 | 0.0040361 | -1.59 | 1.12e-12 |  | 0.05709913 | 1.584476e-11 | -2.97 | 1.4e-11 | -2.862966 | -1.31703 | -0.3838539 |  |  |  |  | 1.59 | 0.0040361 | 0.05709913 | #NUM! | 0
1.6 | 0.0047755 | -1.6 | 4e-14 |  | 0.0675595 | 5.658842e-13 | -2.97 | 1.4e-11 | -2.694747 | -0.9489334 | -0.3444707 |  |  |  |  | 1.6 | 0.0047755 | 0.0675595 | #NUM! | 0
1.61 | 0.0055824 | -1.61 | 7.8e-14 |  | 0.0789748 | 1.103474e-12 | -2.97 | 1.4e-11 | -2.538626 | -0.5808371 | -0.3050875 |  |  |  |  | 1.61 | 0.0055824 | 0.0789748 | #NUM! | 0
1.62 | 0.0064673 | -1.62 | 1.204e-12 |  | 0.09149358 | 1.703312e-11 | -2.97 | 1.4e-11 | -2.391486 | -0.2127408 | -0.2657043 |  |  |  |  | 1.62 | 0.0064673 | 0.09149358 | #NUM! | 0
1.63 | 0.0074173 | -1.63 | 2.058e-12 |  | 0.1049333 | 2.911474e-11 | -2.97 | 1.4e-11 | -2.25443 | 0.1553555 | -0.226321 |  |  |  |  | 1.63 | 0.0074173 | 0.1049333 | #NUM! | 0
1.64 | 0.0084369 | -1.64 | 4.26e-13 |  | 0.1193577 | 6.026667e-12 | -2.97 | 1.4e-11 | -2.12563 | 0.5234518 | -0.1869378 |  |  |  |  | 1.64 | 0.0084369 | 0.1193577 | #NUM! | 0
1.65 | 0.0095333 | -1.65 | 9.6e-13 |  | 0.1348686 | 1.358122e-11 | -2.97 | 1.4e-11 | -2.003454 | 0.8915481 | -0.1475546 |  |  |  |  | 1.65 | 0.0095333 | 0.1348686 | #NUM! | 0
1.66 | 0.01069 | -1.66 | 4.24e-13 |  | 0.1512326 | 5.998373e-12 | -2.97 | 1.4e-11 | -1.888936 | 1.259644 | -0.1081713 |  |  |  |  | 1.66 | 0.01069 | 0.1512326 | #NUM! | 0
1.67 | 0.011923 | -1.67 | 6.2e-14 |  | 0.1686759 | 8.771206e-13 | -2.97 | 1.4e-11 | -1.779776 | 1.627741 | -0.06878812 |  |  |  |  | 1.67 | 0.011923 | 0.1686759 | #NUM! | 0
1.68 | 0.013213 | -1.68 | 1.906e-12 |  | 0.1869257 | 2.696438e-11 | -2.97 | 1.4e-11 | -1.677044 | 1.995837 | -0.02940489 |  |  |  |  | 1.68 | 0.013213 | 0.1869257 | #NUM! | 0
1.69 | 0.014579 | -1.69 | 1.24e-12 |  | 0.2062507 | 1.754241e-11 | -2.97 | 1.4e-11 | -1.578663 | 2.363933 | 0.00997834 |  |  |  |  | 1.69 | 0.014579 | 0.2062507 | #NUM! | 0
1.7 | 0.016004 | -1.7 | 9.42e-13 |  | 0.2264103 | 1.332657e-11 | -2.97 | 1.4e-11 | -1.485407 | 2.73203 | 0.04936157 |  |  |  |  | 1.7 | 0.016004 | 0.2264103 | #NUM! | 0
1.71 | 0.017504 | -1.71 | 7.26e-13 |  | 0.2476309 | 1.02708e-11 | -2.97 | 1.4e-11 | -1.395816 | 3.100126 | 0.0887448 |  |  |  |  | 1.71 | 0.017504 | 0.2476309 | #NUM! | 0
1.72 | 0.019066 | -1.72 | 6.26e-13 |  | 0.2697287 | 8.856088e-12 | -2.97 | 1.4e-11 | -1.310339 | 3.468222 | 0.128128 |  |  |  |  | 1.72 | 0.019066 | 0.2697287 | #NUM! | 0
1.73 | 0.02071 | -1.73 | 3.26e-13 |  | 0.2929866 | 4.611957e-12 | -2.97 | 1.4e-11 | -1.227629 | 3.836319 | 0.1675113 |  |  |  |  | 1.73 | 0.02071 | 0.2929866 | #NUM! | 0
1.74 | 0.02241 | -1.74 | 1.084e-12 |  | 0.3170366 | 1.533546e-11 | -2.97 | 1.4e-11 | -1.148738 | 4.204415 | 0.2068945 |  |  |  |  | 1.74 | 0.02241 | 0.3170366 | #NUM! | 0
1.75 | 0.024197 | -1.75 | 2.19e-12 |  | 0.3423175 | 3.098216e-11 | -2.97 | 1.4e-11 | -1.072017 | 4.572511 | 0.2462777 |  |  |  |  | 1.75 | 0.024197 | 0.3423175 | #NUM! | 0
1.76 | 0.026041 | -1.76 | 2.43e-12 |  | 0.3684048 | 3.437747e-11 | -2.97 | 1.4e-11 | -0.998573 | 4.940607 | 0.2856609 |  |  |  |  | 1.76 | 0.026041 | 0.3684048 | #NUM! | 0
1.77 | 0.027956 | -1.77 | 1.82e-13 |  | 0.3954965 | 2.574773e-12 | -2.97 | 1.4e-11 | -0.9276133 | 5.308704 | 0.3250442 |  |  |  |  | 1.77 | 0.027956 | 0.3954965 | #NUM! | 0
1.78 | 0.029956 | -1.78 | 1.58e-13 |  | 0.4237907 | 2.235243e-12 | -2.97 | 1.4e-11 | -0.8585156 | 5.6768 | 0.3644274 |  |  |  |  | 1.78 | 0.029956 | 0.4237907 | #NUM! | 0
1.79 | 0.032019 | -1.79 | 1.104e-12 |  | 0.4529762 | 1.561841e-11 | -2.97 | 1.4e-11 | -0.7919157 | 6.044896 | 0.4038106 |  |  |  |  | 1.79 | 0.032019 | 0.4529762 | #NUM! | 0
1.8 | 0.034166 | -1.8 | 2.44e-13 |  | 0.48335 | 3.451894e-12 | -2.97 | 1.4e-11 | -0.7270142 | 6.412993 | 0.4431939 |  |  |  |  | 1.8 | 0.034166 | 0.48335 | #NUM! | 0
1.81 | 0.036362 | -1.81 | 1.704e-12 |  | 0.5144171 | 2.410667e-11 | -2.97 | 1.4e-11 | -0.6647209 | 6.781089 | 0.4825771 |  |  |  |  | 1.81 | 0.036362 | 0.5144171 | #NUM! | 0
1.82 | 0.038642 | -1.82 | 2.82e-13 |  | 0.5466725 | 3.989484e-12 | -2.97 | 1.4e-11 | -0.6039054 | 7.149185 | 0.5219603 |  |  |  |  | 1.82 | 0.038642 | 0.5466725 | #NUM! | 0
1.83 | 0.040974 | -1.83 | 1.868e-12 |  | 0.5796635 | 2.642679e-11 | -2.97 | 1.4e-11 | -0.5453075 | 7.517282 | 0.5613435 |  |  |  |  | 1.83 | 0.040974 | 0.5796635 | #NUM! | 0
1.84 | 0.043385 | -1.84 | 1.026e-12 |  | 0.6137722 | 1.451493e-11 | -2.97 | 1.4e-11 | -0.4881314 | 7.885378 | 0.6007268 |  |  |  |  | 1.84 | 0.043385 | 0.6137722 | #NUM! | 0
1.85 | 0.045833 | -1.85 | 3.36e-13 |  | 0.6484043 | 4.753428e-12 | -2.97 | 1.4e-11 | -0.4332408 | 8.253474 | 0.64011 |  |  |  |  | 1.85 | 0.045833 | 0.6484043 | #NUM! | 0
1.86 | 0.048359 | -1.86 | 6.4e-13 |  | 0.6841399 | 9.054148e-12 | -2.97 | 1.4e-11 | -0.3795928 | 8.621571 | 0.6794932 |  |  |  |  | 1.86 | 0.048359 | 0.6841399 | #NUM! | 0
1.87 | 0.050929 | -1.87 | 2.486e-12 |  | 0.720498 | 3.516971e-11 | -2.97 | 1.4e-11 | -0.3278127 | 8.989667 | 0.7188764 |  |  |  |  | 1.87 | 0.050929 | 0.720498 | #NUM! | 0
1.88 | 0.053578 | -1.88 | 1.642e-12 |  | 0.7579736 | 2.322955e-11 | -2.97 | 1.4e-11 | -0.2771067 | 9.357763 | 0.7582597 |  |  |  |  | 1.88 | 0.053578 | 0.7579736 | #NUM! | 0
1.89 | 0.056241 | -1.89 | 8.8e-14 |  | 0.7956474 | 1.244945e-12 | -2.97 | 1.4e-11 | -0.2285992 | 9.72586 | 0.7976429 |  |  |  |  | 1.89 | 0.056241 | 0.7956474 | #NUM! | 0
1.9 | 0.058973 | -1.9 | 3.96e-13 |  | 0.8342973 | 5.602254e-12 | -2.97 | 1.4e-11 | -0.1811655 | 10.09396 | 0.8370261 |  |  |  |  | 1.9 | 0.058973 | 0.8342973 | #NUM! | 0
1.91 | 0.061749 | -1.91 | 1.068e-12 |  | 0.8735697 | 1.510911e-11 | -2.97 | 1.4e-11 | -0.1351674 | 10.46205 | 0.8764094 |  |  |  |  | 1.91 | 0.061749 | 0.8735697 | #NUM! | 0
1.92 | 0.064545 | -1.92 | 1.062e-12 |  | 0.913125 | 1.502423e-11 | -2.97 | 1.4e-11 | -0.09088254 | 10.83015 | 0.9157926 |  |  |  |  | 1.92 | 0.064545 | 0.913125 | #NUM! | 0
1.93 | 0.067395 | -1.93 | 8.42e-13 |  | 0.9534442 | 1.191186e-11 | -2.97 | 1.4e-11 | -0.04767436 | 11.19824 | 0.9551758 |  |  |  |  | 1.93 | 0.067395 | 0.9534442 | #NUM! | 0
1.94 | 0.070297 | -1.94 | 7.68e-13 |  | 0.9944991 | 1.086498e-11 | -2.97 | 1.4e-11 | -0.005516071 | 11.56634 | 0.994559 |  |  |  |  | 1.94 | 0.070297 | 0.9944991 | #NUM! | 0
1.95 | 0.073209 | -1.95 | 1.398e-12 |  | 1.035695 | 1.977765e-11 | -2.97 | 1.4e-11 | 0.03507317 | 11.93444 | 1.033942 |  |  |  |  | 1.95 | 0.073209 | 1.035695 | #NUM! | 0
1.96 | 0.076172 | -1.96 | 1.44e-12 |  | 1.077613 | 2.037183e-11 | -2.97 | 1.4e-11 | 0.07474875 | 12.30253 | 1.073326 |  |  |  |  | 1.96 | 0.076172 | 1.077613 | #NUM! | 0
1.97 | 0.079159 | -1.97 | 1.632e-12 |  | 1.119871 | 2.308808e-11 | -2.97 | 1.4e-11 | 0.1132133 | 12.67063 | 1.112709 |  |  |  |  | 1.97 | 0.079159 | 1.119871 | #NUM! | 0
1.98 | 0.08217 | -1.98 | 6.16e-13 |  | 1.162468 | 8.714617e-12 | -2.97 | 1.4e-11 | 0.1505451 | 13.03873 | 1.152092 |  |  |  |  | 1.98 | 0.08217 | 1.162468 | #NUM! | 0
1.99 | 0.08522 | -1.99 | 8.3e-13 |  | 1.205616 | 1.17421e-11 | -2.97 | 1.4e-11 | 0.186991 | 13.40682 | 1.191475 |  |  |  |  | 1.99 | 0.08522 | 1.205616 | #NUM! | 0
2 | 0.088334 | -2 | 1.026e-12 |  | 1.24967 | 1.451493e-11 | -2.97 | 1.4e-11 | 0.2228799 | 13.77492 | 1.230858 |  |  |  |  | 2 | 0.088334 | 1.24967 | #NUM! | 0
2.01 | 0.091402 | -2.01 | 1.178e-12 |  | 1.293074 | 1.666529e-11 | -2.97 | 1.4e-11 | 0.2570222 | 14.14302 | 1.270242 |  |  |  |  | 2.01 | 0.091402 | 1.293074 | #NUM! | 0
2.02 | 0.094542 | -2.02 | 1.092e-12 |  | 1.337496 | 1.544864e-11 | -2.97 | 1.4e-11 | 0.290799 | 14.51111 | 1.309625 |  |  |  |  | 2.02 | 0.094542 | 1.337496 | #NUM! | 0
2.03 | 0.097656 | -2.03 | 1.46e-13 |  | 1.38155 | 2.065477e-12 | -2.97 | 1.4e-11 | 0.3232059 | 14.87921 | 1.349008 |  |  |  |  | 2.03 | 0.097656 | 1.38155 | #NUM! | 0
2.04 | 0.099997 | -2.04 | 2.08e-13 |  | 1.414668 | 2.942598e-12 | -2.97 | 1.4e-11 | 0.346895 | 15.2473 | 1.388391 |  |  |  |  | 2.04 | 0.099997 | 1.414668 | #NUM! | 0
2.05 |  | -2.05 | 1.562e-12 |  | 0 | 2.209778e-11 | -2.97 | 1.4e-11 | #NUM! | 15.6154 | 1.427775 |  |  |  |  | 2.05 | 0 | 0 | #NUM! | 0
2.06 |  | -2.06 | 4.82e-13 |  | 0 | 6.818905e-12 | -2.97 | 1.4e-11 | #NUM! | 15.9835 | 1.467158 |  |  |  |  | 2.06 | 0 | 0 | #NUM! | 0
2.07 |  | -2.07 | 3.42e-13 |  | 0 | 4.83831e-12 | -2.97 | 1.4e-11 | #NUM! | 16.35159 | 1.506541 |  |  |  |  | 2.07 | 0 | 0 | #NUM! | 0
2.08 |  | -2.08 | 2.6e-14 |  | 0 | 3.678248e-13 | -2.97 | 1.4e-11 | #NUM! | 16.71969 | 1.545924 |  |  |  |  | 2.08 | 0 | 0 | #NUM! | 0
2.09 |  | -2.09 | 1.868e-12 |  | 0 | 2.642679e-11 | -2.97 | 1.4e-11 | #NUM! | 17.08779 | 1.585307 |  |  |  |  | 2.09 | 0 | 0 | #NUM! | 0
2.1 |  | -2.1 | 1e-12 |  | 0 | 1.414711e-11 | -2.97 | 1.4e-11 | #NUM! | 17.45588 | 1.624691 |  |  |  |  | 2.1 | 0 | 0 | #NUM! | 0
2.11 |  | -2.11 | 1.256e-12 |  | 0 | 1.776877e-11 | -2.97 | 1.4e-11 | #NUM! | 17.82398 | 1.664074 |  |  |  |  | 2.11 | 0 | 0 | #NUM! | 0
2.12 |  | -2.12 | 1.174e-12 |  | 0 | 1.66087e-11 | -2.97 | 1.4e-11 | #NUM! | 18.19207 | 1.703457 |  |  |  |  | 2.12 | 0 | 0 | #NUM! | 0
2.13 |  | -2.13 | 1.358e-12 |  | 0 | 1.921177e-11 | -2.97 | 1.4e-11 | #NUM! | 18.56017 | 1.74284 |  |  |  |  | 2.13 | 0 | 0 | #NUM! | 0
2.14 |  | -2.14 | 2.52e-13 |  | 0 | 3.565071e-12 | -2.97 | 1.4e-11 | #NUM! | 18.92827 | 1.782224 |  |  |  |  | 2.14 | 0 | 0 | #NUM! | 0
2.15 |  | -2.15 | 3.36e-13 |  | 0 | 4.753428e-12 | -2.97 | 1.4e-11 | #NUM! | 19.29636 | 1.821607 |  |  |  |  | 2.15 | 0 | 0 | #NUM! | 0
2.16 |  | -2.16 | 8.3e-13 |  | 0 | 1.17421e-11 | -2.97 | 1.4e-11 | #NUM! | 19.66446 | 1.86099 |  |  |  |  | 2.16 | 0 | 0 | #NUM! | 0
2.17 |  | -2.17 | 1.316e-12 |  | 0 | 1.861759e-11 | -2.97 | 1.4e-11 | #NUM! | 20.03256 | 1.900373 |  |  |  |  | 2.17 | 0 | 0 | #NUM! | 0
2.18 |  | -2.18 | 5.68e-13 |  | 0 | 8.035556e-12 | -2.97 | 1.4e-11 | #NUM! | 20.40065 | 1.939757 |  |  |  |  | 2.18 | 0 | 0 | #NUM! | 0
2.19 |  | -2.19 | 1.876e-12 |  | 0 | 2.653997e-11 | -2.97 | 1.4e-11 | #NUM! | 20.76875 | 1.97914 |  |  |  |  | 2.19 | 0 | 0 | #NUM! | 0
2.2 |  | -2.2 | 3.78e-13 |  | 0 | 5.347606e-12 | -2.97 | 1.4e-11 | #NUM! | 21.13685 | 2.018523 |  |  |  |  | 2.2 | 0 | 0 | #NUM! | 0
2.21 |  | -2.21 | 3.66e-13 |  | 0 | 5.177841e-12 | -2.97 | 1.4e-11 | #NUM! | 21.50494 | 2.057906 |  |  |  |  | 2.21 | 0 | 0 | #NUM! | 0
2.22 |  | -2.22 | 4.36e-13 |  | 0 | 6.168138e-12 | -2.97 | 1.4e-11 | #NUM! | 21.87304 | 2.097289 |  |  |  |  | 2.22 | 0 | 0 | #NUM! | 0
2.23 |  | -2.23 | 1.094e-12 |  | 0 | 1.547693e-11 | -2.97 | 1.4e-11 | #NUM! | 22.24113 | 2.136673 |  |  |  |  | 2.23 | 0 | 0 | #NUM! | 0
2.24 |  | -2.24 | 8e-15 |  | 0 | 1.131768e-13 | -2.97 | 1.4e-11 | #NUM! | 22.60923 | 2.176056 |  |  |  |  | 2.24 | 0 | 0 | #NUM! | 0
2.25 |  | -2.25 | 1.398e-12 |  | 0 | 1.977765e-11 | -2.97 | 1.4e-11 | #NUM! | 22.97733 | 2.215439 |  |  |  |  | 2.25 | 0 | 0 | #NUM! | 0
2.26 |  | -2.26 | 1.258e-12 |  | 0 | 1.779706e-11 | -2.97 | 1.4e-11 | #NUM! | 23.34542 | 2.254822 |  |  |  |  | 2.26 | 0 | 0 | #NUM! | 0
2.27 |  | -2.27 | 3.06e-13 |  | 0 | 4.329014e-12 | -2.97 | 1.4e-11 | #NUM! | 23.71352 | 2.294206 |  |  |  |  | 2.27 | 0 | 0 | #NUM! | 0
2.28 |  | -2.28 | 1.188e-12 |  | 0 | 1.680676e-11 | -2.97 | 1.4e-11 | #NUM! | 24.08162 | 2.333589 |  |  |  |  | 2.28 | 0 | 0 | #NUM! | 0
2.29 |  | -2.29 | 8.86e-13 |  | 0 | 1.253434e-11 | -2.97 | 1.4e-11 | #NUM! | 24.44971 | 2.372972 |  |  |  |  | 2.29 | 0 | 0 | #NUM! | 0
2.3 |  | -2.3 | 8.58e-13 |  | 0 | 1.213822e-11 | -2.97 | 1.4e-11 | #NUM! | 24.81781 | 2.412355 |  |  |  |  | 2.3 | 0 | 0 | #NUM! | 0
2.31 |  | -2.31 | 1.288e-12 |  | 0 | 1.822147e-11 | -2.97 | 1.4e-11 | #NUM! | 25.1859 | 2.451738 |  |  |  |  | 2.31 | 0 | 0 | #NUM! | 0
2.32 |  | -2.32 | 1.336e-12 |  | 0 | 1.890053e-11 | -2.97 | 1.4e-11 | #NUM! | 25.554 | 2.491122 |  |  |  |  | 2.32 | 0 | 0 | #NUM! | 0
2.33 |  | -2.33 | 4.02e-13 |  | 0 | 5.687137e-12 | -2.97 | 1.4e-11 | #NUM! | 25.9221 | 2.530505 |  |  |  |  | 2.33 | 0 | 0 | #NUM! | 0
2.34 |  | -2.34 | 1.016e-12 |  | 0 | 1.437346e-11 | -2.97 | 1.4e-11 | #NUM! | 26.29019 | 2.569888 |  |  |  |  | 2.34 | 0 | 0 | #NUM! | 0
2.35 |  | -2.35 | 9.44e-13 |  | 0 | 1.335487e-11 | -2.97 | 1.4e-11 | #NUM! | 26.65829 | 2.609271 |  |  |  |  | 2.35 | 0 | 0 | #NUM! | 0
2.36 |  | -2.36 | 1.028e-12 |  | 0 | 1.454323e-11 | -2.97 | 1.4e-11 | #NUM! | 27.02639 | 2.648655 |  |  |  |  | 2.36 | 0 | 0 | #NUM! | 0
2.37 |  | -2.37 | 5.12e-13 |  | 0 | 7.243318e-12 | -2.97 | 1.4e-11 | #NUM! | 27.39448 | 2.688038 |  |  |  |  | 2.37 | 0 | 0 | #NUM! | 0
2.38 |  | -2.38 | 1.24e-13 |  | 0 | 1.754241e-12 | -2.97 | 1.4e-11 | #NUM! | 27.76258 | 2.727421 |  |  |  |  | 2.38 | 0 | 0 | #NUM! | 0
2.39 |  | -2.39 | 1.122e-12 |  | 0 | 1.587305e-11 | -2.97 | 1.4e-11 | #NUM! | 28.13067 | 2.766804 |  |  |  |  | 2.39 | 0 | 0 | #NUM! | 0
2.4 |  | -2.4 | 8.48e-13 |  | 0 | 1.199675e-11 | -2.97 | 1.4e-11 | #NUM! | 28.49877 | 2.806188 |  |  |  |  | 2.4 | 0 | 0 | #NUM! | 0
2.41 |  | -2.41 | 7.34e-13 |  | 0 | 1.038398e-11 | -2.97 | 1.4e-11 | #NUM! | 28.86687 | 2.845571 |  |  |  |  | 2.41 | 0 | 0 | #NUM! | 0
2.42 |  | -2.42 | 3.52e-13 |  | 0 | 4.979781e-12 | -2.97 | 1.4e-11 | #NUM! | 29.23496 | 2.884954 |  |  |  |  | 2.42 | 0 | 0 | #NUM! | 0
2.43 |  | -2.43 | 9.78e-13 |  | 0 | 1.383587e-11 | -2.97 | 1.4e-11 | #NUM! | 29.60306 | 2.924337 |  |  |  |  | 2.43 | 0 | 0 | #NUM! | 0
2.44 |  | -2.44 | 5.6e-14 |  | 0 | 7.922379e-13 | -2.97 | 1.4e-11 | #NUM! | 29.97116 | 2.96372 |  |  |  |  | 2.44 | 0 | 0 | #NUM! | 0
2.45 |  | -2.45 | 4.7e-13 |  | 0 | 6.64914e-12 | -2.97 | 1.4e-11 | #NUM! | 30.33925 | 3.003104 |  |  |  |  | 2.45 | 0 | 0 | #NUM! | 0
2.46 |  | -2.46 | 6.6e-13 |  | 0 | 9.33709e-12 | -2.97 | 1.4e-11 | #NUM! | 30.70735 | 3.042487 |  |  |  |  | 2.46 | 0 | 0 | #NUM! | 0
2.47 |  | -2.47 | 6.1e-13 |  | 0 | 8.629735e-12 | -2.97 | 1.4e-11 | #NUM! | 31.07545 | 3.08187 |  |  |  |  | 2.47 | 0 | 0 | #NUM! | 0
2.48 |  | -2.48 | 1.4e-13 |  | 0 | 1.980595e-12 | -2.97 | 1.4e-11 | #NUM! | 31.44354 | 3.121253 |  |  |  |  | 2.48 | 0 | 0 | #NUM! | 0
2.49 |  | -2.49 | 1.66e-13 |  | 0 | 2.34842e-12 | -2.97 | 1.4e-11 | #NUM! | 31.81164 | 3.160637 |  |  |  |  | 2.49 | 0 | 0 | #NUM! | 0
2.5 |  | -2.5 | 7.76e-13 |  | 0 | 1.097815e-11 | -2.97 | 1.4e-11 | #NUM! | 32.17973 | 3.20002 |  |  |  |  | 2.5 | 0 | 0 | #NUM! | 0
2.51 |  | -2.51 | 8.24e-13 |  | 0 | 1.165722e-11 | -2.97 | 1.4e-11 | #NUM! | 32.54783 | 3.239403 |  |  |  |  | 2.51 | 0 | 0 | #NUM! | 0
2.52 |  | -2.52 | 1.274e-12 |  | 0 | 1.802341e-11 | -2.97 | 1.4e-11 | #NUM! | 32.91593 | 3.278786 |  |  |  |  | 2.52 | 0 | 0 | #NUM! | 0
2.53 |  | -2.53 | 2.48e-13 |  | 0 | 3.508482e-12 | -2.97 | 1.4e-11 | #NUM! | 33.28402 | 3.31817 |  |  |  |  | 2.53 | 0 | 0 | #NUM! | 0
2.54 |  | -2.54 | 1.32e-13 |  | 0 | 1.867418e-12 | -2.97 | 1.4e-11 | #NUM! | 33.65212 | 3.357553 |  |  |  |  | 2.54 | 0 | 0 | #NUM! | 0
2.55 |  | -2.55 | 8.3e-13 |  | 0 | 1.17421e-11 | -2.97 | 1.4e-11 | #NUM! | 34.02022 | 3.396936 |  |  |  |  | 2.55 | 0 | 0 | #NUM! | 0
2.56 |  | -2.56 | 5.7e-13 |  | 0 | 8.06385e-12 | -2.97 | 1.4e-11 | #NUM! | 34.38831 | 3.436319 |  |  |  |  | 2.56 | 0 | 0 | #NUM! | 0
2.57 |  | -2.57 | 5.5e-13 |  | 0 | 7.780908e-12 | -2.97 | 1.4e-11 | #NUM! | 34.75641 | 3.475702 |  |  |  |  | 2.57 | 0 | 0 | #NUM! | 0
2.58 |  | -2.58 | 7.26e-13 |  | 0 | 1.02708e-11 | -2.97 | 1.4e-11 | #NUM! | 35.1245 | 3.515086 |  |  |  |  | 2.58 | 0 | 0 | #NUM! | 0
2.59 |  | -2.59 | 2.62e-12 |  | 0 | 3.706542e-11 | -2.97 | 1.4e-11 | #NUM! | 35.4926 | 3.554469 |  |  |  |  | 2.59 | 0 | 0 | #NUM! | 0
2.6 |  | -2.6 | 4.58e-13 |  | 0 | 6.479375e-12 | -2.97 | 1.4e-11 | #NUM! | 35.8607 | 3.593852 |  |  |  |  | 2.6 | 0 | 0 | #NUM! | 0
2.61 |  | -2.61 | 1.476e-12 |  | 0 | 2.088113e-11 | -2.97 | 1.4e-11 | #NUM! | 36.22879 | 3.633235 |  |  |  |  | 2.61 | 0 | 0 | #NUM! | 0
2.62 |  | -2.62 | 7.6e-13 |  | 0 | 1.07518e-11 | -2.97 | 1.4e-11 | #NUM! | 36.59689 | 3.672619 |  |  |  |  | 2.62 | 0 | 0 | #NUM! | 0
2.63 |  | -2.63 | 1.506e-12 |  | 0 | 2.130554e-11 | -2.97 | 1.4e-11 | #NUM! | 36.96499 | 3.712002 |  |  |  |  | 2.63 | 0 | 0 | #NUM! | 0
2.64 |  | -2.64 | 7.62e-13 |  | 0 | 1.078009e-11 | -2.97 | 1.4e-11 | #NUM! | 37.33308 | 3.751385 |  |  |  |  | 2.64 | 0 | 0 | #NUM! | 0
2.65 |  | -2.65 | 3.58e-13 |  | 0 | 5.064664e-12 | -2.97 | 1.4e-11 | #NUM! | 37.70118 | 3.790768 |  |  |  |  | 2.65 | 0 | 0 | #NUM! | 0
2.66 |  | -2.66 | 2.84e-13 |  | 0 | 4.017778e-12 | -2.97 | 1.4e-11 | #NUM! | 38.06928 | 3.830151 |  |  |  |  | 2.66 | 0 | 0 | #NUM! | 0
2.67 |  | -2.67 | 5.88e-13 |  | 0 | 8.318498e-12 | -2.97 | 1.4e-11 | #NUM! | 38.43737 | 3.869535 |  |  |  |  | 2.67 | 0 | 0 | #NUM! | 0
2.68 |  | -2.68 | 1.15e-12 |  | 0 | 1.626917e-11 | -2.97 | 1.4e-11 | #NUM! | 38.80547 | 3.908918 |  |  |  |  | 2.68 | 0 | 0 | #NUM! | 0
2.69 |  | -2.69 | 3.44e-13 |  | 0 | 4.866604e-12 | -2.97 | 1.4e-11 | #NUM! | 39.17356 | 3.948301 |  |  |  |  | 2.69 | 0 | 0 | #NUM! | 0
2.7 |  | -2.7 | 2.256e-12 |  | 0 | 3.191587e-11 | -2.97 | 1.4e-11 | #NUM! | 39.54166 | 3.987684 |  |  |  |  | 2.7 | 0 | 0 | #NUM! | 0
2.71 |  | -2.71 | 1.77e-12 |  | 0 | 2.504038e-11 | -2.97 | 1.4e-11 | #NUM! | 39.90976 | 4.027068 |  |  |  |  | 2.71 | 0 | 0 | #NUM! | 0
2.72 |  | -2.72 | 3.26e-13 |  | 0 | 4.611957e-12 | -2.97 | 1.4e-11 | #NUM! | 40.27785 | 4.066451 |  |  |  |  | 2.72 | 0 | 0 | #NUM! | 0
2.73 |  | -2.73 | 1.264e-12 |  | 0 | 1.788194e-11 | -2.97 | 1.4e-11 | #NUM! | 40.64595 | 4.105834 |  |  |  |  | 2.73 | 0 | 0 | #NUM! | 0
2.74 |  | -2.74 | 2.3e-12 |  | 0 | 3.253834e-11 | -2.97 | 1.4e-11 | #NUM! | 41.01405 | 4.145217 |  |  |  |  | 2.74 | 0 | 0 | #NUM! | 0
2.75 |  | -2.75 | 6.44e-13 |  | 0 | 9.110736e-12 | -2.97 | 1.4e-11 | #NUM! | 41.38214 | 4.184601 |  |  |  |  | 2.75 | 0 | 0 | #NUM! | 0
2.76 |  | -2.76 | 1.2e-13 |  | 0 | 1.697653e-12 | -2.97 | 1.4e-11 | #NUM! | 41.75024 | 4.223984 |  |  |  |  | 2.76 | 0 | 0 | #NUM! | 0
2.77 |  | -2.77 | 7.74e-13 |  | 0 | 1.094986e-11 | -2.97 | 1.4e-11 | #NUM! | 42.11833 | 4.263367 |  |  |  |  | 2.77 | 0 | 0 | #NUM! | 0
2.78 |  | -2.78 | 3.9e-13 |  | 0 | 5.517371e-12 | -2.97 | 1.4e-11 | #NUM! | 42.48643 | 4.30275 |  |  |  |  | 2.78 | 0 | 0 | #NUM! | 0
2.79 |  | -2.79 | 9.14e-13 |  | 0 | 1.293045e-11 | -2.97 | 1.4e-11 | #NUM! | 42.85453 | 4.342133 |  |  |  |  | 2.79 | 0 | 0 | #NUM! | 0
2.8 |  | -2.8 | 8.42e-13 |  | 0 | 1.191186e-11 | -2.97 | 1.4e-11 | #NUM! | 43.22262 | 4.381517 |  |  |  |  | 2.8 | 0 | 0 | #NUM! | 0
2.81 |  | -2.81 | 1.768e-12 |  | 0 | 2.501208e-11 | -2.97 | 1.4e-11 | #NUM! | 43.59072 | 4.4209 |  |  |  |  | 2.81 | 0 | 0 | #NUM! | 0
2.82 |  | -2.82 | 1.042e-12 |  | 0 | 1.474128e-11 | -2.97 | 1.4e-11 | #NUM! | 43.95882 | 4.460283 |  |  |  |  | 2.82 | 0 | 0 | #NUM! | 0
2.83 |  | -2.83 | 4.54e-13 |  | 0 | 6.422786e-12 | -2.97 | 1.4e-11 | #NUM! | 44.32691 | 4.499666 |  |  |  |  | 2.83 | 0 | 0 | #NUM! | 0
2.84 |  | -2.84 | 5.44e-13 |  | 0 | 7.696026e-12 | -2.97 | 1.4e-11 | #NUM! | 44.69501 | 4.53905 |  |  |  |  | 2.84 | 0 | 0 | #NUM! | 0
2.85 |  | -2.85 | 1.108e-12 |  | 0 | 1.567499e-11 | -2.97 | 1.4e-11 | #NUM! | 45.06311 | 4.578433 |  |  |  |  | 2.85 | 0 | 0 | #NUM! | 0
2.86 |  | -2.86 | 1.636e-12 |  | 0 | 2.314467e-11 | -2.97 | 1.4e-11 | #NUM! | 45.4312 | 4.617816 |  |  |  |  | 2.86 | 0 | 0 | #NUM! | 0
2.87 |  | -2.87 | 5.34e-13 |  | 0 | 7.554555e-12 | -2.97 | 1.4e-11 | #NUM! | 45.7993 | 4.657199 |  |  |  |  | 2.87 | 0 | 0 | #NUM! | 0
2.88 |  | -2.88 | 1.86e-13 |  | 0 | 2.631362e-12 | -2.97 | 1.4e-11 | #NUM! | 46.16739 | 4.696583 |  |  |  |  | 2.88 | 0 | 0 | #NUM! | 0
2.89 |  | -2.89 | 7.86e-13 |  | 0 | 1.111963e-11 | -2.97 | 1.4e-11 | #NUM! | 46.53549 | 4.735966 |  |  |  |  | 2.89 | 0 | 0 | #NUM! | 0
2.9 |  | -2.9 | 6.94e-13 |  | 0 | 9.818092e-12 | -2.97 | 1.4e-11 | #NUM! | 46.90359 | 4.775349 |  |  |  |  | 2.9 | 0 | 0 | #NUM! | 0
2.91 |  | -2.91 | 1.338e-12 |  | 0 | 1.892883e-11 | -2.97 | 1.4e-11 | #NUM! | 47.27168 | 4.814732 |  |  |  |  | 2.91 | 0 | 0 | #NUM! | 0
2.92 |  | -2.92 | 7.34e-13 |  | 0 | 1.038398e-11 | -2.97 | 1.4e-11 | #NUM! | 47.63978 | 4.854115 |  |  |  |  | 2.92 | 0 | 0 | #NUM! | 0
2.93 |  | -2.93 | 1.17e-12 |  | 0 | 1.655211e-11 | -2.97 | 1.4e-11 | #NUM! | 48.00788 | 4.893499 |  |  |  |  | 2.93 | 0 | 0 | #NUM! | 0
2.94 |  | -2.94 | 2.4e-13 |  | 0 | 3.395305e-12 | -2.97 | 1.4e-11 | #NUM! | 48.37597 | 4.932882 |  |  |  |  | 2.94 | 0 | 0 | #NUM! | 0
2.95 |  | -2.95 | 3.94e-13 |  | 0 | 5.57396e-12 | -2.97 | 1.4e-11 | #NUM! | 48.74407 | 4.972265 |  |  |  |  | 2.95 | 0 | 0 | #NUM! | 0
2.96 |  | -2.96 | 1.24e-13 |  | 0 | 1.754241e-12 | -2.97 | 1.4e-11 | #NUM! | 49.11216 | 5.011648 |  |  |  |  | 2.96 | 0 | 0 | #NUM! | 0
2.97 |  | -2.97 | 1.63e-12 |  | 0 | 2.305978e-11 | -2.97 | 1.4e-11 | #NUM! | 49.48026 | 5.051032 |  |  |  |  | 2.97 | 0 | 0 | #NUM! | 0
2.98 |  | -2.98 | 9.24e-13 |  | 0 | 1.307193e-11 | -2.97 | 1.4e-11 | #NUM! | 49.84836 | 5.090415 |  |  |  |  | 2.98 | 0 | 0 | #NUM! | 0
2.99 |  | -2.99 | 6.6e-13 |  | 0 | 9.33709e-12 | -2.97 | 1.4e-11 | #NUM! | 50.21645 | 5.129798 |  |  |  |  | 2.99 | 0 | 0 | #NUM! | 0
3 |  | -3 | 4.18e-13 |  | 0 | 5.91349e-12 | -2.97 | 1.4e-11 | #NUM! | 50.58455 | 5.169181 |  |  |  |  | 3 | 0 | 0 | #NUM! | 0
3 |  | -3 | 6.2e-13 |  | 0 | 8.771206e-12 | -2.97 | 1.4e-11 | #NUM! | 50.58455 | 5.169181 |  |  |  |  | 3 | 0 | 0 | #NUM! | 0
2.99 |  | -2.99 | 6.06e-13 |  | 0 | 8.573146e-12 | -2.97 | 1.4e-11 | #NUM! | 50.21645 | 5.129798 |  |  |  |  | 2.99 | 0 | 0 | #NUM! | 0
2.98 |  | -2.98 | 4.1e-13 |  | 0 | 5.800313e-12 | -2.97 | 1.4e-11 | #NUM! | 49.84836 | 5.090415 |  |  |  |  | 2.98 | 0 | 0 | #NUM! | 0
2.97 |  | -2.97 | 1.49e-12 |  | 0 | 2.107919e-11 | -2.97 | 1.4e-11 | #NUM! | 49.48026 | 5.051032 |  |  |  |  | 2.97 | 0 | 0 | #NUM! | 0
2.96 |  | -2.96 | 5.44e-13 |  | 0 | 7.696026e-12 | -2.97 | 1.4e-11 | #NUM! | 49.11216 | 5.011648 |  |  |  |  | 2.96 | 0 | 0 | #NUM! | 0
2.95 |  | -2.95 | 1.36e-13 |  | 0 | 1.924006e-12 | -2.97 | 1.4e-11 | #NUM! | 48.74407 | 4.972265 |  |  |  |  | 2.95 | 0 | 0 | #NUM! | 0
2.94 |  | -2.94 | 9.2e-13 |  | 0 | 1.301534e-11 | -2.97 | 1.4e-11 | #NUM! | 48.37597 | 4.932882 |  |  |  |  | 2.94 | 0 | 0 | #NUM! | 0
2.93 |  | -2.93 | 9.68e-13 |  | 0 | 1.36944e-11 | -2.97 | 1.4e-11 | #NUM! | 48.00788 | 4.893499 |  |  |  |  | 2.93 | 0 | 0 | #NUM! | 0
2.92 |  | -2.92 | 1.42e-13 |  | 0 | 2.008889e-12 | -2.97 | 1.4e-11 | #NUM! | 47.63978 | 4.854115 |  |  |  |  | 2.92 | 0 | 0 | #NUM! | 0
2.91 |  | -2.91 | 9.66e-13 |  | 0 | 1.36661e-11 | -2.97 | 1.4e-11 | #NUM! | 47.27168 | 4.814732 |  |  |  |  | 2.91 | 0 | 0 | #NUM! | 0
2.9 |  | -2.9 | 6.52e-13 |  | 0 | 9.223913e-12 | -2.97 | 1.4e-11 | #NUM! | 46.90359 | 4.775349 |  |  |  |  | 2.9 | 0 | 0 | #NUM! | 0
2.89 |  | -2.89 | 9.12e-13 |  | 0 | 1.290216e-11 | -2.97 | 1.4e-11 | #NUM! | 46.53549 | 4.735966 |  |  |  |  | 2.89 | 0 | 0 | #NUM! | 0
2.88 |  | -2.88 | 4.12e-13 |  | 0 | 5.828608e-12 | -2.97 | 1.4e-11 | #NUM! | 46.16739 | 4.696583 |  |  |  |  | 2.88 | 0 | 0 | #NUM! | 0
2.87 |  | -2.87 | 1.15e-12 |  | 0 | 1.626917e-11 | -2.97 | 1.4e-11 | #NUM! | 45.7993 | 4.657199 |  |  |  |  | 2.87 | 0 | 0 | #NUM! | 0
2.86 |  | -2.86 | 4.46e-13 |  | 0 | 6.309609e-12 | -2.97 | 1.4e-11 | #NUM! | 45.4312 | 4.617816 |  |  |  |  | 2.86 | 0 | 0 | #NUM! | 0
2.85 |  | -2.85 | 4.12e-13 |  | 0 | 5.828608e-12 | -2.97 | 1.4e-11 | #NUM! | 45.06311 | 4.578433 |  |  |  |  | 2.85 | 0 | 0 | #NUM! | 0
2.84 |  | -2.84 | 5.8e-14 |  | 0 | 8.205322e-13 | -2.97 | 1.4e-11 | #NUM! | 44.69501 | 4.53905 |  |  |  |  | 2.84 | 0 | 0 | #NUM! | 0
2.83 |  | -2.83 | 1.92e-13 |  | 0 | 2.716244e-12 | -2.97 | 1.4e-11 | #NUM! | 44.32691 | 4.499666 |  |  |  |  | 2.83 | 0 | 0 | #NUM! | 0
2.82 |  | -2.82 | 1.454e-12 |  | 0 | 2.056989e-11 | -2.97 | 1.4e-11 | #NUM! | 43.95882 | 4.460283 |  |  |  |  | 2.82 | 0 | 0 | #NUM! | 0
2.81 |  | -2.81 | 3.24e-13 |  | 0 | 4.583662e-12 | -2.97 | 1.4e-11 | #NUM! | 43.59072 | 4.4209 |  |  |  |  | 2.81 | 0 | 0 | #NUM! | 0
2.8 |  | -2.8 | 5.08e-13 |  | 0 | 7.18673e-12 | -2.97 | 1.4e-11 | #NUM! | 43.22262 | 4.381517 |  |  |  |  | 2.8 | 0 | 0 | #NUM! | 0
2.79 |  | -2.79 | 1.104e-12 |  | 0 | 1.561841e-11 | -2.97 | 1.4e-11 | #NUM! | 42.85453 | 4.342133 |  |  |  |  | 2.79 | 0 | 0 | #NUM! | 0
2.78 |  | -2.78 | 1.072e-12 |  | 0 | 1.51657e-11 | -2.97 | 1.4e-11 | #NUM! | 42.48643 | 4.30275 |  |  |  |  | 2.78 | 0 | 0 | #NUM! | 0
2.77 |  | -2.77 | 4.4e-13 |  | 0 | 6.224727e-12 | -2.97 | 1.4e-11 | #NUM! | 42.11833 | 4.263367 |  |  |  |  | 2.77 | 0 | 0 | #NUM! | 0
2.76 |  | -2.76 | 8e-15 |  | 0 | 1.131768e-13 | -2.97 | 1.4e-11 | #NUM! | 41.75024 | 4.223984 |  |  |  |  | 2.76 | 0 | 0 | #NUM! | 0
2.75 |  | -2.75 | 4.24e-13 |  | 0 | 5.998373e-12 | -2.97 | 1.4e-11 | #NUM! | 41.38214 | 4.184601 |  |  |  |  | 2.75 | 0 | 0 | #NUM! | 0
2.74 |  | -2.74 | 8.14e-13 |  | 0 | 1.151574e-11 | -2.97 | 1.4e-11 | #NUM! | 41.01405 | 4.145217 |  |  |  |  | 2.74 | 0 | 0 | #NUM! | 0
2.73 |  | -2.73 | 1.908e-12 |  | 0 | 2.699268e-11 | -2.97 | 1.4e-11 | #NUM! | 40.64595 | 4.105834 |  |  |  |  | 2.73 | 0 | 0 | #NUM! | 0
2.72 |  | -2.72 | 5.88e-13 |  | 0 | 8.318498e-12 | -2.97 | 1.4e-11 | #NUM! | 40.27785 | 4.066451 |  |  |  |  | 2.72 | 0 | 0 | #NUM! | 0
2.71 |  | -2.71 | 8.88e-13 |  | 0 | 1.256263e-11 | -2.97 | 1.4e-11 | #NUM! | 39.90976 | 4.027068 |  |  |  |  | 2.71 | 0 | 0 | #NUM! | 0
2.7 |  | -2.7 | 3.08e-13 |  | 0 | 4.357309e-12 | -2.97 | 1.4e-11 | #NUM! | 39.54166 | 3.987684 |  |  |  |  | 2.7 | 0 | 0 | #NUM! | 0
2.69 |  | -2.69 | 1.34e-12 |  | 0 | 1.895712e-11 | -2.97 | 1.4e-11 | #NUM! | 39.17356 | 3.948301 |  |  |  |  | 2.69 | 0 | 0 | #NUM! | 0
2.68 |  | -2.68 | 1.58e-12 |  | 0 | 2.235243e-11 | -2.97 | 1.4e-11 | #NUM! | 38.80547 | 3.908918 |  |  |  |  | 2.68 | 0 | 0 | #NUM! | 0
2.67 |  | -2.67 | 7.14e-13 |  | 0 | 1.010103e-11 | -2.97 | 1.4e-11 | #NUM! | 38.43737 | 3.869535 |  |  |  |  | 2.67 | 0 | 0 | #NUM! | 0
2.66 |  | -2.66 | 6.54e-13 |  | 0 | 9.252207e-12 | -2.97 | 1.4e-11 | #NUM! | 38.06928 | 3.830151 |  |  |  |  | 2.66 | 0 | 0 | #NUM! | 0
2.65 |  | -2.65 | 2.1e-13 |  | 0 | 2.970892e-12 | -2.97 | 1.4e-11 | #NUM! | 37.70118 | 3.790768 |  |  |  |  | 2.65 | 0 | 0 | #NUM! | 0
2.64 |  | -2.64 | 3.68e-13 |  | 0 | 5.206135e-12 | -2.97 | 1.4e-11 | #NUM! | 37.33308 | 3.751385 |  |  |  |  | 2.64 | 0 | 0 | #NUM! | 0
2.63 |  | -2.63 | 1.988e-12 |  | 0 | 2.812445e-11 | -2.97 | 1.4e-11 | #NUM! | 36.96499 | 3.712002 |  |  |  |  | 2.63 | 0 | 0 | #NUM! | 0
2.62 |  | -2.62 | 7.32e-13 |  | 0 | 1.035568e-11 | -2.97 | 1.4e-11 | #NUM! | 36.59689 | 3.672619 |  |  |  |  | 2.62 | 0 | 0 | #NUM! | 0
2.61 |  | -2.61 | 8.14e-13 |  | 0 | 1.151574e-11 | -2.97 | 1.4e-11 | #NUM! | 36.22879 | 3.633235 |  |  |  |  | 2.61 | 0 | 0 | #NUM! | 0
2.6 |  | -2.6 | 1.674e-12 |  | 0 | 2.368226e-11 | -2.97 | 1.4e-11 | #NUM! | 35.8607 | 3.593852 |  |  |  |  | 2.6 | 0 | 0 | #NUM! | 0
2.59 |  | -2.59 | 7.7e-13 |  | 0 | 1.089327e-11 | -2.97 | 1.4e-11 | #NUM! | 35.4926 | 3.554469 |  |  |  |  | 2.59 | 0 | 0 | #NUM! | 0
2.58 |  | -2.58 | 3.66e-13 |  | 0 | 5.177841e-12 | -2.97 | 1.4e-11 | #NUM! | 35.1245 | 3.515086 |  |  |  |  | 2.58 | 0 | 0 | #NUM! | 0
2.57 |  | -2.57 | 1.402e-12 |  | 0 | 1.983424e-11 | -2.97 | 1.4e-11 | #NUM! | 34.75641 | 3.475702 |  |  |  |  | 2.57 | 0 | 0 | #NUM! | 0
2.56 |  | -2.56 | 1.17e-12 |  | 0 | 1.655211e-11 | -2.97 | 1.4e-11 | #NUM! | 34.38831 | 3.436319 |  |  |  |  | 2.56 | 0 | 0 | #NUM! | 0
2.55 |  | -2.55 | 3e-14 |  | 0 | 4.244132e-13 | -2.97 | 1.4e-11 | #NUM! | 34.02022 | 3.396936 |  |  |  |  | 2.55 | 0 | 0 | #NUM! | 0
2.54 |  | -2.54 | 8.48e-13 |  | 0 | 1.199675e-11 | -2.97 | 1.4e-11 | #NUM! | 33.65212 | 3.357553 |  |  |  |  | 2.54 | 0 | 0 | #NUM! | 0
2.53 |  | -2.53 | 6.76e-13 |  | 0 | 9.563444e-12 | -2.97 | 1.4e-11 | #NUM! | 33.28402 | 3.31817 |  |  |  |  | 2.53 | 0 | 0 | #NUM! | 0
2.52 |  | -2.52 | 1.416e-12 |  | 0 | 2.00323e-11 | -2.97 | 1.4e-11 | #NUM! | 32.91593 | 3.278786 |  |  |  |  | 2.52 | 0 | 0 | #NUM! | 0
2.51 |  | -2.51 | 2.14e-13 |  | 0 | 3.027481e-12 | -2.97 | 1.4e-11 | #NUM! | 32.54783 | 3.239403 |  |  |  |  | 2.51 | 0 | 0 | #NUM! | 0
2.5 |  | -2.5 | 1.934e-12 |  | 0 | 2.73605e-11 | -2.97 | 1.4e-11 | #NUM! | 32.17973 | 3.20002 |  |  |  |  | 2.5 | 0 | 0 | #NUM! | 0
2.49 |  | -2.49 | 9.42e-13 |  | 0 | 1.332657e-11 | -2.97 | 1.4e-11 | #NUM! | 31.81164 | 3.160637 |  |  |  |  | 2.49 | 0 | 0 | #NUM! | 0
2.48 |  | -2.48 | 7.46e-13 |  | 0 | 1.055374e-11 | -2.97 | 1.4e-11 | #NUM! | 31.44354 | 3.121253 |  |  |  |  | 2.48 | 0 | 0 | #NUM! | 0
2.47 |  | -2.47 | 8.54e-13 |  | 0 | 1.208163e-11 | -2.97 | 1.4e-11 | #NUM! | 31.07545 | 3.08187 |  |  |  |  | 2.47 | 0 | 0 | #NUM! | 0
2.46 |  | -2.46 | 3.7e-13 |  | 0 | 5.234429e-12 | -2.97 | 1.4e-11 | #NUM! | 30.70735 | 3.042487 |  |  |  |  | 2.46 | 0 | 0 | #NUM! | 0
2.45 |  | -2.45 | 1.078e-12 |  | 0 | 1.525058e-11 | -2.97 | 1.4e-11 | #NUM! | 30.33925 | 3.003104 |  |  |  |  | 2.45 | 0 | 0 | #NUM! | 0
2.44 |  | -2.44 | 9.38e-13 |  | 0 | 1.326999e-11 | -2.97 | 1.4e-11 | #NUM! | 29.97116 | 2.96372 |  |  |  |  | 2.44 | 0 | 0 | #NUM! | 0
2.43 |  | -2.43 | 2.2e-14 |  | 0 | 3.112363e-13 | -2.97 | 1.4e-11 | #NUM! | 29.60306 | 2.924337 |  |  |  |  | 2.43 | 0 | 0 | #NUM! | 0
2.42 |  | -2.42 | 2e-13 |  | 0 | 2.829421e-12 | -2.97 | 1.4e-11 | #NUM! | 29.23496 | 2.884954 |  |  |  |  | 2.42 | 0 | 0 | #NUM! | 0
2.41 |  | -2.41 | 7.28e-13 |  | 0 | 1.029909e-11 | -2.97 | 1.4e-11 | #NUM! | 28.86687 | 2.845571 |  |  |  |  | 2.41 | 0 | 0 | #NUM! | 0
2.4 |  | -2.4 | 6.04e-13 |  | 0 | 8.544852e-12 | -2.97 | 1.4e-11 | #NUM! | 28.49877 | 2.806188 |  |  |  |  | 2.4 | 0 | 0 | #NUM! | 0
2.39 |  | -2.39 | 6.7e-13 |  | 0 | 9.478561e-12 | -2.97 | 1.4e-11 | #NUM! | 28.13067 | 2.766804 |  |  |  |  | 2.39 | 0 | 0 | #NUM! | 0
2.38 |  | -2.38 | 2.14e-13 |  | 0 | 3.027481e-12 | -2.97 | 1.4e-11 | #NUM! | 27.76258 | 2.727421 |  |  |  |  | 2.38 | 0 | 0 | #NUM! | 0
2.37 |  | -2.37 | 1.596e-12 |  | 0 | 2.257878e-11 | -2.97 | 1.4e-11 | #NUM! | 27.39448 | 2.688038 |  |  |  |  | 2.37 | 0 | 0 | #NUM! | 0
2.36 |  | -2.36 | 1.122e-12 |  | 0 | 1.587305e-11 | -2.97 | 1.4e-11 | #NUM! | 27.02639 | 2.648655 |  |  |  |  | 2.36 | 0 | 0 | #NUM! | 0
2.35 |  | -2.35 | 1.296e-12 |  | 0 | 1.833465e-11 | -2.97 | 1.4e-11 | #NUM! | 26.65829 | 2.609271 |  |  |  |  | 2.35 | 0 | 0 | #NUM! | 0
2.34 |  | -2.34 | 6.98e-13 |  | 0 | 9.87468e-12 | -2.97 | 1.4e-11 | #NUM! | 26.29019 | 2.569888 |  |  |  |  | 2.34 | 0 | 0 | #NUM! | 0
2.33 |  | -2.33 | 6.56e-13 |  | 0 | 9.280502e-12 | -2.97 | 1.4e-11 | #NUM! | 25.9221 | 2.530505 |  |  |  |  | 2.33 | 0 | 0 | #NUM! | 0
2.32 |  | -2.32 | 1.694e-12 |  | 0 | 2.39652e-11 | -2.97 | 1.4e-11 | #NUM! | 25.554 | 2.491122 |  |  |  |  | 2.32 | 0 | 0 | #NUM! | 0
2.31 |  | -2.31 | 4e-13 |  | 0 | 5.658842e-12 | -2.97 | 1.4e-11 | #NUM! | 25.1859 | 2.451738 |  |  |  |  | 2.31 | 0 | 0 | #NUM! | 0
2.3 |  | -2.3 | 1.92e-13 |  | 0 | 2.716244e-12 | -2.97 | 1.4e-11 | #NUM! | 24.81781 | 2.412355 |  |  |  |  | 2.3 | 0 | 0 | #NUM! | 0
2.29 |  | -2.29 | 1.36e-12 |  | 0 | 1.924006e-11 | -2.97 | 1.4e-11 | #NUM! | 24.44971 | 2.372972 |  |  |  |  | 2.29 | 0 | 0 | #NUM! | 0
2.28 |  | -2.28 | 1.34e-12 |  | 0 | 1.895712e-11 | -2.97 | 1.4e-11 | #NUM! | 24.08162 | 2.333589 |  |  |  |  | 2.28 | 0 | 0 | #NUM! | 0
2.27 |  | -2.27 | 1.92e-13 |  | 0 | 2.716244e-12 | -2.97 | 1.4e-11 | #NUM! | 23.71352 | 2.294206 |  |  |  |  | 2.27 | 0 | 0 | #NUM! | 0
2.26 |  | -2.26 | 9.5e-13 |  | 0 | 1.343975e-11 | -2.97 | 1.4e-11 | #NUM! | 23.34542 | 2.254822 |  |  |  |  | 2.26 | 0 | 0 | #NUM! | 0
2.25 |  | -2.25 | 5e-14 |  | 0 | 7.073553e-13 | -2.97 | 1.4e-11 | #NUM! | 22.97733 | 2.215439 |  |  |  |  | 2.25 | 0 | 0 | #NUM! | 0
2.24 |  | -2.24 | 5.02e-13 |  | 0 | 7.101847e-12 | -2.97 | 1.4e-11 | #NUM! | 22.60923 | 2.176056 |  |  |  |  | 2.24 | 0 | 0 | #NUM! | 0
2.23 |  | -2.23 | 1.582e-12 |  | 0 | 2.238072e-11 | -2.97 | 1.4e-11 | #NUM! | 22.24113 | 2.136673 |  |  |  |  | 2.23 | 0 | 0 | #NUM! | 0
2.22 |  | -2.22 | 5.44e-13 |  | 0 | 7.696026e-12 | -2.97 | 1.4e-11 | #NUM! | 21.87304 | 2.097289 |  |  |  |  | 2.22 | 0 | 0 | #NUM! | 0
2.21 |  | -2.21 | 7.84e-13 |  | 0 | 1.109133e-11 | -2.97 | 1.4e-11 | #NUM! | 21.50494 | 2.057906 |  |  |  |  | 2.21 | 0 | 0 | #NUM! | 0
2.2 |  | -2.2 | 1.488e-12 |  | 0 | 2.105089e-11 | -2.97 | 1.4e-11 | #NUM! | 21.13685 | 2.018523 |  |  |  |  | 2.2 | 0 | 0 | #NUM! | 0
2.19 |  | -2.19 | 1.238e-12 |  | 0 | 1.751412e-11 | -2.97 | 1.4e-11 | #NUM! | 20.76875 | 1.97914 |  |  |  |  | 2.19 | 0 | 0 | #NUM! | 0
2.18 |  | -2.18 | 6.2e-14 |  | 0 | 8.771206e-13 | -2.97 | 1.4e-11 | #NUM! | 20.40065 | 1.939757 |  |  |  |  | 2.18 | 0 | 0 | #NUM! | 0
2.17 |  | -2.17 | 8e-14 |  | 0 | 1.131768e-12 | -2.97 | 1.4e-11 | #NUM! | 20.03256 | 1.900373 |  |  |  |  | 2.17 | 0 | 0 | #NUM! | 0
2.16 |  | -2.16 | 9.98e-13 |  | 0 | 1.411881e-11 | -2.97 | 1.4e-11 | #NUM! | 19.66446 | 1.86099 |  |  |  |  | 2.16 | 0 | 0 | #NUM! | 0
2.15 |  | -2.15 | 1.312e-12 |  | 0 | 1.8561e-11 | -2.97 | 1.4e-11 | #NUM! | 19.29636 | 1.821607 |  |  |  |  | 2.15 | 0 | 0 | #NUM! | 0
2.14 |  | -2.14 | 8.62e-13 |  | 0 | 1.219481e-11 | -2.97 | 1.4e-11 | #NUM! | 18.92827 | 1.782224 |  |  |  |  | 2.14 | 0 | 0 | #NUM! | 0
2.13 |  | -2.13 | 9.34e-13 |  | 0 | 1.32134e-11 | -2.97 | 1.4e-11 | #NUM! | 18.56017 | 1.74284 |  |  |  |  | 2.13 | 0 | 0 | #NUM! | 0
2.12 |  | -2.12 | 2.992e-12 |  | 0 | 4.232814e-11 | -2.97 | 1.4e-11 | #NUM! | 18.19207 | 1.703457 |  |  |  |  | 2.12 | 0 | 0 | #NUM! | 0
2.11 |  | -2.11 | 6.06e-13 |  | 0 | 8.573146e-12 | -2.97 | 1.4e-11 | #NUM! | 17.82398 | 1.664074 |  |  |  |  | 2.11 | 0 | 0 | #NUM! | 0
2.1 |  | -2.1 | 7.76e-13 |  | 0 | 1.097815e-11 | -2.97 | 1.4e-11 | #NUM! | 17.45588 | 1.624691 |  |  |  |  | 2.1 | 0 | 0 | #NUM! | 0
2.09 |  | -2.09 | 5.2e-14 |  | 0 | 7.356495e-13 | -2.97 | 1.4e-11 | #NUM! | 17.08779 | 1.585307 |  |  |  |  | 2.09 | 0 | 0 | #NUM! | 0
2.08 |  | -2.08 | 1.71e-12 |  | 0 | 2.419155e-11 | -2.97 | 1.4e-11 | #NUM! | 16.71969 | 1.545924 |  |  |  |  | 2.08 | 0 | 0 | #NUM! | 0
2.07 |  | -2.07 | 1.08e-13 |  | 0 | 1.527887e-12 | -2.97 | 1.4e-11 | #NUM! | 16.35159 | 1.506541 |  |  |  |  | 2.07 | 0 | 0 | #NUM! | 0
2.06 |  | -2.06 | 5.7e-13 |  | 0 | 8.06385e-12 | -2.97 | 1.4e-11 | #NUM! | 15.9835 | 1.467158 |  |  |  |  | 2.06 | 0 | 0 | #NUM! | 0
2.05 |  | -2.05 | 1.46e-13 |  | 0 | 2.065477e-12 | -2.97 | 1.4e-11 | #NUM! | 15.6154 | 1.427775 |  |  |  |  | 2.05 | 0 | 0 | #NUM! | 0
2.04 |  | -2.04 | 2.16e-13 |  | 0 | 3.055775e-12 | -2.97 | 1.4e-11 | #NUM! | 15.2473 | 1.388391 |  |  |  |  | 2.04 | 0 | 0 | #NUM! | 0
2.03 |  | -2.03 | 1.41e-12 |  | 0 | 1.994742e-11 | -2.97 | 1.4e-11 | #NUM! | 14.87921 | 1.349008 |  |  |  |  | 2.03 | 0 | 0 | #NUM! | 0
2.02 |  | -2.02 | 1.12e-12 |  | 0 | 1.584476e-11 | -2.97 | 1.4e-11 | #NUM! | 14.51111 | 1.309625 |  |  |  |  | 2.02 | 0 | 0 | #NUM! | 0
2.01 |  | -2.01 | 7.36e-13 |  | 0 | 1.041227e-11 | -2.97 | 1.4e-11 | #NUM! | 14.14302 | 1.270242 |  |  |  |  | 2.01 | 0 | 0 | #NUM! | 0
2 |  | -2 | 2.38e-13 |  | 0 | 3.367011e-12 | -2.97 | 1.4e-11 | #NUM! | 13.77492 | 1.230858 |  |  |  |  | 2 | 0 | 0 | #NUM! | 0
1.99 |  | -1.99 | 6.84e-13 |  | 0 | 9.676621e-12 | -2.97 | 1.4e-11 | #NUM! | 13.40682 | 1.191475 |  |  |  |  | 1.99 | 0 | 0 | #NUM! | 0
1.98 |  | -1.98 | 1.074e-12 |  | 0 | 1.519399e-11 | -2.97 | 1.4e-11 | #NUM! | 13.03873 | 1.152092 |  |  |  |  | 1.98 | 0 | 0 | #NUM! | 0
1.97 |  | -1.97 | 1.98e-13 |  | 0 | 2.801127e-12 | -2.97 | 1.4e-11 | #NUM! | 12.67063 | 1.112709 |  |  |  |  | 1.97 | 0 | 0 | #NUM! | 0
1.96 |  | -1.96 | 6.08e-13 |  | 0 | 8.60144e-12 | -2.97 | 1.4e-11 | #NUM! | 12.30253 | 1.073326 |  |  |  |  | 1.96 | 0 | 0 | #NUM! | 0
1.95 |  | -1.95 | 2.32e-13 |  | 0 | 3.282129e-12 | -2.97 | 1.4e-11 | #NUM! | 11.93444 | 1.033942 |  |  |  |  | 1.95 | 0 | 0 | #NUM! | 0
1.94 |  | -1.94 | 1.02e-12 |  | 0 | 1.443005e-11 | -2.97 | 1.4e-11 | #NUM! | 11.56634 | 0.994559 |  |  |  |  | 1.94 | 0 | 0 | #NUM! | 0
1.93 |  | -1.93 | 9.46e-13 |  | 0 | 1.338316e-11 | -2.97 | 1.4e-11 | #NUM! | 11.19824 | 0.9551758 |  |  |  |  | 1.93 | 0 | 0 | #NUM! | 0
1.92 |  | -1.92 | 7.26e-13 |  | 0 | 1.02708e-11 | -2.97 | 1.4e-11 | #NUM! | 10.83015 | 0.9157926 |  |  |  |  | 1.92 | 0 | 0 | #NUM! | 0
1.91 |  | -1.91 | 4.84e-13 |  | 0 | 6.847199e-12 | -2.97 | 1.4e-11 | #NUM! | 10.46205 | 0.8764094 |  |  |  |  | 1.91 | 0 | 0 | #NUM! | 0
1.9 |  | -1.9 | 6.62e-13 |  | 0 | 9.365384e-12 | -2.97 | 1.4e-11 | #NUM! | 10.09396 | 0.8370261 |  |  |  |  | 1.9 | 0 | 0 | #NUM! | 0
1.89 |  | -1.89 | 4.6e-13 |  | 0 | 6.507669e-12 | -2.97 | 1.4e-11 | #NUM! | 9.72586 | 0.7976429 |  |  |  |  | 1.89 | 0 | 0 | #NUM! | 0
1.88 |  | -1.88 | 1e-13 |  | 0 | 1.414711e-12 | -2.97 | 1.4e-11 | #NUM! | 9.357763 | 0.7582597 |  |  |  |  | 1.88 | 0 | 0 | #NUM! | 0
1.87 |  | -1.87 | 1.228e-12 |  | 0 | 1.737265e-11 | -2.97 | 1.4e-11 | #NUM! | 8.989667 | 0.7188764 |  |  |  |  | 1.87 | 0 | 0 | #NUM! | 0
1.86 |  | -1.86 | 7.14e-13 |  | 0 | 1.010103e-11 | -2.97 | 1.4e-11 | #NUM! | 8.621571 | 0.6794932 |  |  |  |  | 1.86 | 0 | 0 | #NUM! | 0
1.85 |  | -1.85 | 5.2e-14 |  | 0 | 7.356495e-13 | -2.97 | 1.4e-11 | #NUM! | 8.253474 | 0.64011 |  |  |  |  | 1.85 | 0 | 0 | #NUM! | 0
1.84 |  | -1.84 | 1e-14 |  | 0 | 1.414711e-13 | -2.97 | 1.4e-11 | #NUM! | 7.885378 | 0.6007268 |  |  |  |  | 1.84 | 0 | 0 | #NUM! | 0
1.83 |  | -1.83 | 2.3e-13 |  | 0 | 3.253834e-12 | -2.97 | 1.4e-11 | #NUM! | 7.517282 | 0.5613435 |  |  |  |  | 1.83 | 0 | 0 | #NUM! | 0
1.82 |  | -1.82 | 5.12e-13 |  | 0 | 7.243318e-12 | -2.97 | 1.4e-11 | #NUM! | 7.149185 | 0.5219603 |  |  |  |  | 1.82 | 0 | 0 | #NUM! | 0
1.81 |  | -1.81 | 1.32e-13 |  | 0 | 1.867418e-12 | -2.97 | 1.4e-11 | #NUM! | 6.781089 | 0.4825771 |  |  |  |  | 1.81 | 0 | 0 | #NUM! | 0
1.8 |  | -1.8 | 1.312e-12 |  | 0 | 1.8561e-11 | -2.97 | 1.4e-11 | #NUM! | 6.412993 | 0.4431939 |  |  |  |  | 1.8 | 0 | 0 | #NUM! | 0
1.79 |  | -1.79 | 3.52e-13 |  | 0 | 4.979781e-12 | -2.97 | 1.4e-11 | #NUM! | 6.044896 | 0.4038106 |  |  |  |  | 1.79 | 0 | 0 | #NUM! | 0
1.78 |  | -1.78 | 1.032e-12 |  | 0 | 1.459981e-11 | -2.97 | 1.4e-11 | #NUM! | 5.6768 | 0.3644274 |  |  |  |  | 1.78 | 0 | 0 | #NUM! | 0
1.77 |  | -1.77 | 6.02e-13 |  | 0 | 8.516558e-12 | -2.97 | 1.4e-11 | #NUM! | 5.308704 | 0.3250442 |  |  |  |  | 1.77 | 0 | 0 | #NUM! | 0
1.76 |  | -1.76 | 9.14e-13 |  | 0 | 1.293045e-11 | -2.97 | 1.4e-11 | #NUM! | 4.940607 | 0.2856609 |  |  |  |  | 1.76 | 0 | 0 | #NUM! | 0
1.75 |  | -1.75 | 7.76e-13 |  | 0 | 1.097815e-11 | -2.97 | 1.4e-11 | #NUM! | 4.572511 | 0.2462777 |  |  |  |  | 1.75 | 0 | 0 | #NUM! | 0
1.74 |  | -1.74 | 5.3e-13 |  | 0 | 7.497966e-12 | -2.97 | 1.4e-11 | #NUM! | 4.204415 | 0.2068945 |  |  |  |  | 1.74 | 0 | 0 | #NUM! | 0
1.73 |  | -1.73 | 2.48e-13 |  | 0 | 3.508482e-12 | -2.97 | 1.4e-11 | #NUM! | 3.836319 | 0.1675113 |  |  |  |  | 1.73 | 0 | 0 | #NUM! | 0
1.72 |  | -1.72 | 4.4e-14 |  | 0 | 6.224727e-13 | -2.97 | 1.4e-11 | #NUM! | 3.468222 | 0.128128 |  |  |  |  | 1.72 | 0 | 0 | #NUM! | 0
1.71 |  | -1.71 | 3.1e-13 |  | 0 | 4.385603e-12 | -2.97 | 1.4e-11 | #NUM! | 3.100126 | 0.0887448 |  |  |  |  | 1.71 | 0 | 0 | #NUM! | 0
1.7 |  | -1.7 | 1.8e-12 |  | 0 | 2.546479e-11 | -2.97 | 1.4e-11 | #NUM! | 2.73203 | 0.04936157 |  |  |  |  | 1.7 | 0 | 0 | #NUM! | 0
1.69 |  | -1.69 | 5e-14 |  | 0 | 7.073553e-13 | -2.97 | 1.4e-11 | #NUM! | 2.363933 | 0.00997834 |  |  |  |  | 1.69 | 0 | 0 | #NUM! | 0
1.68 |  | -1.68 | 2.96e-13 |  | 0 | 4.187543e-12 | -2.97 | 1.4e-11 | #NUM! | 1.995837 | -0.02940489 |  |  |  |  | 1.68 | 0 | 0 | #NUM! | 0
1.67 |  | -1.67 | 8e-14 |  | 0 | 1.131768e-12 | -2.97 | 1.4e-11 | #NUM! | 1.627741 | -0.06878812 |  |  |  |  | 1.67 | 0 | 0 | #NUM! | 0
1.66 |  | -1.66 | 6.2e-13 |  | 0 | 8.771206e-12 | -2.97 | 1.4e-11 | #NUM! | 1.259644 | -0.1081713 |  |  |  |  | 1.66 | 0 | 0 | #NUM! | 0
1.65 |  | -1.65 | 3.56e-13 |  | 0 | 5.03637e-12 | -2.97 | 1.4e-11 | #NUM! | 0.8915481 | -0.1475546 |  |  |  |  | 1.65 | 0 | 0 | #NUM! | 0
1.64 |  | -1.64 | 8.8e-14 |  | 0 | 1.244945e-12 | -2.97 | 1.4e-11 | #NUM! | 0.5234518 | -0.1869378 |  |  |  |  | 1.64 | 0 | 0 | #NUM! | 0
1.63 |  | -1.63 | 1.234e-12 |  | 0 | 1.745753e-11 | -2.97 | 1.4e-11 | #NUM! | 0.1553555 | -0.226321 |  |  |  |  | 1.63 | 0 | 0 | #NUM! | 0
1.62 |  | -1.62 | 7.72e-13 |  | 0 | 1.092157e-11 | -2.97 | 1.4e-11 | #NUM! | -0.2127408 | -0.2657043 |  |  |  |  | 1.62 | 0 | 0 | #NUM! | 0
1.61 |  | -1.61 | 4.22e-13 |  | 0 | 5.970079e-12 | -2.97 | 1.4e-11 | #NUM! | -0.5808371 | -0.3050875 |  |  |  |  | 1.61 | 0 | 0 | #NUM! | 0
1.6 |  | -1.6 | 7.08e-13 |  | 0 | 1.001615e-11 | -2.97 | 1.4e-11 | #NUM! | -0.9489334 | -0.3444707 |  |  |  |  | 1.6 | 0 | 0 | #NUM! | 0
1.59 |  | -1.59 | 9.56e-13 |  | 0 | 1.352463e-11 | -2.97 | 1.4e-11 | #NUM! | -1.31703 | -0.3838539 |  |  |  |  | 1.59 | 0 | 0 | #NUM! | 0
1.58 |  | -1.58 | 2.614e-12 |  | 0 | 3.698054e-11 | -2.97 | 1.4e-11 | #NUM! | -1.685126 | -0.4232372 |  |  |  |  | 1.58 | 0 | 0 | #NUM! | 0
1.57 |  | -1.57 | 2e-14 |  | 0 | 2.829421e-13 | -2.97 | 1.4e-11 | #NUM! | -2.053222 | -0.4626204 |  |  |  |  | 1.57 | 0 | 0 | #NUM! | 0
1.56 |  | -1.56 | 2.4e-14 |  | 0 | 3.395305e-13 | -2.97 | 1.4e-11 | #NUM! | -2.421319 | -0.5020036 |  |  |  |  | 1.56 | 0 | 0 | #NUM! | 0
1.55 |  | -1.55 | 8.66e-13 |  | 0 | 1.225139e-11 | -2.97 | 1.4e-11 | #NUM! | -2.789415 | -0.5413869 |  |  |  |  | 1.55 | 0 | 0 | #NUM! | 0
1.54 |  | -1.54 | 1.454e-12 |  | 0 | 2.056989e-11 | -2.97 | 1.4e-11 | #NUM! | -3.157511 | -0.5807701 |  |  |  |  | 1.54 | 0 | 0 | #NUM! | 0
1.53 |  | -1.53 | 5.6e-14 |  | 0 | 7.922379e-13 | -2.97 | 1.4e-11 | #NUM! | -3.525608 | -0.6201533 |  |  |  |  | 1.53 | 0 | 0 | #NUM! | 0
1.52 |  | -1.52 | 2.42e-13 |  | 0 | 3.4236e-12 | -2.97 | 1.4e-11 | #NUM! | -3.893704 | -0.6595365 |  |  |  |  | 1.52 | 0 | 0 | #NUM! | 0
1.51 |  | -1.51 | 7.78e-13 |  | 0 | 1.100645e-11 | -2.97 | 1.4e-11 | #NUM! | -4.2618 | -0.6989198 |  |  |  |  | 1.51 | 0 | 0 | #NUM! | 0
1.5 |  | -1.5 | 5.62e-13 |  | 0 | 7.950674e-12 | -2.97 | 1.4e-11 | #NUM! | -4.629897 | -0.738303 |  |  |  |  | 1.5 | 0 | 0 | #NUM! | 0
1.49 |  | -1.49 | 1.642e-12 |  | 0 | 2.322955e-11 | -2.97 | 1.4e-11 | #NUM! | -4.997993 | -0.7776862 |  |  |  |  | 1.49 | 0 | 0 | #NUM! | 0
1.48 |  | -1.48 | 8.38e-13 |  | 0 | 1.185527e-11 | -2.97 | 1.4e-11 | #NUM! | -5.366089 | -0.8170695 |  |  |  |  | 1.48 | 0 | 0 | #NUM! | 0
1.47 |  | -1.47 | 1.726e-12 |  | 0 | 2.441791e-11 | -2.97 | 1.4e-11 | #NUM! | -5.734185 | -0.8564527 |  |  |  |  | 1.47 | 0 | 0 | #NUM! | 0
1.46 |  | -1.46 | 1.042e-12 |  | 0 | 1.474128e-11 | -2.97 | 1.4e-11 | #NUM! | -6.102282 | -0.8958359 |  |  |  |  | 1.46 | 0 | 0 | #NUM! | 0
1.45 |  | -1.45 | 1e-14 |  | 0 | 1.414711e-13 | -2.97 | 1.4e-11 | #NUM! | -6.470378 | -0.9352191 |  |  |  |  | 1.45 | 0 | 0 | #NUM! | 0
1.44 |  | -1.44 | 4e-14 |  | 0 | 5.658842e-13 | -2.97 | 1.4e-11 | #NUM! | -6.838474 | -0.9746024 |  |  |  |  | 1.44 | 0 | 0 | #NUM! | 0
1.43 |  | -1.43 | 1.232e-12 |  | 0 | 1.742923e-11 | -2.97 | 1.4e-11 | #NUM! | -7.206571 | -1.013986 |  |  |  |  | 1.43 | 0 | 0 | #NUM! | 0
1.42 |  | -1.42 | 2.1e-12 |  | 0 | 2.970892e-11 | -2.97 | 1.4e-11 | #NUM! | -7.574667 | -1.053369 |  |  |  |  | 1.42 | 0 | 0 | #NUM! | 0
1.41 |  | -1.41 | 3.84e-13 |  | 0 | 5.432489e-12 | -2.97 | 1.4e-11 | #NUM! | -7.942763 | -1.092752 |  |  |  |  | 1.41 | 0 | 0 | #NUM! | 0
1.4 |  | -1.4 | 5.34e-13 |  | 0 | 7.554555e-12 | -2.97 | 1.4e-11 | #NUM! | -8.31086 | -1.132135 |  |  |  |  | 1.4 | 0 | 0 | #NUM! | 0
1.39 |  | -1.39 | 5.4e-13 |  | 0 | 7.639437e-12 | -2.97 | 1.4e-11 | #NUM! | -8.678956 | -1.171519 |  |  |  |  | 1.39 | 0 | 0 | #NUM! | 0
1.38 |  | -1.38 | 7.52e-13 |  | 0 | 1.063862e-11 | -2.97 | 1.4e-11 | #NUM! | -9.047052 | -1.210902 |  |  |  |  | 1.38 | 0 | 0 | #NUM! | 0
1.37 |  | -1.37 | 9.06e-13 |  | 0 | 1.281728e-11 | -2.97 | 1.4e-11 | #NUM! | -9.415149 | -1.250285 |  |  |  |  | 1.37 | 0 | 0 | #NUM! | 0
1.36 |  | -1.36 | 9.54e-13 |  | 0 | 1.349634e-11 | -2.97 | 1.4e-11 | #NUM! | -9.783245 | -1.289668 |  |  |  |  | 1.36 | 0 | 0 | #NUM! | 0
1.35 |  | -1.35 | 8.4e-14 |  | 0 | 1.188357e-12 | -2.97 | 1.4e-11 | #NUM! | -10.15134 | -1.329051 |  |  |  |  | 1.35 | 0 | 0 | #NUM! | 0
1.34 |  | -1.34 | 2.34e-13 |  | 0 | 3.310423e-12 | -2.97 | 1.4e-11 | #NUM! | -10.51944 | -1.368435 |  |  |  |  | 1.34 | 0 | 0 | #NUM! | 0
1.33 |  | -1.33 | 9.04e-13 |  | 0 | 1.278898e-11 | -2.97 | 1.4e-11 | #NUM! | -10.88753 | -1.407818 |  |  |  |  | 1.33 | 0 | 0 | #NUM! | 0
1.32 |  | -1.32 | 2.62e-13 |  | 0 | 3.706542e-12 | -2.97 | 1.4e-11 | #NUM! | -11.25563 | -1.447201 |  |  |  |  | 1.32 | 0 | 0 | #NUM! | 0
1.31 |  | -1.31 | 8.1e-13 |  | 0 | 1.145916e-11 | -2.97 | 1.4e-11 | #NUM! | -11.62373 | -1.486584 |  |  |  |  | 1.31 | 0 | 0 | #NUM! | 0
1.3 |  | -1.3 | 6.42e-13 |  | 0 | 9.082442e-12 | -2.97 | 1.4e-11 | #NUM! | -11.99182 | -1.525968 |  |  |  |  | 1.3 | 0 | 0 | #NUM! | 0
1.29 |  | -1.29 | 9.88e-13 |  | 0 | 1.397734e-11 | -2.97 | 1.4e-11 | #NUM! | -12.35992 | -1.565351 |  |  |  |  | 1.29 | 0 | 0 | #NUM! | 0
1.28 |  | -1.28 | 4.4e-13 |  | 0 | 6.224727e-12 | -2.97 | 1.4e-11 | #NUM! | -12.72802 | -1.604734 |  |  |  |  | 1.28 | 0 | 0 | #NUM! | 0
1.27 |  | -1.27 | 7.7e-13 |  | 0 | 1.089327e-11 | -2.97 | 1.4e-11 | #NUM! | -13.09611 | -1.644117 |  |  |  |  | 1.27 | 0 | 0 | #NUM! | 0
1.26 |  | -1.26 | 1.272e-12 |  | 0 | 1.799512e-11 | -2.97 | 1.4e-11 | #NUM! | -13.46421 | -1.6835 |  |  |  |  | 1.26 | 0 | 0 | #NUM! | 0
1.25 |  | -1.25 | 7.18e-13 |  | 0 | 1.015762e-11 | -2.97 | 1.4e-11 | #NUM! | -13.8323 | -1.722884 |  |  |  |  | 1.25 | 0 | 0 | #NUM! | 0
1.24 |  | -1.24 | 1.462e-12 |  | 0 | 2.068307e-11 | -2.97 | 1.4e-11 | #NUM! | -14.2004 | -1.762267 |  |  |  |  | 1.24 | 0 | 0 | #NUM! | 0
1.23 |  | -1.23 | 9.2e-14 |  | 0 | 1.301534e-12 | -2.97 | 1.4e-11 | #NUM! | -14.5685 | -1.80165 |  |  |  |  | 1.23 | 0 | 0 | #NUM! | 0
1.22 |  | -1.22 | 1.86e-13 |  | 0 | 2.631362e-12 | -2.97 | 1.4e-11 | #NUM! | -14.93659 | -1.841033 |  |  |  |  | 1.22 | 0 | 0 | #NUM! | 0
1.21 |  | -1.21 | 1.032e-12 |  | 0 | 1.459981e-11 | -2.97 | 1.4e-11 | #NUM! | -15.30469 | -1.880417 |  |  |  |  | 1.21 | 0 | 0 | #NUM! | 0
1.2 |  | -1.2 | 7.4e-14 |  | 0 | 1.046886e-12 | -2.97 | 1.4e-11 | #NUM! | -15.67279 | -1.9198 |  |  |  |  | 1.2 | 0 | 0 | #NUM! | 0
1.19 |  | -1.19 | 1.408e-12 |  | 0 | 1.991913e-11 | -2.97 | 1.4e-11 | #NUM! | -16.04088 | -1.959183 |  |  |  |  | 1.19 | 0 | 0 | #NUM! | 0
1.18 |  | -1.18 | 1.554e-12 |  | 0 | 2.19846e-11 | -2.97 | 1.4e-11 | #NUM! | -16.40898 | -1.998566 |  |  |  |  | 1.18 | 0 | 0 | #NUM! | 0
1.17 |  | -1.17 | 1.226e-12 |  | 0 | 1.734435e-11 | -2.97 | 1.4e-11 | #NUM! | -16.77707 | -2.03795 |  |  |  |  | 1.17 | 0 | 0 | #NUM! | 0
1.16 |  | -1.16 | 1.338e-12 |  | 0 | 1.892883e-11 | -2.97 | 1.4e-11 | #NUM! | -17.14517 | -2.077333 |  |  |  |  | 1.16 | 0 | 0 | #NUM! | 0
1.15 |  | -1.15 | 1.902e-12 |  | 0 | 2.69078e-11 | -2.97 | 1.4e-11 | #NUM! | -17.51327 | -2.116716 |  |  |  |  | 1.15 | 0 | 0 | #NUM! | 0
1.14 |  | -1.14 | 1.53e-12 |  | 0 | 2.164507e-11 | -2.97 | 1.4e-11 | #NUM! | -17.88136 | -2.156099 |  |  |  |  | 1.14 | 0 | 0 | #NUM! | 0
1.13 |  | -1.13 | 2e-13 |  | 0 | 2.829421e-12 | -2.97 | 1.4e-11 | #NUM! | -18.24946 | -2.195482 |  |  |  |  | 1.13 | 0 | 0 | #NUM! | 0
1.12 |  | -1.12 | 1.414e-12 |  | 0 | 2.000401e-11 | -2.97 | 1.4e-11 | #NUM! | -18.61756 | -2.234866 |  |  |  |  | 1.12 | 0 | 0 | #NUM! | 0
1.11 |  | -1.11 | 1.544e-12 |  | 0 | 2.184313e-11 | -2.97 | 1.4e-11 | #NUM! | -18.98565 | -2.274249 |  |  |  |  | 1.11 | 0 | 0 | #NUM! | 0
1.1 |  | -1.1 | 8.24e-13 |  | 0 | 1.165722e-11 | -2.97 | 1.4e-11 | #NUM! | -19.35375 | -2.313632 |  |  |  |  | 1.1 | 0 | 0 | #NUM! | 0
1.09 |  | -1.09 | 1.148e-12 |  | 0 | 1.624088e-11 | -2.97 | 1.4e-11 | #NUM! | -19.72185 | -2.353015 |  |  |  |  | 1.09 | 0 | 0 | #NUM! | 0
1.08 |  | -1.08 | 1.916e-12 |  | 0 | 2.710586e-11 | -2.97 | 1.4e-11 | #NUM! | -20.08994 | -2.392399 |  |  |  |  | 1.08 | 0 | 0 | #NUM! | 0
1.07 |  | -1.07 | 5.94e-13 |  | 0 | 8.403381e-12 | -2.97 | 1.4e-11 | #NUM! | -20.45804 | -2.431782 |  |  |  |  | 1.07 | 0 | 0 | #NUM! | 0
1.06 |  | -1.06 | 1.544e-12 |  | 0 | 2.184313e-11 | -2.97 | 1.4e-11 | #NUM! | -20.82613 | -2.471165 |  |  |  |  | 1.06 | 0 | 0 | #NUM! | 0
1.05 |  | -1.05 | 7e-14 |  | 0 | 9.902974e-13 | -2.97 | 1.4e-11 | #NUM! | -21.19423 | -2.510548 |  |  |  |  | 1.05 | 0 | 0 | #NUM! | 0
1.04 |  | -1.04 | 4.8e-13 |  | 0 | 6.790611e-12 | -2.97 | 1.4e-11 | #NUM! | -21.56233 | -2.549931 |  |  |  |  | 1.04 | 0 | 0 | #NUM! | 0
1.03 |  | -1.03 | 1.166e-12 |  | 0 | 1.649553e-11 | -2.97 | 1.4e-11 | #NUM! | -21.93042 | -2.589315 |  |  |  |  | 1.03 | 0 | 0 | #NUM! | 0
1.02 |  | -1.02 | 6.02e-13 |  | 0 | 8.516558e-12 | -2.97 | 1.4e-11 | #NUM! | -22.29852 | -2.628698 |  |  |  |  | 1.02 | 0 | 0 | #NUM! | 0
1.01 |  | -1.01 | 7.1e-13 |  | 0 | 1.004445e-11 | -2.97 | 1.4e-11 | #NUM! | -22.66662 | -2.668081 |  |  |  |  | 1.01 | 0 | 0 | #NUM! | 0
1 |  | -1 | 1.514e-12 |  | 0 | 2.141872e-11 | -2.97 | 1.4e-11 | #NUM! | -23.03471 | -2.707464 |  |  |  |  | 1 | 0 | 0 | #NUM! | 0
0.99 |  | -0.99 | 3e-14 |  | 0 | 4.244132e-13 | -2.97 | 1.4e-11 | #NUM! | -23.40281 | -2.746848 |  |  |  |  | 0.99 | 0 | 0 | #NUM! | 0
0.98 |  | -0.98 | 1.516e-12 |  | 0 | 2.144701e-11 | -2.97 | 1.4e-11 | #NUM! | -23.7709 | -2.786231 |  |  |  |  | 0.98 | 0 | 0 | #NUM! | 0
0.97 |  | -0.97 | 1.07e-12 |  | 0 | 1.51374e-11 | -2.97 | 1.4e-11 | #NUM! | -24.139 | -2.825614 |  |  |  |  | 0.97 | 0 | 0 | #NUM! | 0
0.96 |  | -0.96 | 1.59e-12 |  | 0 | 2.24939e-11 | -2.97 | 1.4e-11 | #NUM! | -24.5071 | -2.864997 |  |  |  |  | 0.96 | 0 | 0 | #NUM! | 0
0.95 |  | -0.95 | 5.8e-14 |  | 0 | 8.205322e-13 | -2.97 | 1.4e-11 | #NUM! | -24.87519 | -2.904381 |  |  |  |  | 0.95 | 0 | 0 | #NUM! | 0
0.94 |  | -0.94 | 1.282e-12 |  | 0 | 1.813659e-11 | -2.97 | 1.4e-11 | #NUM! | -25.24329 | -2.943764 |  |  |  |  | 0.94 | 0 | 0 | #NUM! | 0
0.93 |  | -0.93 | 2.84e-13 |  | 0 | 4.017778e-12 | -2.97 | 1.4e-11 | #NUM! | -25.61139 | -2.983147 |  |  |  |  | 0.93 | 0 | 0 | #NUM! | 0
0.92 |  | -0.92 | 1.036e-12 |  | 0 | 1.46564e-11 | -2.97 | 1.4e-11 | #NUM! | -25.97948 | -3.02253 |  |  |  |  | 0.92 | 0 | 0 | #NUM! | 0
0.91 |  | -0.91 | 2.03e-12 |  | 0 | 2.871863e-11 | -2.97 | 1.4e-11 | #NUM! | -26.34758 | -3.061913 |  |  |  |  | 0.91 | 0 | 0 | #NUM! | 0
0.9 |  | -0.9 | 1.554e-12 |  | 0 | 2.19846e-11 | -2.97 | 1.4e-11 | #NUM! | -26.71568 | -3.101297 |  |  |  |  | 0.9 | 0 | 0 | #NUM! | 0
0.89 |  | -0.89 | 1.278e-12 |  | 0 | 1.808e-11 | -2.97 | 1.4e-11 | #NUM! | -27.08377 | -3.14068 |  |  |  |  | 0.89 | 0 | 0 | #NUM! | 0
0.88 |  | -0.88 | 6.84e-13 |  | 0 | 9.676621e-12 | -2.97 | 1.4e-11 | #NUM! | -27.45187 | -3.180063 |  |  |  |  | 0.88 | 0 | 0 | #NUM! | 0
0.87 |  | -0.87 | 1.1e-13 |  | 0 | 1.556182e-12 | -2.97 | 1.4e-11 | #NUM! | -27.81996 | -3.219446 |  |  |  |  | 0.87 | 0 | 0 | #NUM! | 0
0.86 |  | -0.86 | 1.78e-12 |  | 0 | 2.518185e-11 | -2.97 | 1.4e-11 | #NUM! | -28.18806 | -3.25883 |  |  |  |  | 0.86 | 0 | 0 | #NUM! | 0
0.85 |  | -0.85 | 1.43e-12 |  | 0 | 2.023036e-11 | -2.97 | 1.4e-11 | #NUM! | -28.55616 | -3.298213 |  |  |  |  | 0.85 | 0 | 0 | #NUM! | 0
0.84 |  | -0.84 | 7.62e-13 |  | 0 | 1.078009e-11 | -2.97 | 1.4e-11 | #NUM! | -28.92425 | -3.337596 |  |  |  |  | 0.84 | 0 | 0 | #NUM! | 0
0.83 |  | -0.83 | 1.474e-12 |  | 0 | 2.085283e-11 | -2.97 | 1.4e-11 | #NUM! | -29.29235 | -3.376979 |  |  |  |  | 0.83 | 0 | 0 | #NUM! | 0
0.82 |  | -0.82 | 1.44e-12 |  | 0 | 2.037183e-11 | -2.97 | 1.4e-11 | #NUM! | -29.66045 | -3.416363 |  |  |  |  | 0.82 | 0 | 0 | #NUM! | 0
0.81 |  | -0.81 | 6.14e-13 |  | 0 | 8.686323e-12 | -2.97 | 1.4e-11 | #NUM! | -30.02854 | -3.455746 |  |  |  |  | 0.81 | 0 | 0 | #NUM! | 0
0.8 |  | -0.8 | 1.202e-12 |  | 0 | 1.700482e-11 | -2.97 | 1.4e-11 | #NUM! | -30.39664 | -3.495129 |  |  |  |  | 0.8 | 0 | 0 | #NUM! | 0
0.79 |  | -0.79 | 8.1e-13 |  | 0 | 1.145916e-11 | -2.97 | 1.4e-11 | #NUM! | -30.76473 | -3.534512 |  |  |  |  | 0.79 | 0 | 0 | #NUM! | 0
0.78 |  | -0.78 | 7.3e-13 |  | 0 | 1.032739e-11 | -2.97 | 1.4e-11 | #NUM! | -31.13283 | -3.573895 |  |  |  |  | 0.78 | 0 | 0 | #NUM! | 0
0.77 |  | -0.77 | 3.68e-13 |  | 0 | 5.206135e-12 | -2.97 | 1.4e-11 | #NUM! | -31.50093 | -3.613279 |  |  |  |  | 0.77 | 0 | 0 | #NUM! | 0
0.76 |  | -0.76 | 8.66e-13 |  | 0 | 1.225139e-11 | -2.97 | 1.4e-11 | #NUM! | -31.86902 | -3.652662 |  |  |  |  | 0.76 | 0 | 0 | #NUM! | 0
0.75 |  | -0.75 | 1.18e-12 |  | 0 | 1.669359e-11 | -2.97 | 1.4e-11 | #NUM! | -32.23712 | -3.692045 |  |  |  |  | 0.75 | 0 | 0 | #NUM! | 0
0.74 |  | -0.74 | 9.52e-13 |  | 0 | 1.346804e-11 | -2.97 | 1.4e-11 | #NUM! | -32.60522 | -3.731428 |  |  |  |  | 0.74 | 0 | 0 | #NUM! | 0
0.73 |  | -0.73 | 1.178e-12 |  | 0 | 1.666529e-11 | -2.97 | 1.4e-11 | #NUM! | -32.97331 | -3.770812 |  |  |  |  | 0.73 | 0 | 0 | #NUM! | 0
0.72 |  | -0.72 | 1.764e-12 |  | 0 | 2.49555e-11 | -2.97 | 1.4e-11 | #NUM! | -33.34141 | -3.810195 |  |  |  |  | 0.72 | 0 | 0 | #NUM! | 0
0.71 |  | -0.71 | 2.74e-13 |  | 0 | 3.876307e-12 | -2.97 | 1.4e-11 | #NUM! | -33.7095 | -3.849578 |  |  |  |  | 0.71 | 0 | 0 | #NUM! | 0
0.7 |  | -0.7 | 8.24e-13 |  | 0 | 1.165722e-11 | -2.97 | 1.4e-11 | #NUM! | -34.0776 | -3.888961 |  |  |  |  | 0.7 | 0 | 0 | #NUM! | 0
0.69 |  | -0.69 | 9.92e-13 |  | 0 | 1.403393e-11 | -2.97 | 1.4e-11 | #NUM! | -34.4457 | -3.928344 |  |  |  |  | 0.69 | 0 | 0 | #NUM! | 0
0.68 |  | -0.68 | 7.98e-13 |  | 0 | 1.128939e-11 | -2.97 | 1.4e-11 | #NUM! | -34.81379 | -3.967728 |  |  |  |  | 0.68 | 0 | 0 | #NUM! | 0
0.67 |  | -0.67 | 9.5e-13 |  | 0 | 1.343975e-11 | -2.97 | 1.4e-11 | #NUM! | -35.18189 | -4.007111 |  |  |  |  | 0.67 | 0 | 0 | #NUM! | 0
0.66 |  | -0.66 | 3.82e-13 |  | 0 | 5.404195e-12 | -2.97 | 1.4e-11 | #NUM! | -35.54999 | -4.046494 |  |  |  |  | 0.66 | 0 | 0 | #NUM! | 0
0.65 |  | -0.65 | 2.778e-12 |  | 0 | 3.930066e-11 | -2.97 | 1.4e-11 | #NUM! | -35.91808 | -4.085877 |  |  |  |  | 0.65 | 0 | 0 | #NUM! | 0
0.64 |  | -0.64 | 2.038e-12 |  | 0 | 2.88318e-11 | -2.97 | 1.4e-11 | #NUM! | -36.28618 | -4.125261 |  |  |  |  | 0.64 | 0 | 0 | #NUM! | 0
0.63 |  | -0.63 | 8.16e-13 |  | 0 | 1.154404e-11 | -2.97 | 1.4e-11 | #NUM! | -36.65428 | -4.164644 |  |  |  |  | 0.63 | 0 | 0 | #NUM! | 0
0.62 |  | -0.62 | 4.08e-13 |  | 0 | 5.772019e-12 | -2.97 | 1.4e-11 | #NUM! | -37.02237 | -4.204027 |  |  |  |  | 0.62 | 0 | 0 | #NUM! | 0
0.61 |  | -0.61 | 4.64e-13 |  | 0 | 6.564257e-12 | -2.97 | 1.4e-11 | #NUM! | -37.39047 | -4.24341 |  |  |  |  | 0.61 | 0 | 0 | #NUM! | 0
0.6 |  | -0.6 | 1.498e-12 |  | 0 | 2.119236e-11 | -2.97 | 1.4e-11 | #NUM! | -37.75856 | -4.282794 |  |  |  |  | 0.6 | 0 | 0 | #NUM! | 0
0.59 |  | -0.59 | 7.28e-13 |  | 0 | 1.029909e-11 | -2.97 | 1.4e-11 | #NUM! | -38.12666 | -4.322177 |  |  |  |  | 0.59 | 0 | 0 | #NUM! | 0
0.58 |  | -0.58 | 2.108e-12 |  | 0 | 2.98221e-11 | -2.97 | 1.4e-11 | #NUM! | -38.49476 | -4.36156 |  |  |  |  | 0.58 | 0 | 0 | #NUM! | 0
0.57 |  | -0.57 | 1.38e-12 |  | 0 | 1.952301e-11 | -2.97 | 1.4e-11 | #NUM! | -38.86285 | -4.400943 |  |  |  |  | 0.57 | 0 | 0 | #NUM! | 0
0.56 |  | -0.56 | 1.478e-12 |  | 0 | 2.090942e-11 | -2.97 | 1.4e-11 | #NUM! | -39.23095 | -4.440326 |  |  |  |  | 0.56 | 0 | 0 | #NUM! | 0
0.55 |  | -0.55 | 5.98e-13 |  | 0 | 8.459969e-12 | -2.97 | 1.4e-11 | #NUM! | -39.59905 | -4.47971 |  |  |  |  | 0.55 | 0 | 0 | #NUM! | 0
0.54 |  | -0.54 | 5.94e-13 |  | 0 | 8.403381e-12 | -2.97 | 1.4e-11 | #NUM! | -39.96714 | -4.519093 |  |  |  |  | 0.54 | 0 | 0 | #NUM! | 0
0.53 |  | -0.53 | 8.02e-13 |  | 0 | 1.134598e-11 | -2.97 | 1.4e-11 | #NUM! | -40.33524 | -4.558476 |  |  |  |  | 0.53 | 0 | 0 | #NUM! | 0
0.52 |  | -0.52 | 1.624e-12 |  | 0 | 2.29749e-11 | -2.97 | 1.4e-11 | #NUM! | -40.70333 | -4.597859 |  |  |  |  | 0.52 | 0 | 0 | #NUM! | 0
0.51 |  | -0.51 | 2.48e-13 |  | 0 | 3.508482e-12 | -2.97 | 1.4e-11 | #NUM! | -41.07143 | -4.637243 |  |  |  |  | 0.51 | 0 | 0 | #NUM! | 0
0.5 |  | -0.5 | 1.238e-12 |  | 0 | 1.751412e-11 | -2.97 | 1.4e-11 | #NUM! | -41.43953 | -4.676626 |  |  |  |  | 0.5 | 0 | 0 | #NUM! | 0
0.49 |  | -0.49 | 1.354e-12 |  | 0 | 1.915518e-11 | -2.97 | 1.4e-11 | #NUM! | -41.80762 | -4.716009 |  |  |  |  | 0.49 | 0 | 0 | #NUM! | 0
0.48 |  | -0.48 | 1.948e-12 |  | 0 | 2.755856e-11 | -2.97 | 1.4e-11 | #NUM! | -42.17572 | -4.755392 |  |  |  |  | 0.48 | 0 | 0 | #NUM! | 0
0.47 |  | -0.47 | 7.12e-13 |  | 0 | 1.007274e-11 | -2.97 | 1.4e-11 | #NUM! | -42.54382 | -4.794776 |  |  |  |  | 0.47 | 0 | 0 | #NUM! | 0
0.46 |  | -0.46 | 6.4e-14 |  | 0 | 9.054148e-13 | -2.97 | 1.4e-11 | #NUM! | -42.91191 | -4.834159 |  |  |  |  | 0.46 | 0 | 0 | #NUM! | 0
0.45 |  | -0.45 | 5.88e-13 |  | 0 | 8.318498e-12 | -2.97 | 1.4e-11 | #NUM! | -43.28001 | -4.873542 |  |  |  |  | 0.45 | 0 | 0 | #NUM! | 0
0.44 |  | -0.44 | 4.12e-13 |  | 0 | 5.828608e-12 | -2.97 | 1.4e-11 | #NUM! | -43.64811 | -4.912925 |  |  |  |  | 0.44 | 0 | 0 | #NUM! | 0
0.43 |  | -0.43 | 6.9e-13 |  | 0 | 9.761503e-12 | -2.97 | 1.4e-11 | #NUM! | -44.0162 | -4.952308 |  |  |  |  | 0.43 | 0 | 0 | #NUM! | 0
0.42 |  | -0.42 | 1.582e-12 |  | 0 | 2.238072e-11 | -2.97 | 1.4e-11 | #NUM! | -44.3843 | -4.991692 |  |  |  |  | 0.42 | 0 | 0 | #NUM! | 0
0.41 |  | -0.41 | 2.6e-14 |  | 0 | 3.678248e-13 | -2.97 | 1.4e-11 | #NUM! | -44.75239 | -5.031075 |  |  |  |  | 0.41 | 0 | 0 | #NUM! | 0
0.4 |  | -0.4 | 9e-13 |  | 0 | 1.27324e-11 | -2.97 | 1.4e-11 | #NUM! | -45.12049 | -5.070458 |  |  |  |  | 0.4 | 0 | 0 | #NUM! | 0
0.39 |  | -0.39 | 8.36e-13 |  | 0 | 1.182698e-11 | -2.97 | 1.4e-11 | #NUM! | -45.48859 | -5.109841 |  |  |  |  | 0.39 | 0 | 0 | #NUM! | 0
0.38 |  | -0.38 | 5.4e-14 |  | 0 | 7.639437e-13 | -2.97 | 1.4e-11 | #NUM! | -45.85668 | -5.149225 |  |  |  |  | 0.38 | 0 | 0 | #NUM! | 0
0.37 |  | -0.37 | 9.8e-14 |  | 0 | 1.386416e-12 | -2.97 | 1.4e-11 | #NUM! | -46.22478 | -5.188608 |  |  |  |  | 0.37 | 0 | 0 | #NUM! | 0
0.36 |  | -0.36 | 2.146e-12 |  | 0 | 3.035969e-11 | -2.97 | 1.4e-11 | #NUM! | -46.59288 | -5.227991 |  |  |  |  | 0.36 | 0 | 0 | #NUM! | 0
0.35 |  | -0.35 | 8.82e-13 |  | 0 | 1.247775e-11 | -2.97 | 1.4e-11 | #NUM! | -46.96097 | -5.267374 |  |  |  |  | 0.35 | 0 | 0 | #NUM! | 0
0.34 |  | -0.34 | 2.98e-13 |  | 0 | 4.215838e-12 | -2.97 | 1.4e-11 | #NUM! | -47.32907 | -5.306757 |  |  |  |  | 0.34 | 0 | 0 | #NUM! | 0
0.33 |  | -0.33 | 3.66e-13 |  | 0 | 5.177841e-12 | -2.97 | 1.4e-11 | #NUM! | -47.69716 | -5.346141 |  |  |  |  | 0.33 | 0 | 0 | #NUM! | 0
0.32 |  | -0.32 | 8.96e-13 |  | 0 | 1.267581e-11 | -2.97 | 1.4e-11 | #NUM! | -48.06526 | -5.385524 |  |  |  |  | 0.32 | 0 | 0 | #NUM! | 0
0.31 |  | -0.31 | 1.012e-12 |  | 0 | 1.431687e-11 | -2.97 | 1.4e-11 | #NUM! | -48.43336 | -5.424907 |  |  |  |  | 0.31 | 0 | 0 | #NUM! | 0
0.3 |  | -0.3 | 1.72e-12 |  | 0 | 2.433302e-11 | -2.97 | 1.4e-11 | #NUM! | -48.80145 | -5.46429 |  |  |  |  | 0.3 | 0 | 0 | #NUM! | 0
0.29 |  | -0.29 | 2.062e-12 |  | 0 | 2.917133e-11 | -2.97 | 1.4e-11 | #NUM! | -49.16955 | -5.503674 |  |  |  |  | 0.29 | 0 | 0 | #NUM! | 0
0.28 |  | -0.28 | 5.2e-13 |  | 0 | 7.356495e-12 | -2.97 | 1.4e-11 | #NUM! | -49.53765 | -5.543057 |  |  |  |  | 0.28 | 0 | 0 | #NUM! | 0
0.27 |  | -0.27 | 2.62e-13 |  | 0 | 3.706542e-12 | -2.97 | 1.4e-11 | #NUM! | -49.90574 | -5.58244 |  |  |  |  | 0.27 | 0 | 0 | #NUM! | 0
0.26 |  | -0.26 | 5.92e-13 |  | 0 | 8.375087e-12 | -2.97 | 1.4e-11 | #NUM! | -50.27384 | -5.621823 |  |  |  |  | 0.26 | 0 | 0 | #NUM! | 0
0.25 |  | -0.25 | 1.382e-12 |  | 0 | 1.95513e-11 | -2.97 | 1.4e-11 | #NUM! | -50.64194 | -5.661207 |  |  |  |  | 0.25 | 0 | 0 | #NUM! | 0
0.24 |  | -0.24 | 1.508e-12 |  | 0 | 2.133384e-11 | -2.97 | 1.4e-11 | #NUM! | -51.01003 | -5.70059 |  |  |  |  | 0.24 | 0 | 0 | #NUM! | 0
0.23 |  | -0.23 | 1.474e-12 |  | 0 | 2.085283e-11 | -2.97 | 1.4e-11 | #NUM! | -51.37813 | -5.739973 |  |  |  |  | 0.23 | 0 | 0 | #NUM! | 0
0.22 |  | -0.22 | 3.9e-13 |  | 0 | 5.517371e-12 | -2.97 | 1.4e-11 | #NUM! | -51.74622 | -5.779356 |  |  |  |  | 0.22 | 0 | 0 | #NUM! | 0
0.21 |  | -0.21 | 1.082e-12 |  | 0 | 1.530717e-11 | -2.97 | 1.4e-11 | #NUM! | -52.11432 | -5.818739 |  |  |  |  | 0.21 | 0 | 0 | #NUM! | 0
0.2 |  | -0.2 | 4.38e-13 |  | 0 | 6.196432e-12 | -2.97 | 1.4e-11 | #NUM! | -52.48242 | -5.858123 |  |  |  |  | 0.2 | 0 | 0 | #NUM! | 0
0.19 |  | -0.19 | 5.4e-14 |  | 0 | 7.639437e-13 | -2.97 | 1.4e-11 | #NUM! | -52.85051 | -5.897506 |  |  |  |  | 0.19 | 0 | 0 | #NUM! | 0
0.18 |  | -0.18 | 8.86e-13 |  | 0 | 1.253434e-11 | -2.97 | 1.4e-11 | #NUM! | -53.21861 | -5.936889 |  |  |  |  | 0.18 | 0 | 0 | #NUM! | 0
0.17 |  | -0.17 | 1.28e-13 |  | 0 | 1.81083e-12 | -2.97 | 1.4e-11 | #NUM! | -53.58671 | -5.976272 |  |  |  |  | 0.17 | 0 | 0 | #NUM! | 0
0.16 |  | -0.16 | 2.688e-12 |  | 0 | 3.802742e-11 | -2.97 | 1.4e-11 | #NUM! | -53.9548 | -6.015656 |  |  |  |  | 0.16 | 0 | 0 | #NUM! | 0
0.15 |  | -0.15 | 1.874e-12 |  | 0 | 2.651168e-11 | -2.97 | 1.4e-11 | #NUM! | -54.3229 | -6.055039 |  |  |  |  | 0.15 | 0 | 0 | #NUM! | 0
0.14 |  | -0.14 | 1.606e-12 |  | 0 | 2.272025e-11 | -2.97 | 1.4e-11 | #NUM! | -54.69099 | -6.094422 |  |  |  |  | 0.14 | 0 | 0 | #NUM! | 0
0.13 |  | -0.13 | 1.32e-13 |  | 0 | 1.867418e-12 | -2.97 | 1.4e-11 | #NUM! | -55.05909 | -6.133805 |  |  |  |  | 0.13 | 0 | 0 | #NUM! | 0
0.12 |  | -0.12 | 1.478e-12 |  | 0 | 2.090942e-11 | -2.97 | 1.4e-11 | #NUM! | -55.42719 | -6.173188 |  |  |  |  | 0.12 | 0 | 0 | #NUM! | 0
0.11 |  | -0.11 | 2.182e-12 |  | 0 | 3.086899e-11 | -2.97 | 1.4e-11 | #NUM! | -55.79528 | -6.212572 |  |  |  |  | 0.11 | 0 | 0 | #NUM! | 0
0.1 |  | -0.1 | 1.596e-12 |  | 0 | 2.257878e-11 | -2.97 | 1.4e-11 | #NUM! | -56.16338 | -6.251955 |  |  |  |  | 0.1 | 0 | 0 | #NUM! | 0
0.09 |  | -0.09 | 1.96e-13 |  | 0 | 2.772833e-12 | -2.97 | 1.4e-11 | #NUM! | -56.53148 | -6.291338 |  |  |  |  | 0.09 | 0 | 0 | #NUM! | 0
0.08 |  | -0.08 | 8e-13 |  | 0 | 1.131768e-11 | -2.97 | 1.4e-11 | #NUM! | -56.89957 | -6.330721 |  |  |  |  | 0.08 | 0 | 0 | #NUM! | 0
0.07 |  | -0.07 | 7.14e-13 |  | 0 | 1.010103e-11 | -2.97 | 1.4e-11 | #NUM! | -57.26767 | -6.370105 |  |  |  |  | 0.07 | 0 | 0 | #NUM! | 0
0.06 |  | -0.06 | 1.702e-12 |  | 0 | 2.407837e-11 | -2.97 | 1.4e-11 | #NUM! | -57.63576 | -6.409488 |  |  |  |  | 0.06 | 0 | 0 | #NUM! | 0
0.05 |  | -0.05 | 1.92e-12 |  | 0 | 2.716244e-11 | -2.97 | 1.4e-11 | #NUM! | -58.00386 | -6.448871 |  |  |  |  | 0.05 | 0 | 0 | #NUM! | 0
0.04 |  | -0.04 | 2.564e-12 |  | 0 | 3.627318e-11 | -2.97 | 1.4e-11 | #NUM! | -58.37196 | -6.488254 |  |  |  |  | 0.04 | 0 | 0 | #NUM! | 0
0.03 |  | -0.03 | 3.54e-13 |  | 0 | 5.008076e-12 | -2.97 | 1.4e-11 | #NUM! | -58.74005 | -6.527638 |  |  |  |  | 0.03 | 0 | 0 | #NUM! | 0
0.02 |  | -0.02 | 2.48e-13 |  | 0 | 3.508482e-12 | -2.97 | 1.4e-11 | #NUM! | -59.10815 | -6.567021 |  |  |  |  | 0.02 | 0 | 0 | #NUM! | 0
0.01 |  | -0.01 | 2.508e-12 |  | 0 | 3.548094e-11 | -2.97 | 1.4e-11 | #NUM! | -59.47625 | -6.606404 |  |  |  |  | 0.01 | 0 | 0 | #NUM! | 0
0 |  | 0 | 1.816e-12 |  | 0 | 2.569114e-11 | -2.97 | 1.4e-11 | #NUM! | -59.84434 | -6.645787 |  |  |  |  | 0 | 0 | 0 | #NUM! | 0
[16 empty] | 0 | 4.6e-13 | 6.507669e-12
[16 empty] | -0.01 | 1.822e-12 | 2.577603e-11
[16 empty] | -0.02 | 3.692e-12 | 5.223112e-11
[16 empty] | -0.03 | 2.322e-12 | 3.284958e-11
[16 empty] | -0.04 | 6.32e-13 | 8.940971e-12
[16 empty] | -0.05 | 1.424e-12 | 2.014548e-11
[16 empty] | -0.06 | 1.086e-12 | 1.536376e-11
[16 empty] | -0.07 | 1.91e-12 | 2.702097e-11
[16 empty] | -0.08 | 3.896e-12 | 5.511713e-11
[16 empty] | -0.09 | 1.114e-12 | 1.575988e-11
[16 empty] | -0.1 | 1.86e-12 | 2.631362e-11
[16 empty] | -0.11 | 2.192e-12 | 3.101046e-11
[16 empty] | -0.12 | 5.22e-13 | 7.384789e-12
[16 empty] | -0.13 | 1.77e-12 | 2.504038e-11
[16 empty] | -0.14 | 1.974e-12 | 2.792639e-11
[16 empty] | -0.15 | 4.72e-13 | 6.677434e-12
[16 empty] | -0.16 | 1.316e-12 | 1.861759e-11
[16 empty] | -0.17 | 1.4e-12 | 1.980595e-11
[16 empty] | -0.18 | 5.82e-13 | 8.233616e-12
[16 empty] | -0.19 | 1.132e-12 | 1.601452e-11
[16 empty] | -0.2 | 1.01e-12 | 1.428858e-11
[16 empty] | -0.21 | 1.862e-12 | 2.634191e-11
[16 empty] | -0.22 | 2.838e-12 | 4.014949e-11
[16 empty] | -0.23 | 1.32e-13 | 1.867418e-12
[16 empty] | -0.24 | 2.204e-12 | 3.118022e-11
[16 empty] | -0.25 | 4.04e-12 | 5.715431e-11
[16 empty] | -0.26 | 1.392e-12 | 1.969277e-11
[16 empty] | -0.27 | 1.36e-13 | 1.924006e-12
[16 empty] | -0.28 | 1.516e-12 | 2.144701e-11
[16 empty] | -0.29 | 8.7e-13 | 1.230798e-11
[16 empty] | -0.3 | 9.34e-13 | 1.32134e-11
[16 empty] | -0.31 | 1.038e-12 | 1.46847e-11
[16 empty] | -0.32 | 1.352e-12 | 1.912689e-11
[16 empty] | -0.33 | 1.528e-12 | 2.161678e-11
[16 empty] | -0.34 | 1.64e-12 | 2.320125e-11
[16 empty] | -0.35 | 1.08e-13 | 1.527887e-12
[16 empty] | -0.36 | 1.246e-12 | 1.762729e-11
[16 empty] | -0.37 | 2.498e-12 | 3.533947e-11
[16 empty] | -0.38 | 2.6e-13 | 3.678248e-12
[16 empty] | -0.39 | 1.44e-13 | 2.037183e-12
[16 empty] | -0.4 | 4.96e-13 | 7.016965e-12
[16 empty] | -0.41 | 3.416e-12 | 4.832651e-11
[16 empty] | -0.42 | 2.62e-13 | 3.706542e-12
[16 empty] | -0.43 | 1.208e-12 | 1.70897e-11
[16 empty] | -0.44 | 1.072e-12 | 1.51657e-11
[16 empty] | -0.45 | 8.38e-13 | 1.185527e-11
[16 empty] | -0.46 | 1.618e-12 | 2.289002e-11
[16 empty] | -0.47 | 7.76e-13 | 1.097815e-11
[16 empty] | -0.48 | 2.86e-13 | 4.046072e-12
[16 empty] | -0.49 | 1.84e-13 | 2.603068e-12
[16 empty] | -0.5 | 7.56e-13 | 1.069521e-11
[16 empty] | -0.51 | 8.7e-13 | 1.230798e-11
[16 empty] | -0.52 | 3.8e-14 | 5.3759e-13
[16 empty] | -0.53 | 7.28e-13 | 1.029909e-11
[16 empty] | -0.54 | 2.16e-13 | 3.055775e-12
[16 empty] | -0.55 | 5.68e-13 | 8.035556e-12
[16 empty] | -0.56 | 1.33e-12 | 1.881565e-11
[16 empty] | -0.57 | 2.532e-12 | 3.582047e-11
[16 empty] | -0.58 | 1.728e-12 | 2.44462e-11
[16 empty] | -0.59 | 8.14e-13 | 1.151574e-11
[16 empty] | -0.6 | 1.014e-12 | 1.434517e-11
[16 empty] | -0.61 | 2.012e-12 | 2.846398e-11
[16 empty] | -0.62 | 6e-13 | 8.488264e-12
[16 empty] | -0.63 | 8.8e-14 | 1.244945e-12
[16 empty] | -0.64 | 8.02e-13 | 1.134598e-11
[16 empty] | -0.65 | 9.56e-13 | 1.352463e-11
[16 empty] | -0.66 | 1.32e-13 | 1.867418e-12
[16 empty] | -0.67 | 1.684e-12 | 2.382373e-11
[16 empty] | -0.68 | 2.076e-12 | 2.936939e-11
[16 empty] | -0.69 | 2.61e-12 | 3.692395e-11
[16 empty] | -0.7 | 3.58e-13 | 5.064664e-12
[16 empty] | -0.71 | 6.8e-13 | 9.620032e-12
[16 empty] | -0.72 | 1.712e-12 | 2.421985e-11
[16 empty] | -0.73 | 1.96e-12 | 2.772833e-11
[16 empty] | -0.74 | 1.208e-12 | 1.70897e-11
[16 empty] | -0.75 | 1.2e-14 | 1.697653e-13
[16 empty] | -0.76 | 5.48e-13 | 7.752614e-12
[16 empty] | -0.77 | 1.684e-12 | 2.382373e-11
[16 empty] | -0.78 | 1.572e-12 | 2.223925e-11
[16 empty] | -0.79 | 4.42e-13 | 6.253021e-12
[16 empty] | -0.8 | 1.312e-12 | 1.8561e-11
[16 empty] | -0.81 | 3.3e-13 | 4.668545e-12
[16 empty] | -0.82 | 1.09e-12 | 1.542035e-11
[16 empty] | -0.83 | 5e-13 | 7.073553e-12
[16 empty] | -0.84 | 1.206e-12 | 1.706141e-11
[16 empty] | -0.85 | 1.178e-12 | 1.666529e-11
[16 empty] | -0.86 | 1.316e-12 | 1.861759e-11
[16 empty] | -0.87 | 4.68e-13 | 6.620846e-12
[16 empty] | -0.88 | 3.12e-13 | 4.413897e-12
[16 empty] | -0.89 | 1.42e-13 | 2.008889e-12
[16 empty] | -0.9 | 1.584e-12 | 2.240902e-11
[16 empty] | -0.91 | 4.66e-13 | 6.592551e-12
[16 empty] | -0.92 | 1.162e-12 | 1.643894e-11
[16 empty] | -0.93 | 8.4e-13 | 1.188357e-11
[16 empty] | -0.94 | 4.96e-13 | 7.016965e-12
[16 empty] | -0.95 | 3.2e-13 | 4.527074e-12
[16 empty] | -0.96 | 9.4e-14 | 1.329828e-12
[16 empty] | -0.97 | 5.98e-13 | 8.459969e-12
[16 empty] | -0.98 | 1.132e-12 | 1.601452e-11
[16 empty] | -0.99 | 6.16e-13 | 8.714617e-12
[16 empty] | -1 | 2.176e-12 | 3.07841e-11
[16 empty] | -1.01 | 1.878e-12 | 2.656827e-11
[16 empty] | -1.02 | 9.42e-13 | 1.332657e-11
[16 empty] | -1.03 | 6.26e-13 | 8.856088e-12
[16 empty] | -1.04 | 1.692e-12 | 2.39369e-11
[16 empty] | -1.05 | 9.26e-13 | 1.310022e-11
[16 empty] | -1.06 | 6.56e-13 | 9.280502e-12
[16 empty] | -1.07 | 4.76e-13 | 6.734022e-12
[16 empty] | -1.08 | 1.35e-12 | 1.909859e-11
[16 empty] | -1.09 | 9e-13 | 1.27324e-11
[16 empty] | -1.1 | 1.14e-12 | 1.61277e-11
[16 empty] | -1.11 | 1.316e-12 | 1.861759e-11
[16 empty] | -1.12 | 1.864e-12 | 2.637021e-11
[16 empty] | -1.13 | 2.88e-13 | 4.074367e-12
[16 empty] | -1.14 | 8.26e-13 | 1.168551e-11
[16 empty] | -1.15 | 9.2e-13 | 1.301534e-11
[16 empty] | -1.16 | 2.04e-13 | 2.88601e-12
[16 empty] | -1.17 | 1.28e-13 | 1.81083e-12
[16 empty] | -1.18 | 9.98e-13 | 1.411881e-11
[16 empty] | -1.19 | 2.012e-12 | 2.846398e-11
[16 empty] | -1.2 | 1.8e-13 | 2.546479e-12
[16 empty] | -1.21 | 2.648e-12 | 3.746154e-11
[16 empty] | -1.22 | 1.676e-12 | 2.371055e-11
[16 empty] | -1.23 | 9.88e-13 | 1.397734e-11
[16 empty] | -1.24 | 7.2e-14 | 1.018592e-12
[16 empty] | -1.25 | 8.04e-13 | 1.137427e-11
[16 empty] | -1.26 | 1.198e-12 | 1.694823e-11
[16 empty] | -1.27 | 1.266e-12 | 1.791024e-11
[16 empty] | -1.28 | 2.88e-13 | 4.074367e-12
[16 empty] | -1.29 | 1.366e-12 | 1.932495e-11
[16 empty] | -1.3 | 6.52e-13 | 9.223913e-12
[16 empty] | -1.31 | 3.76e-13 | 5.319312e-12
[16 empty] | -1.32 | 1.606e-12 | 2.272025e-11
[16 empty] | -1.33 | 6.8e-14 | 9.620032e-13
[16 empty] | -1.34 | 1.12e-12 | 1.584476e-11
[16 empty] | -1.35 | 7.28e-13 | 1.029909e-11
[16 empty] | -1.36 | 1.062e-12 | 1.502423e-11
[16 empty] | -1.37 | 1.358e-12 | 1.921177e-11
[16 empty] | -1.38 | 1.654e-12 | 2.339931e-11
[16 empty] | -1.39 | 7.22e-13 | 1.021421e-11
[16 empty] | -1.4 | 5.52e-13 | 7.809203e-12
[16 empty] | -1.41 | 2.16e-13 | 3.055775e-12
[16 empty] | -1.42 | 1.092e-12 | 1.544864e-11
[16 empty] | -1.43 | 7.06e-13 | 9.987857e-12
[16 empty] | -1.44 | 2e-13 | 2.829421e-12
[16 empty] | -1.45 | 8.42e-13 | 1.191186e-11
[16 empty] | -1.46 | 6.68e-13 | 9.450267e-12
[16 empty] | -1.47 | 9.94e-13 | 1.406222e-11
[16 empty] | -1.48 | 8.92e-13 | 1.261922e-11
[16 empty] | -1.49 | 1.592e-12 | 2.252219e-11
[16 empty] | -1.5 | 8.08e-13 | 1.143086e-11
[16 empty] | -1.51 | 6.44e-13 | 9.110736e-12
[16 empty] | -1.52 | 3.82e-13 | 5.404195e-12
[16 empty] | -1.53 | 1.2e-14 | 1.697653e-13
[16 empty] | -1.54 | 2.948e-12 | 4.170567e-11
[16 empty] | -1.55 | 1.49e-12 | 2.107919e-11
[16 empty] | -1.56 | 9.66e-13 | 1.36661e-11
[16 empty] | -1.57 | 5.7e-13 | 8.06385e-12
[16 empty] | -1.58 | 6.96e-13 | 9.846386e-12
[16 empty] | -1.59 | 1.12e-12 | 1.584476e-11
[16 empty] | -1.6 | 4e-14 | 5.658842e-13
[16 empty] | -1.61 | 7.8e-14 | 1.103474e-12
[16 empty] | -1.62 | 1.204e-12 | 1.703312e-11
[16 empty] | -1.63 | 2.058e-12 | 2.911474e-11
[16 empty] | -1.64 | 4.26e-13 | 6.026667e-12
[16 empty] | -1.65 | 9.6e-13 | 1.358122e-11
[16 empty] | -1.66 | 4.24e-13 | 5.998373e-12
[16 empty] | -1.67 | 6.2e-14 | 8.771206e-13
[16 empty] | -1.68 | 1.906e-12 | 2.696438e-11
[16 empty] | -1.69 | 1.24e-12 | 1.754241e-11
[16 empty] | -1.7 | 9.42e-13 | 1.332657e-11
[16 empty] | -1.71 | 7.26e-13 | 1.02708e-11
[16 empty] | -1.72 | 6.26e-13 | 8.856088e-12
[16 empty] | -1.73 | 3.26e-13 | 4.611957e-12
[16 empty] | -1.74 | 1.084e-12 | 1.533546e-11
[16 empty] | -1.75 | 2.19e-12 | 3.098216e-11
[16 empty] | -1.76 | 2.43e-12 | 3.437747e-11
[16 empty] | -1.77 | 1.82e-13 | 2.574773e-12
[16 empty] | -1.78 | 1.58e-13 | 2.235243e-12
[16 empty] | -1.79 | 1.104e-12 | 1.561841e-11
[16 empty] | -1.8 | 2.44e-13 | 3.451894e-12
[16 empty] | -1.81 | 1.704e-12 | 2.410667e-11
[16 empty] | -1.82 | 2.82e-13 | 3.989484e-12
[16 empty] | -1.83 | 1.868e-12 | 2.642679e-11
[16 empty] | -1.84 | 1.026e-12 | 1.451493e-11
[16 empty] | -1.85 | 3.36e-13 | 4.753428e-12
[16 empty] | -1.86 | 6.4e-13 | 9.054148e-12
[16 empty] | -1.87 | 2.486e-12 | 3.516971e-11
[16 empty] | -1.88 | 1.642e-12 | 2.322955e-11
[16 empty] | -1.89 | 8.8e-14 | 1.244945e-12
[16 empty] | -1.9 | 3.96e-13 | 5.602254e-12
[16 empty] | -1.91 | 1.068e-12 | 1.510911e-11
[16 empty] | -1.92 | 1.062e-12 | 1.502423e-11
[16 empty] | -1.93 | 8.42e-13 | 1.191186e-11
[16 empty] | -1.94 | 7.68e-13 | 1.086498e-11
[16 empty] | -1.95 | 1.398e-12 | 1.977765e-11
[16 empty] | -1.96 | 1.44e-12 | 2.037183e-11
[16 empty] | -1.97 | 1.632e-12 | 2.308808e-11
[16 empty] | -1.98 | 6.16e-13 | 8.714617e-12
[16 empty] | -1.99 | 8.3e-13 | 1.17421e-11
[16 empty] | -2 | 1.026e-12 | 1.451493e-11
[16 empty] | -2.01 | 1.178e-12 | 1.666529e-11
[16 empty] | -2.02 | 1.092e-12 | 1.544864e-11
[16 empty] | -2.03 | 1.46e-13 | 2.065477e-12
[16 empty] | -2.04 | 2.08e-13 | 2.942598e-12
[16 empty] | -2.05 | 1.562e-12 | 2.209778e-11
[16 empty] | -2.06 | 4.82e-13 | 6.818905e-12
[16 empty] | -2.07 | 3.42e-13 | 4.83831e-12
[16 empty] | -2.08 | 2.6e-14 | 3.678248e-13
[16 empty] | -2.09 | 1.868e-12 | 2.642679e-11
[16 empty] | -2.1 | 1e-12 | 1.414711e-11
[16 empty] | -2.11 | 1.256e-12 | 1.776877e-11
[16 empty] | -2.12 | 1.174e-12 | 1.66087e-11
[16 empty] | -2.13 | 1.358e-12 | 1.921177e-11
[16 empty] | -2.14 | 2.52e-13 | 3.565071e-12
[16 empty] | -2.15 | 3.36e-13 | 4.753428e-12
[16 empty] | -2.16 | 8.3e-13 | 1.17421e-11
[16 empty] | -2.17 | 1.316e-12 | 1.861759e-11
[16 empty] | -2.18 | 5.68e-13 | 8.035556e-12
[16 empty] | -2.19 | 1.876e-12 | 2.653997e-11
[16 empty] | -2.2 | 3.78e-13 | 5.347606e-12
[16 empty] | -2.21 | 3.66e-13 | 5.177841e-12
[16 empty] | -2.22 | 4.36e-13 | 6.168138e-12
[16 empty] | -2.23 | 1.094e-12 | 1.547693e-11
[16 empty] | -2.24 | 8e-15 | 1.131768e-13
[16 empty] | -2.25 | 1.398e-12 | 1.977765e-11
[16 empty] | -2.26 | 1.258e-12 | 1.779706e-11
[16 empty] | -2.27 | 3.06e-13 | 4.329014e-12
[16 empty] | -2.28 | 1.188e-12 | 1.680676e-11
[16 empty] | -2.29 | 8.86e-13 | 1.253434e-11
[16 empty] | -2.3 | 8.58e-13 | 1.213822e-11
[16 empty] | -2.31 | 1.288e-12 | 1.822147e-11
[16 empty] | -2.32 | 1.336e-12 | 1.890053e-11
[16 empty] | -2.33 | 4.02e-13 | 5.687137e-12
[16 empty] | -2.34 | 1.016e-12 | 1.437346e-11
[16 empty] | -2.35 | 9.44e-13 | 1.335487e-11
[16 empty] | -2.36 | 1.028e-12 | 1.454323e-11
[16 empty] | -2.37 | 5.12e-13 | 7.243318e-12
[16 empty] | -2.38 | 1.24e-13 | 1.754241e-12
[16 empty] | -2.39 | 1.122e-12 | 1.587305e-11
[16 empty] | -2.4 | 8.48e-13 | 1.199675e-11
[16 empty] | -2.41 | 7.34e-13 | 1.038398e-11
[16 empty] | -2.42 | 3.52e-13 | 4.979781e-12
[16 empty] | -2.43 | 9.78e-13 | 1.383587e-11
[16 empty] | -2.44 | 5.6e-14 | 7.922379e-13
[16 empty] | -2.45 | 4.7e-13 | 6.64914e-12
[16 empty] | -2.46 | 6.6e-13 | 9.33709e-12
[16 empty] | -2.47 | 6.1e-13 | 8.629735e-12
[16 empty] | -2.48 | 1.4e-13 | 1.980595e-12
[16 empty] | -2.49 | 1.66e-13 | 2.34842e-12
[16 empty] | -2.5 | 7.76e-13 | 1.097815e-11
[16 empty] | -2.51 | 8.24e-13 | 1.165722e-11
[16 empty] | -2.52 | 1.274e-12 | 1.802341e-11
[16 empty] | -2.53 | 2.48e-13 | 3.508482e-12
[16 empty] | -2.54 | 1.32e-13 | 1.867418e-12
[16 empty] | -2.55 | 8.3e-13 | 1.17421e-11
[16 empty] | -2.56 | 5.7e-13 | 8.06385e-12
[16 empty] | -2.57 | 5.5e-13 | 7.780908e-12
[16 empty] | -2.58 | 7.26e-13 | 1.02708e-11
[16 empty] | -2.59 | 2.62e-12 | 3.706542e-11
[16 empty] | -2.6 | 4.58e-13 | 6.479375e-12
[16 empty] | -2.61 | 1.476e-12 | 2.088113e-11
[16 empty] | -2.62 | 7.6e-13 | 1.07518e-11
[16 empty] | -2.63 | 1.506e-12 | 2.130554e-11
[16 empty] | -2.64 | 7.62e-13 | 1.078009e-11
[16 empty] | -2.65 | 3.58e-13 | 5.064664e-12
[16 empty] | -2.66 | 2.84e-13 | 4.017778e-12
[16 empty] | -2.67 | 5.88e-13 | 8.318498e-12
[16 empty] | -2.68 | 1.15e-12 | 1.626917e-11
[16 empty] | -2.69 | 3.44e-13 | 4.866604e-12
[16 empty] | -2.7 | 2.256e-12 | 3.191587e-11
[16 empty] | -2.71 | 1.77e-12 | 2.504038e-11
[16 empty] | -2.72 | 3.26e-13 | 4.611957e-12
[16 empty] | -2.73 | 1.264e-12 | 1.788194e-11
[16 empty] | -2.74 | 2.3e-12 | 3.253834e-11
[16 empty] | -2.75 | 6.44e-13 | 9.110736e-12
[16 empty] | -2.76 | 1.2e-13 | 1.697653e-12
[16 empty] | -2.77 | 7.74e-13 | 1.094986e-11
[16 empty] | -2.78 | 3.9e-13 | 5.517371e-12
[16 empty] | -2.79 | 9.14e-13 | 1.293045e-11
[16 empty] | -2.8 | 8.42e-13 | 1.191186e-11
[16 empty] | -2.81 | 1.768e-12 | 2.501208e-11
[16 empty] | -2.82 | 1.042e-12 | 1.474128e-11
[16 empty] | -2.83 | 4.54e-13 | 6.422786e-12
[16 empty] | -2.84 | 5.44e-13 | 7.696026e-12
[16 empty] | -2.85 | 1.108e-12 | 1.567499e-11
[16 empty] | -2.86 | 1.636e-12 | 2.314467e-11
[16 empty] | -2.87 | 5.34e-13 | 7.554555e-12
[16 empty] | -2.88 | 1.86e-13 | 2.631362e-12
[16 empty] | -2.89 | 7.86e-13 | 1.111963e-11
[16 empty] | -2.9 | 6.94e-13 | 9.818092e-12
[16 empty] | -2.91 | 1.338e-12 | 1.892883e-11
[16 empty] | -2.92 | 7.34e-13 | 1.038398e-11
[16 empty] | -2.93 | 1.17e-12 | 1.655211e-11
[16 empty] | -2.94 | 2.4e-13 | 3.395305e-12
[16 empty] | -2.95 | 3.94e-13 | 5.57396e-12
[16 empty] | -2.96 | 1.24e-13 | 1.754241e-12
[16 empty] | -2.97 | 1.63e-12 | 2.305978e-11
[16 empty] | -2.98 | 9.24e-13 | 1.307193e-11
[16 empty] | -2.99 | 6.6e-13 | 9.33709e-12
[16 empty] | -3 | 4.18e-13 | 5.91349e-12
[16 empty] | -3 | 6.2e-13 | 8.771206e-12
[16 empty] | -2.99 | 6.06e-13 | 8.573146e-12
[16 empty] | -2.98 | 4.1e-13 | 5.800313e-12
[16 empty] | -2.97 | 1.49e-12 | 2.107919e-11
[16 empty] | -2.96 | 5.44e-13 | 7.696026e-12
[16 empty] | -2.95 | 1.36e-13 | 1.924006e-12
[16 empty] | -2.94 | 9.2e-13 | 1.301534e-11
[16 empty] | -2.93 | 9.68e-13 | 1.36944e-11
[16 empty] | -2.92 | 1.42e-13 | 2.008889e-12
[16 empty] | -2.91 | 9.66e-13 | 1.36661e-11
[16 empty] | -2.9 | 6.52e-13 | 9.223913e-12
[16 empty] | -2.89 | 9.12e-13 | 1.290216e-11
[16 empty] | -2.88 | 4.12e-13 | 5.828608e-12
[16 empty] | -2.87 | 1.15e-12 | 1.626917e-11
[16 empty] | -2.86 | 4.46e-13 | 6.309609e-12
[16 empty] | -2.85 | 4.12e-13 | 5.828608e-12
[16 empty] | -2.84 | 5.8e-14 | 8.205322e-13
[16 empty] | -2.83 | 1.92e-13 | 2.716244e-12
[16 empty] | -2.82 | 1.454e-12 | 2.056989e-11
[16 empty] | -2.81 | 3.24e-13 | 4.583662e-12
[16 empty] | -2.8 | 5.08e-13 | 7.18673e-12
[16 empty] | -2.79 | 1.104e-12 | 1.561841e-11
[16 empty] | -2.78 | 1.072e-12 | 1.51657e-11
[16 empty] | -2.77 | 4.4e-13 | 6.224727e-12
[16 empty] | -2.76 | 8e-15 | 1.131768e-13
[16 empty] | -2.75 | 4.24e-13 | 5.998373e-12
[16 empty] | -2.74 | 8.14e-13 | 1.151574e-11
[16 empty] | -2.73 | 1.908e-12 | 2.699268e-11
[16 empty] | -2.72 | 5.88e-13 | 8.318498e-12
[16 empty] | -2.71 | 8.88e-13 | 1.256263e-11
[16 empty] | -2.7 | 3.08e-13 | 4.357309e-12
[16 empty] | -2.69 | 1.34e-12 | 1.895712e-11
[16 empty] | -2.68 | 1.58e-12 | 2.235243e-11
[16 empty] | -2.67 | 7.14e-13 | 1.010103e-11
[16 empty] | -2.66 | 6.54e-13 | 9.252207e-12
[16 empty] | -2.65 | 2.1e-13 | 2.970892e-12
[16 empty] | -2.64 | 3.68e-13 | 5.206135e-12
[16 empty] | -2.63 | 1.988e-12 | 2.812445e-11
[16 empty] | -2.62 | 7.32e-13 | 1.035568e-11
[16 empty] | -2.61 | 8.14e-13 | 1.151574e-11
[16 empty] | -2.6 | 1.674e-12 | 2.368226e-11
[16 empty] | -2.59 | 7.7e-13 | 1.089327e-11
[16 empty] | -2.58 | 3.66e-13 | 5.177841e-12
[16 empty] | -2.57 | 1.402e-12 | 1.983424e-11
[16 empty] | -2.56 | 1.17e-12 | 1.655211e-11
[16 empty] | -2.55 | 3e-14 | 4.244132e-13
[16 empty] | -2.54 | 8.48e-13 | 1.199675e-11
[16 empty] | -2.53 | 6.76e-13 | 9.563444e-12
[16 empty] | -2.52 | 1.416e-12 | 2.00323e-11
[16 empty] | -2.51 | 2.14e-13 | 3.027481e-12
[16 empty] | -2.5 | 1.934e-12 | 2.73605e-11
[16 empty] | -2.49 | 9.42e-13 | 1.332657e-11
[16 empty] | -2.48 | 7.46e-13 | 1.055374e-11
[16 empty] | -2.47 | 8.54e-13 | 1.208163e-11
[16 empty] | -2.46 | 3.7e-13 | 5.234429e-12
[16 empty] | -2.45 | 1.078e-12 | 1.525058e-11
[16 empty] | -2.44 | 9.38e-13 | 1.326999e-11
[16 empty] | -2.43 | 2.2e-14 | 3.112363e-13
[16 empty] | -2.42 | 2e-13 | 2.829421e-12
[16 empty] | -2.41 | 7.28e-13 | 1.029909e-11
[16 empty] | -2.4 | 6.04e-13 | 8.544852e-12
[16 empty] | -2.39 | 6.7e-13 | 9.478561e-12
[16 empty] | -2.38 | 2.14e-13 | 3.027481e-12
[16 empty] | -2.37 | 1.596e-12 | 2.257878e-11
[16 empty] | -2.36 | 1.122e-12 | 1.587305e-11
[16 empty] | -2.35 | 1.296e-12 | 1.833465e-11
[16 empty] | -2.34 | 6.98e-13 | 9.87468e-12
[16 empty] | -2.33 | 6.56e-13 | 9.280502e-12
[16 empty] | -2.32 | 1.694e-12 | 2.39652e-11
[16 empty] | -2.31 | 4e-13 | 5.658842e-12
[16 empty] | -2.3 | 1.92e-13 | 2.716244e-12
[16 empty] | -2.29 | 1.36e-12 | 1.924006e-11
[16 empty] | -2.28 | 1.34e-12 | 1.895712e-11
[16 empty] | -2.27 | 1.92e-13 | 2.716244e-12
[16 empty] | -2.26 | 9.5e-13 | 1.343975e-11
[16 empty] | -2.25 | 5e-14 | 7.073553e-13
[16 empty] | -2.24 | 5.02e-13 | 7.101847e-12
[16 empty] | -2.23 | 1.582e-12 | 2.238072e-11
[16 empty] | -2.22 | 5.44e-13 | 7.696026e-12
[16 empty] | -2.21 | 7.84e-13 | 1.109133e-11
[16 empty] | -2.2 | 1.488e-12 | 2.105089e-11
[16 empty] | -2.19 | 1.238e-12 | 1.751412e-11
[16 empty] | -2.18 | 6.2e-14 | 8.771206e-13
[16 empty] | -2.17 | 8e-14 | 1.131768e-12
[16 empty] | -2.16 | 9.98e-13 | 1.411881e-11
[16 empty] | -2.15 | 1.312e-12 | 1.8561e-11
[16 empty] | -2.14 | 8.62e-13 | 1.219481e-11
[16 empty] | -2.13 | 9.34e-13 | 1.32134e-11
[16 empty] | -2.12 | 2.992e-12 | 4.232814e-11
[16 empty] | -2.11 | 6.06e-13 | 8.573146e-12
[16 empty] | -2.1 | 7.76e-13 | 1.097815e-11
[16 empty] | -2.09 | 5.2e-14 | 7.356495e-13
[16 empty] | -2.08 | 1.71e-12 | 2.419155e-11
[16 empty] | -2.07 | 1.08e-13 | 1.527887e-12
[16 empty] | -2.06 | 5.7e-13 | 8.06385e-12
[16 empty] | -2.05 | 1.46e-13 | 2.065477e-12
[16 empty] | -2.04 | 2.16e-13 | 3.055775e-12
[16 empty] | -2.03 | 1.41e-12 | 1.994742e-11
[16 empty] | -2.02 | 1.12e-12 | 1.584476e-11
[16 empty] | -2.01 | 7.36e-13 | 1.041227e-11
[16 empty] | -2 | 2.38e-13 | 3.367011e-12
[16 empty] | -1.99 | 6.84e-13 | 9.676621e-12
[16 empty] | -1.98 | 1.074e-12 | 1.519399e-11
[16 empty] | -1.97 | 1.98e-13 | 2.801127e-12
[16 empty] | -1.96 | 6.08e-13 | 8.60144e-12
[16 empty] | -1.95 | 2.32e-13 | 3.282129e-12
[16 empty] | -1.94 | 1.02e-12 | 1.443005e-11
[16 empty] | -1.93 | 9.46e-13 | 1.338316e-11
[16 empty] | -1.92 | 7.26e-13 | 1.02708e-11
[16 empty] | -1.91 | 4.84e-13 | 6.847199e-12
[16 empty] | -1.9 | 6.62e-13 | 9.365384e-12
[16 empty] | -1.89 | 4.6e-13 | 6.507669e-12
[16 empty] | -1.88 | 1e-13 | 1.414711e-12
[16 empty] | -1.87 | 1.228e-12 | 1.737265e-11
[16 empty] | -1.86 | 7.14e-13 | 1.010103e-11
[16 empty] | -1.85 | 5.2e-14 | 7.356495e-13
[16 empty] | -1.84 | 1e-14 | 1.414711e-13
[16 empty] | -1.83 | 2.3e-13 | 3.253834e-12
[16 empty] | -1.82 | 5.12e-13 | 7.243318e-12
[16 empty] | -1.81 | 1.32e-13 | 1.867418e-12
[16 empty] | -1.8 | 1.312e-12 | 1.8561e-11
[16 empty] | -1.79 | 3.52e-13 | 4.979781e-12
[16 empty] | -1.78 | 1.032e-12 | 1.459981e-11
[16 empty] | -1.77 | 6.02e-13 | 8.516558e-12
[16 empty] | -1.76 | 9.14e-13 | 1.293045e-11
[16 empty] | -1.75 | 7.76e-13 | 1.097815e-11
[16 empty] | -1.74 | 5.3e-13 | 7.497966e-12
[16 empty] | -1.73 | 2.48e-13 | 3.508482e-12
[16 empty] | -1.72 | 4.4e-14 | 6.224727e-13
[16 empty] | -1.71 | 3.1e-13 | 4.385603e-12
[16 empty] | -1.7 | 1.8e-12 | 2.546479e-11
[16 empty] | -1.69 | 5e-14 | 7.073553e-13
[16 empty] | -1.68 | 2.96e-13 | 4.187543e-12
[16 empty] | -1.67 | 8e-14 | 1.131768e-12
[16 empty] | -1.66 | 6.2e-13 | 8.771206e-12
[16 empty] | -1.65 | 3.56e-13 | 5.03637e-12
[16 empty] | -1.64 | 8.8e-14 | 1.244945e-12
[16 empty] | -1.63 | 1.234e-12 | 1.745753e-11
[16 empty] | -1.62 | 7.72e-13 | 1.092157e-11
[16 empty] | -1.61 | 4.22e-13 | 5.970079e-12
[16 empty] | -1.6 | 7.08e-13 | 1.001615e-11
[16 empty] | -1.59 | 9.56e-13 | 1.352463e-11
[16 empty] | -1.58 | 2.614e-12 | 3.698054e-11
[16 empty] | -1.57 | 2e-14 | 2.829421e-13
[16 empty] | -1.56 | 2.4e-14 | 3.395305e-13
[16 empty] | -1.55 | 8.66e-13 | 1.225139e-11
[16 empty] | -1.54 | 1.454e-12 | 2.056989e-11
[16 empty] | -1.53 | 5.6e-14 | 7.922379e-13
[16 empty] | -1.52 | 2.42e-13 | 3.4236e-12
[16 empty] | -1.51 | 7.78e-13 | 1.100645e-11
[16 empty] | -1.5 | 5.62e-13 | 7.950674e-12
[16 empty] | -1.49 | 1.642e-12 | 2.322955e-11
[16 empty] | -1.48 | 8.38e-13 | 1.185527e-11
[16 empty] | -1.47 | 1.726e-12 | 2.441791e-11
[16 empty] | -1.46 | 1.042e-12 | 1.474128e-11
[16 empty] | -1.45 | 1e-14 | 1.414711e-13
[16 empty] | -1.44 | 4e-14 | 5.658842e-13
[16 empty] | -1.43 | 1.232e-12 | 1.742923e-11
[16 empty] | -1.42 | 2.1e-12 | 2.970892e-11
[16 empty] | -1.41 | 3.84e-13 | 5.432489e-12
[16 empty] | -1.4 | 5.34e-13 | 7.554555e-12
[16 empty] | -1.39 | 5.4e-13 | 7.639437e-12
[16 empty] | -1.38 | 7.52e-13 | 1.063862e-11
[16 empty] | -1.37 | 9.06e-13 | 1.281728e-11
[16 empty] | -1.36 | 9.54e-13 | 1.349634e-11
[16 empty] | -1.35 | 8.4e-14 | 1.188357e-12
[16 empty] | -1.34 | 2.34e-13 | 3.310423e-12
[16 empty] | -1.33 | 9.04e-13 | 1.278898e-11
[16 empty] | -1.32 | 2.62e-13 | 3.706542e-12
[16 empty] | -1.31 | 8.1e-13 | 1.145916e-11
[16 empty] | -1.3 | 6.42e-13 | 9.082442e-12
[16 empty] | -1.29 | 9.88e-13 | 1.397734e-11
[16 empty] | -1.28 | 4.4e-13 | 6.224727e-12
[16 empty] | -1.27 | 7.7e-13 | 1.089327e-11
[16 empty] | -1.26 | 1.272e-12 | 1.799512e-11
[16 empty] | -1.25 | 7.18e-13 | 1.015762e-11
[16 empty] | -1.24 | 1.462e-12 | 2.068307e-11
[16 empty] | -1.23 | 9.2e-14 | 1.301534e-12
[16 empty] | -1.22 | 1.86e-13 | 2.631362e-12
[16 empty] | -1.21 | 1.032e-12 | 1.459981e-11
[16 empty] | -1.2 | 7.4e-14 | 1.046886e-12
[16 empty] | -1.19 | 1.408e-12 | 1.991913e-11
[16 empty] | -1.18 | 1.554e-12 | 2.19846e-11
[16 empty] | -1.17 | 1.226e-12 | 1.734435e-11
[16 empty] | -1.16 | 1.338e-12 | 1.892883e-11
[16 empty] | -1.15 | 1.902e-12 | 2.69078e-11
[16 empty] | -1.14 | 1.53e-12 | 2.164507e-11
[16 empty] | -1.13 | 2e-13 | 2.829421e-12
[16 empty] | -1.12 | 1.414e-12 | 2.000401e-11
[16 empty] | -1.11 | 1.544e-12 | 2.184313e-11
[16 empty] | -1.1 | 8.24e-13 | 1.165722e-11
[16 empty] | -1.09 | 1.148e-12 | 1.624088e-11
[16 empty] | -1.08 | 1.916e-12 | 2.710586e-11
[16 empty] | -1.07 | 5.94e-13 | 8.403381e-12
[16 empty] | -1.06 | 1.544e-12 | 2.184313e-11
[16 empty] | -1.05 | 7e-14 | 9.902974e-13
[16 empty] | -1.04 | 4.8e-13 | 6.790611e-12
[16 empty] | -1.03 | 1.166e-12 | 1.649553e-11
[16 empty] | -1.02 | 6.02e-13 | 8.516558e-12
[16 empty] | -1.01 | 7.1e-13 | 1.004445e-11
[16 empty] | -1 | 1.514e-12 | 2.141872e-11
[16 empty] | -0.99 | 3e-14 | 4.244132e-13
[16 empty] | -0.98 | 1.516e-12 | 2.144701e-11
[16 empty] | -0.97 | 1.07e-12 | 1.51374e-11
[16 empty] | -0.96 | 1.59e-12 | 2.24939e-11
[16 empty] | -0.95 | 5.8e-14 | 8.205322e-13
[16 empty] | -0.94 | 1.282e-12 | 1.813659e-11
[16 empty] | -0.93 | 2.84e-13 | 4.017778e-12
[16 empty] | -0.92 | 1.036e-12 | 1.46564e-11
[16 empty] | -0.91 | 2.03e-12 | 2.871863e-11
[16 empty] | -0.9 | 1.554e-12 | 2.19846e-11
[16 empty] | -0.89 | 1.278e-12 | 1.808e-11
[16 empty] | -0.88 | 6.84e-13 | 9.676621e-12
[16 empty] | -0.87 | 1.1e-13 | 1.556182e-12
[16 empty] | -0.86 | 1.78e-12 | 2.518185e-11
[16 empty] | -0.85 | 1.43e-12 | 2.023036e-11
[16 empty] | -0.84 | 7.62e-13 | 1.078009e-11
[16 empty] | -0.83 | 1.474e-12 | 2.085283e-11
[16 empty] | -0.82 | 1.44e-12 | 2.037183e-11
[16 empty] | -0.81 | 6.14e-13 | 8.686323e-12
[16 empty] | -0.8 | 1.202e-12 | 1.700482e-11
[16 empty] | -0.79 | 8.1e-13 | 1.145916e-11
[16 empty] | -0.78 | 7.3e-13 | 1.032739e-11
[16 empty] | -0.77 | 3.68e-13 | 5.206135e-12
[16 empty] | -0.76 | 8.66e-13 | 1.225139e-11
[16 empty] | -0.75 | 1.18e-12 | 1.669359e-11
[16 empty] | -0.74 | 9.52e-13 | 1.346804e-11
[16 empty] | -0.73 | 1.178e-12 | 1.666529e-11
[16 empty] | -0.72 | 1.764e-12 | 2.49555e-11
[16 empty] | -0.71 | 2.74e-13 | 3.876307e-12
[16 empty] | -0.7 | 8.24e-13 | 1.165722e-11
[16 empty] | -0.69 | 9.92e-13 | 1.403393e-11
[16 empty] | -0.68 | 7.98e-13 | 1.128939e-11
[16 empty] | -0.67 | 9.5e-13 | 1.343975e-11
[16 empty] | -0.66 | 3.82e-13 | 5.404195e-12
[16 empty] | -0.65 | 2.778e-12 | 3.930066e-11
[16 empty] | -0.64 | 2.038e-12 | 2.88318e-11
[16 empty] | -0.63 | 8.16e-13 | 1.154404e-11
[16 empty] | -0.62 | 4.08e-13 | 5.772019e-12
[16 empty] | -0.61 | 4.64e-13 | 6.564257e-12
[16 empty] | -0.6 | 1.498e-12 | 2.119236e-11
[16 empty] | -0.59 | 7.28e-13 | 1.029909e-11
[16 empty] | -0.58 | 2.108e-12 | 2.98221e-11
[16 empty] | -0.57 | 1.38e-12 | 1.952301e-11
[16 empty] | -0.56 | 1.478e-12 | 2.090942e-11
[16 empty] | -0.55 | 5.98e-13 | 8.459969e-12
[16 empty] | -0.54 | 5.94e-13 | 8.403381e-12
[16 empty] | -0.53 | 8.02e-13 | 1.134598e-11
[16 empty] | -0.52 | 1.624e-12 | 2.29749e-11
[16 empty] | -0.51 | 2.48e-13 | 3.508482e-12
[16 empty] | -0.5 | 1.238e-12 | 1.751412e-11
[16 empty] | -0.49 | 1.354e-12 | 1.915518e-11
[16 empty] | -0.48 | 1.948e-12 | 2.755856e-11
[16 empty] | -0.47 | 7.12e-13 | 1.007274e-11
[16 empty] | -0.46 | 6.4e-14 | 9.054148e-13
[16 empty] | -0.45 | 5.88e-13 | 8.318498e-12
[16 empty] | -0.44 | 4.12e-13 | 5.828608e-12
[16 empty] | -0.43 | 6.9e-13 | 9.761503e-12
[16 empty] | -0.42 | 1.582e-12 | 2.238072e-11
[16 empty] | -0.41 | 2.6e-14 | 3.678248e-13
[16 empty] | -0.4 | 9e-13 | 1.27324e-11
[16 empty] | -0.39 | 8.36e-13 | 1.182698e-11
[16 empty] | -0.38 | 5.4e-14 | 7.639437e-13
[16 empty] | -0.37 | 9.8e-14 | 1.386416e-12
[16 empty] | -0.36 | 2.146e-12 | 3.035969e-11
[16 empty] | -0.35 | 8.82e-13 | 1.247775e-11
[16 empty] | -0.34 | 2.98e-13 | 4.215838e-12
[16 empty] | -0.33 | 3.66e-13 | 5.177841e-12
[16 empty] | -0.32 | 8.96e-13 | 1.267581e-11
[16 empty] | -0.31 | 1.012e-12 | 1.431687e-11
[16 empty] | -0.3 | 1.72e-12 | 2.433302e-11
[16 empty] | -0.29 | 2.062e-12 | 2.917133e-11
[16 empty] | -0.28 | 5.2e-13 | 7.356495e-12
[16 empty] | -0.27 | 2.62e-13 | 3.706542e-12
[16 empty] | -0.26 | 5.92e-13 | 8.375087e-12
[16 empty] | -0.25 | 1.382e-12 | 1.95513e-11
[16 empty] | -0.24 | 1.508e-12 | 2.133384e-11
[16 empty] | -0.23 | 1.474e-12 | 2.085283e-11
[16 empty] | -0.22 | 3.9e-13 | 5.517371e-12
[16 empty] | -0.21 | 1.082e-12 | 1.530717e-11
[16 empty] | -0.2 | 4.38e-13 | 6.196432e-12
[16 empty] | -0.19 | 5.4e-14 | 7.639437e-13
[16 empty] | -0.18 | 8.86e-13 | 1.253434e-11
[16 empty] | -0.17 | 1.28e-13 | 1.81083e-12
[16 empty] | -0.16 | 2.688e-12 | 3.802742e-11
[16 empty] | -0.15 | 1.874e-12 | 2.651168e-11
[16 empty] | -0.14 | 1.606e-12 | 2.272025e-11
[16 empty] | -0.13 | 1.32e-13 | 1.867418e-12
[16 empty] | -0.12 | 1.478e-12 | 2.090942e-11
[16 empty] | -0.11 | 2.182e-12 | 3.086899e-11
[16 empty] | -0.1 | 1.596e-12 | 2.257878e-11
[16 empty] | -0.09 | 1.96e-13 | 2.772833e-12
[16 empty] | -0.08 | 8e-13 | 1.131768e-11
[16 empty] | -0.07 | 7.14e-13 | 1.010103e-11
[16 empty] | -0.06 | 1.702e-12 | 2.407837e-11
[16 empty] | -0.05 | 1.92e-12 | 2.716244e-11
[16 empty] | -0.04 | 2.564e-12 | 3.627318e-11
[16 empty] | -0.03 | 3.54e-13 | 5.008076e-12
[16 empty] | -0.02 | 2.48e-13 | 3.508482e-12
[16 empty] | -0.01 | 2.508e-12 | 3.548094e-11
[16 empty] | 0 | 1.816e-12 | 2.569114e-11
Reverse Order

## ForNRevARev100WO
|  |  | Column Rev | g | Column to Move to | q |  | D, um | 3000 | lnJ0 | -59.38083 | -38.342 | Slope | 3.92487 |  |  |  |  | lnJ0 | -60.3224 | -38.342 | Slope | 3.755514
|  |  | Start Row | 612 | Start Row | 612 |  |  | 1.3 | I0, A | 1.149654e-27 | 2.3e-17 | Intercept | -6.619944 |  |  |  |  | I0, A | 4.483788e-28 | 2.3e-17 | Intercept | -6.303711
|  |  | End Row | 1212 | End Row | 1212 |  | A, cm2 | 0.07068583 | J0, Acm-2 | 1.626427e-26 |  | Specific on resistance Ohm. cm2 | 0.2547855 |  |  |  |  | J0, Acm-2 | 6.343262e-27 |  | Specific on resistance Ohm.cm2 | 0.2662751
[5 empty] | 3.112363e-13 |  |  |  |  | q/hkT, V-1 | 36.50809 | 29.075 | Specific on resistance mOhm.cm3 | 254.7855 |  |  |  |  | q/hkT, V-1 | 37.14357 | 29.075 | Specific on resistance mOhm.cm3 | 266.2751
[5 empty] | 1.414711 |  |  |  |  | fBneff, eV | 1.895796 | Rectification ration | 239234449760.8 | Max current density Acm-2 | 1.414711 |  |  |  | fBneff, eV | 1.919765 | Rectification ration | 161285483871.0 | Max current density Acm-2 | 1.414711
[5 empty] | For Current density | Rev Current density |  |  |  | h | 1.076032 | I @ -3 V, A | 4.18e-13 | I @ 3 V, A | 0.1 |  |  |  | h | 1.057622 | I @ -3 V, A | 6.2e-13 | I @ 3 V, A | 0.099997
602 | 602 | 602 | 602 |  | Acm-2 | Acm-2 |  | VG, V | ln(IGS) | [7 empty] | VG, V | ln(IGS)
1 | 1 | 1 | 1
Va | Ia_abs | Va | Ia_abs
V | A | V | A
0 | 1.0362e-11 | 0 | 4.6e-13 |  | 1.465923e-10 | 6.507669e-12 | -2.97 | 1.4e-11 | -22.64337 | -59.38083 | -6.619944 |  |  |  |  | 0 | 1.0362e-11 | 1.465923e-10 | -60.3224 | -6.303711
0.01 | 1.0512e-11 | -0.01 | 1.822e-12 |  | 1.487144e-10 | 2.577603e-11 | -2.97 | 1.4e-11 | -22.62899 | -59.01575 | -6.580695 |  |  |  |  | 0.01 | 1.0512e-11 | 1.487144e-10 | -59.95097 | -6.266155
0.02 | 1.0086e-11 | -0.02 | 3.692e-12 |  | 1.426877e-10 | 5.223112e-11 | -2.97 | 1.4e-11 | -22.67036 | -58.65066 | -6.541446 |  |  |  |  | 0.02 | 1.0086e-11 | 1.426877e-10 | -59.57953 | -6.2286
0.03 | 1.0506e-11 | -0.03 | 2.322e-12 |  | 1.486295e-10 | 3.284958e-11 | -2.97 | 1.4e-11 | -22.62956 | -58.28558 | -6.502197 |  |  |  |  | 0.03 | 1.0506e-11 | 1.486295e-10 | -59.2081 | -6.191045
0.04 | 6.874e-12 | -0.04 | 6.32e-13 |  | 9.724721e-11 | 8.940971e-12 | -2.97 | 1.4e-11 | -23.05376 | -57.9205 | -6.462949 |  |  |  |  | 0.04 | 6.874e-12 | 9.724721e-11 | -58.83666 | -6.15349
0.05 | 8.19e-12 | -0.05 | 1.424e-12 |  | 1.158648e-10 | 2.014548e-11 | -2.97 | 1.4e-11 | -22.8786 | -57.55542 | -6.4237 |  |  |  |  | 0.05 | 8.19e-12 | 1.158648e-10 | -58.46523 | -6.115935
0.06 | 8.598e-12 | -0.06 | 1.086e-12 |  | 1.216368e-10 | 1.536376e-11 | -2.97 | 1.4e-11 | -22.82998 | -57.19034 | -6.384451 |  |  |  |  | 0.06 | 8.598e-12 | 1.216368e-10 | -58.09379 | -6.07838
0.07 | 9.428e-12 | -0.07 | 1.91e-12 |  | 1.333789e-10 | 2.702097e-11 | -2.97 | 1.4e-11 | -22.73783 | -56.82526 | -6.345203 |  |  |  |  | 0.07 | 9.428e-12 | 1.333789e-10 | -57.72235 | -6.040825
0.08 | 9.752e-12 | -0.08 | 3.896e-12 |  | 1.379626e-10 | 5.511713e-11 | -2.97 | 1.4e-11 | -22.70404 | -56.46018 | -6.305954 |  |  |  |  | 0.08 | 9.752e-12 | 1.379626e-10 | -57.35092 | -6.003269
0.09 | 7.058e-12 | -0.09 | 1.114e-12 |  | 9.985027e-11 | 1.575988e-11 | -2.97 | 1.4e-11 | -23.02735 | -56.0951 | -6.266705 |  |  |  |  | 0.09 | 7.058e-12 | 9.985027e-11 | -56.97948 | -5.965714
0.1 | 9.7e-12 | -0.1 | 1.86e-12 |  | 1.372269e-10 | 2.631362e-11 | -2.97 | 1.4e-11 | -22.70939 | -55.73002 | -6.227457 |  |  |  |  | 0.1 | 9.7e-12 | 1.372269e-10 | -56.60805 | -5.928159
0.11 | 7.768e-12 | -0.11 | 2.192e-12 |  | 1.098947e-10 | 3.101046e-11 | -2.97 | 1.4e-11 | -22.9315 | -55.36494 | -6.188208 |  |  |  |  | 0.11 | 7.768e-12 | 1.098947e-10 | -56.23661 | -5.890604
0.12 | 7.538e-12 | -0.12 | 5.22e-13 |  | 1.066409e-10 | 7.384789e-12 | -2.97 | 1.4e-11 | -22.96155 | -54.99986 | -6.148959 |  |  |  |  | 0.12 | 7.538e-12 | 1.066409e-10 | -55.86518 | -5.853049
0.13 | 6.482e-12 | -0.13 | 1.77e-12 |  | 9.170154e-11 | 2.504038e-11 | -2.97 | 1.4e-11 | -23.11248 | -54.63477 | -6.10971 |  |  |  |  | 0.13 | 6.482e-12 | 9.170154e-11 | -55.49374 | -5.815494
0.14 | 6.684e-12 | -0.14 | 1.974e-12 |  | 9.455926e-11 | 2.792639e-11 | -2.97 | 1.4e-11 | -23.08179 | -54.26969 | -6.070462 |  |  |  |  | 0.14 | 6.684e-12 | 9.455926e-11 | -55.1223 | -5.777939 |  |  | log | Start | 1.2 | 121
0.15 | 7.462e-12 | -0.15 | 4.72e-13 |  | 1.055657e-10 | 6.677434e-12 | -2.97 | 1.4e-11 | -22.97169 | -53.90461 | -6.031213 |  |  |  |  | 0.15 | 7.462e-12 | 1.055657e-10 | -54.75087 | -5.740383 |  |  |  | End | 1.3 | 131
0.16 | 8.512e-12 | -0.16 | 1.316e-12 |  | 1.204202e-10 | 1.861759e-11 | -2.97 | 1.4e-11 | -22.84003 | -53.53953 | -5.991964 |  |  |  |  | 0.16 | 8.512e-12 | 1.204202e-10 | -54.37943 | -5.702828 |  |  |  | Start | 1.2 | 181
0.17 | 8.028e-12 | -0.17 | 1.4e-12 |  | 1.13573e-10 | 1.980595e-11 | -2.97 | 1.4e-11 | -22.89858 | -53.17445 | -5.952716 |  |  |  |  | 0.17 | 8.028e-12 | 1.13573e-10 | -54.008 | -5.665273 |  |  |  | End | 1.3 | 171
0.18 | 5.55e-12 | -0.18 | 5.82e-13 |  | 7.851644e-11 | 8.233616e-12 | -2.97 | 1.4e-11 | -23.26771 | -52.80937 | -5.913467 |  |  |  |  | 0.18 | 5.55e-12 | 7.851644e-11 | -53.63656 | -5.627718
0.19 | 5.008e-12 | -0.19 | 1.132e-12 |  | 7.084871e-11 | 1.601452e-11 | -2.97 | 1.4e-11 | -23.37047 | -52.44429 | -5.874218 |  |  |  |  | 0.19 | 5.008e-12 | 7.084871e-11 | -53.26513 | -5.590163
0.2 | 7.4e-12 | -0.2 | 1.01e-12 |  | 1.046886e-10 | 1.428858e-11 | -2.97 | 1.4e-11 | -22.98003 | -52.07921 | -5.83497 |  |  |  |  | 0.2 | 7.4e-12 | 1.046886e-10 | -52.89369 | -5.552608
0.21 | 7.902e-12 | -0.21 | 1.862e-12 |  | 1.117904e-10 | 2.634191e-11 | -2.97 | 1.4e-11 | -22.9144 | -51.71413 | -5.795721 |  |  |  |  | 0.21 | 7.902e-12 | 1.117904e-10 | -52.52225 | -5.515053
0.22 | 6.968e-12 | -0.22 | 2.838e-12 |  | 9.857703e-11 | 4.014949e-11 | -2.97 | 1.4e-11 | -23.04018 | -51.34905 | -5.756472 |  |  |  |  | 0.22 | 6.968e-12 | 9.857703e-11 | -52.15082 | -5.477497
0.23 | 4.548e-12 | -0.23 | 1.32e-13 |  | 6.434104e-11 | 1.867418e-12 | -2.97 | 1.4e-11 | -23.46682 | -50.98397 | -5.717223 |  |  |  |  | 0.23 | 4.548e-12 | 6.434104e-11 | -51.77938 | -5.439942
0.24 | 5.354e-12 | -0.24 | 2.204e-12 |  | 7.574361e-11 | 3.118022e-11 | -2.97 | 1.4e-11 | -23.30367 | -50.61888 | -5.677975 |  |  |  |  | 0.24 | 5.354e-12 | 7.574361e-11 | -51.40795 | -5.402387
0.25 | 8e-12 | -0.25 | 4.04e-12 |  | 1.131768e-10 | 5.715431e-11 | -2.97 | 1.4e-11 | -22.90207 | -50.2538 | -5.638726 |  |  |  |  | 0.25 | 8e-12 | 1.131768e-10 | -51.03651 | -5.364832
0.26 | 8.362e-12 | -0.26 | 1.392e-12 |  | 1.182981e-10 | 1.969277e-11 | -2.97 | 1.4e-11 | -22.85781 | -49.88872 | -5.599477 |  |  |  |  | 0.26 | 8.362e-12 | 1.182981e-10 | -50.66508 | -5.327277
0.27 | 3.874e-12 | -0.27 | 1.36e-13 |  | 5.480589e-11 | 1.924006e-12 | -2.97 | 1.4e-11 | -23.62722 | -49.52364 | -5.560229 |  |  |  |  | 0.27 | 3.874e-12 | 5.480589e-11 | -50.29364 | -5.289722
0.28 | 4.884e-12 | -0.28 | 1.516e-12 |  | 6.909447e-11 | 2.144701e-11 | -2.97 | 1.4e-11 | -23.39555 | -49.15856 | -5.52098 |  |  |  |  | 0.28 | 4.884e-12 | 6.909447e-11 | -49.9222 | -5.252167
0.29 | 5.01e-12 | -0.29 | 8.7e-13 |  | 7.0877e-11 | 1.230798e-11 | -2.97 | 1.4e-11 | -23.37008 | -48.79348 | -5.481731 |  |  |  |  | 0.29 | 5.01e-12 | 7.0877e-11 | -49.55077 | -5.214611
0.3 | 6.122e-12 | -0.3 | 9.34e-13 |  | 8.660858e-11 | 1.32134e-11 | -2.97 | 1.4e-11 | -23.16962 | -48.4284 | -5.442482 |  |  |  |  | 0.3 | 6.122e-12 | 8.660858e-11 | -49.17933 | -5.177056
0.31 | 6.158e-12 | -0.31 | 1.038e-12 |  | 8.711788e-11 | 1.46847e-11 | -2.97 | 1.4e-11 | -23.16376 | -48.06332 | -5.403234 |  |  |  |  | 0.31 | 6.158e-12 | 8.711788e-11 | -48.8079 | -5.139501
0.32 | 7.856e-12 | -0.32 | 1.352e-12 |  | 1.111397e-10 | 1.912689e-11 | -2.97 | 1.4e-11 | -22.92023 | -47.69824 | -5.363985 |  |  |  |  | 0.32 | 7.856e-12 | 1.111397e-10 | -48.43646 | -5.101946
0.33 | 3.45e-12 | -0.33 | 1.528e-12 |  | 4.880752e-11 | 2.161678e-11 | -2.97 | 1.4e-11 | -23.74314 | -47.33316 | -5.324736 |  |  |  |  | 0.33 | 3.45e-12 | 4.880752e-11 | -48.06503 | -5.064391
0.34 | 4.372e-12 | -0.34 | 1.64e-12 |  | 6.185115e-11 | 2.320125e-11 | -2.97 | 1.4e-11 | -23.50629 | -46.96808 | -5.285488 |  |  |  |  | 0.34 | 4.372e-12 | 6.185115e-11 | -47.69359 | -5.026836
0.35 | 5.194e-12 | -0.35 | 1.08e-13 |  | 7.348007e-11 | 1.527887e-12 | -2.97 | 1.4e-11 | -23.33401 | -46.60299 | -5.246239 |  |  |  |  | 0.35 | 5.194e-12 | 7.348007e-11 | -47.32215 | -4.989281
0.36 | 7.582e-12 | -0.36 | 1.246e-12 |  | 1.072634e-10 | 1.762729e-11 | -2.97 | 1.4e-11 | -22.95573 | -46.23791 | -5.20699 |  |  |  |  | 0.36 | 7.582e-12 | 1.072634e-10 | -46.95072 | -4.951725
0.37 | 7.33e-12 | -0.37 | 2.498e-12 |  | 1.036983e-10 | 3.533947e-11 | -2.97 | 1.4e-11 | -22.98954 | -45.87283 | -5.167742 |  |  |  |  | 0.37 | 7.33e-12 | 1.036983e-10 | -46.57928 | -4.91417
0.38 | 3.05e-12 | -0.38 | 2.6e-13 |  | 4.314867e-11 | 3.678248e-12 | -2.97 | 1.4e-11 | -23.86637 | -45.50775 | -5.128493 |  |  |  |  | 0.38 | 3.05e-12 | 4.314867e-11 | -46.20785 | -4.876615
0.39 | 2.538e-12 | -0.39 | 1.44e-13 |  | 3.590536e-11 | 2.037183e-12 | -2.97 | 1.4e-11 | -24.05013 | -45.14267 | -5.089244 |  |  |  |  | 0.39 | 2.538e-12 | 3.590536e-11 | -45.83641 | -4.83906
0.4 | 3.638e-12 | -0.4 | 4.96e-13 |  | 5.146717e-11 | 7.016965e-12 | -2.97 | 1.4e-11 | -23.69008 | -44.77759 | -5.049995 |  |  |  |  | 0.4 | 3.638e-12 | 5.146717e-11 | -45.46498 | -4.801505
0.41 | 6.506e-12 | -0.41 | 3.416e-12 |  | 9.204107e-11 | 4.832651e-11 | -2.97 | 1.4e-11 | -23.10879 | -44.41251 | -5.010747 |  |  |  |  | 0.41 | 6.506e-12 | 9.204107e-11 | -45.09354 | -4.76395
0.42 | 5.692e-12 | -0.42 | 2.62e-13 |  | 8.052533e-11 | 3.706542e-12 | -2.97 | 1.4e-11 | -23.24245 | -44.04743 | -4.971498 |  |  |  |  | 0.42 | 5.692e-12 | 8.052533e-11 | -44.7221 | -4.726395
0.43 | 3.206e-12 | -0.43 | 1.208e-12 |  | 4.535562e-11 | 1.70897e-11 | -2.97 | 1.4e-11 | -23.81649 | -43.68235 | -4.932249 |  |  |  |  | 0.43 | 3.206e-12 | 4.535562e-11 | -44.35067 | -4.688839
0.44 | 2.254e-12 | -0.44 | 1.072e-12 |  | 3.188758e-11 | 1.51657e-11 | -2.97 | 1.4e-11 | -24.1688 | -43.31727 | -4.893001 |  |  |  |  | 0.44 | 2.254e-12 | 3.188758e-11 | -43.97923 | -4.651284
0.45 | 2.186e-12 | -0.45 | 8.38e-13 |  | 3.092557e-11 | 1.185527e-11 | -2.97 | 1.4e-11 | -24.19944 | -42.95219 | -4.853752 |  |  |  |  | 0.45 | 2.186e-12 | 3.092557e-11 | -43.6078 | -4.613729
0.46 | 3.816e-12 | -0.46 | 1.618e-12 |  | 5.398536e-11 | 2.289002e-11 | -2.97 | 1.4e-11 | -23.64231 | -42.5871 | -4.814503 |  |  |  |  | 0.46 | 3.816e-12 | 5.398536e-11 | -43.23636 | -4.576174
0.47 | 5.218e-12 | -0.47 | 7.76e-13 |  | 7.38196e-11 | 1.097815e-11 | -2.97 | 1.4e-11 | -23.3294 | -42.22202 | -4.775255 |  |  |  |  | 0.47 | 5.218e-12 | 7.38196e-11 | -42.86493 | -4.538619
0.48 | 5.104e-12 | -0.48 | 2.86e-13 |  | 7.220683e-11 | 4.046072e-12 | -2.97 | 1.4e-11 | -23.35149 | -41.85694 | -4.736006 |  |  |  |  | 0.48 | 5.104e-12 | 7.220683e-11 | -42.49349 | -4.501064 |  |  | log | Start | 1.85 | 186
0.49 | 2.742e-12 | -0.49 | 1.84e-13 |  | 3.879136e-11 | 2.603068e-12 | -2.97 | 1.4e-11 | -23.97282 | -41.49186 | -4.696757 |  |  |  |  | 0.49 | 2.742e-12 | 3.879136e-11 | -42.12205 | -4.463509 |  |  |  | End | 1.95 | 196
0.5 | 5.218e-12 | -0.5 | 7.56e-13 |  | 7.38196e-11 | 1.069521e-11 | -2.97 | 1.4e-11 | -23.3294 | -41.12678 | -4.657508 |  |  |  |  | 0.5 | 5.218e-12 | 7.38196e-11 | -41.75062 | -4.425953 |  |  |  | Start | 1.85 | 116
0.51 | 4.722e-12 | -0.51 | 8.7e-13 |  | 6.680263e-11 | 1.230798e-11 | -2.97 | 1.4e-11 | -23.42928 | -40.7617 | -4.61826 |  |  |  |  | 0.51 | 4.722e-12 | 6.680263e-11 | -41.37918 | -4.388398 |  |  |  | End | 1.95 | 106
0.52 | 3.264e-12 | -0.52 | 3.8e-14 |  | 4.617615e-11 | 5.3759e-13 | -2.97 | 1.4e-11 | -23.79856 | -40.39662 | -4.579011 |  |  |  |  | 0.52 | 3.264e-12 | 4.617615e-11 | -41.00775 | -4.350843
0.53 | 2.194e-12 | -0.53 | 7.28e-13 |  | 3.103875e-11 | 1.029909e-11 | -2.97 | 1.4e-11 | -24.19578 | -40.03154 | -4.539762 |  |  |  |  | 0.53 | 2.194e-12 | 3.103875e-11 | -40.63631 | -4.313288
0.54 | 2.556e-12 | -0.54 | 2.16e-13 |  | 3.616e-11 | 3.055775e-12 | -2.97 | 1.4e-11 | -24.04307 | -39.66646 | -4.500514 |  |  |  |  | 0.54 | 2.556e-12 | 3.616e-11 | -40.26488 | -4.275733
0.55 | 1.728e-12 | -0.55 | 5.68e-13 |  | 2.44462e-11 | 8.035556e-12 | -2.97 | 1.4e-11 | -24.43455 | -39.30138 | -4.461265 |  |  |  |  | 0.55 | 1.728e-12 | 2.44462e-11 | -39.89344 | -4.238178
0.56 | 1.954e-12 | -0.56 | 1.33e-12 |  | 2.764345e-11 | 1.881565e-11 | -2.97 | 1.4e-11 | -24.31163 | -38.9363 | -4.422016 |  |  |  |  | 0.56 | 1.954e-12 | 2.764345e-11 | -39.522 | -4.200623
0.57 | 3.65e-12 | -0.57 | 2.532e-12 |  | 5.163694e-11 | 3.582047e-11 | -2.97 | 1.4e-11 | -23.68678 | -38.57121 | -4.382768 |  |  |  |  | 0.57 | 3.65e-12 | 5.163694e-11 | -39.15057 | -4.163067
0.58 | 4.748e-12 | -0.58 | 1.728e-12 |  | 6.717046e-11 | 2.44462e-11 | -2.97 | 1.4e-11 | -23.42379 | -38.20613 | -4.343519 |  |  |  |  | 0.58 | 4.748e-12 | 6.717046e-11 | -38.77913 | -4.125512
0.59 | 5.742e-12 | -0.59 | 8.14e-13 |  | 8.123268e-11 | 1.151574e-11 | -2.97 | 1.4e-11 | -23.2337 | -37.84105 | -4.30427 |  |  |  |  | 0.59 | 5.742e-12 | 8.123268e-11 | -38.4077 | -4.087957
0.6 | 5.26e-12 | -0.6 | 1.014e-12 |  | 7.441378e-11 | 1.434517e-11 | -2.97 | 1.4e-11 | -23.32138 | -37.47597 | -4.265021 |  |  |  |  | 0.6 | 5.26e-12 | 7.441378e-11 | -38.03626 | -4.050402
0.61 | 1.104e-12 | -0.61 | 2.012e-12 |  | 1.561841e-11 | 2.846398e-11 | -2.97 | 1.4e-11 | -24.88257 | -37.11089 | -4.225773 |  |  |  |  | 0.61 | 1.104e-12 | 1.561841e-11 | -37.66483 | -4.012847
0.62 | 1.632e-12 | -0.62 | 6e-13 |  | 2.308808e-11 | 8.488264e-12 | -2.97 | 1.4e-11 | -24.4917 | -36.74581 | -4.186524 |  |  |  |  | 0.62 | 1.632e-12 | 2.308808e-11 | -37.29339 | -3.975292
0.63 | 3.458e-12 | -0.63 | 8.8e-14 |  | 4.892069e-11 | 1.244945e-12 | -2.97 | 1.4e-11 | -23.74082 | -36.38073 | -4.147275 |  |  |  |  | 0.63 | 3.458e-12 | 4.892069e-11 | -36.92195 | -3.937737
0.64 | 2.322e-12 | -0.64 | 8.02e-13 |  | 3.284958e-11 | 1.134598e-11 | -2.97 | 1.4e-11 | -24.13908 | -36.01565 | -4.108027 |  |  |  |  | 0.64 | 2.322e-12 | 3.284958e-11 | -36.55052 | -3.900181
0.65 | 3.296e-12 | -0.65 | 9.56e-13 |  | 4.662886e-11 | 1.352463e-11 | -2.97 | 1.4e-11 | -23.7888 | -35.65057 | -4.068778 |  |  |  |  | 0.65 | 3.296e-12 | 4.662886e-11 | -36.17908 | -3.862626
0.66 | 5.834e-12 | -0.66 | 1.32e-13 |  | 8.253422e-11 | 1.867418e-12 | -2.97 | 1.4e-11 | -23.21781 | -35.28549 | -4.029529 |  |  |  |  | 0.66 | 5.834e-12 | 8.253422e-11 | -35.80765 | -3.825071
0.67 | 3.222e-12 | -0.67 | 1.684e-12 |  | 4.558198e-11 | 2.382373e-11 | -2.97 | 1.4e-11 | -23.81151 | -34.92041 | -3.990281 |  |  |  |  | 0.67 | 3.222e-12 | 4.558198e-11 | -35.43621 | -3.787516
0.68 | 4.622e-12 | -0.68 | 2.076e-12 |  | 6.538792e-11 | 2.936939e-11 | -2.97 | 1.4e-11 | -23.45068 | -34.55532 | -3.951032 |  |  |  |  | 0.68 | 4.622e-12 | 6.538792e-11 | -35.06478 | -3.749961
0.69 | 2.488e-12 | -0.69 | 2.61e-12 |  | 3.5198e-11 | 3.692395e-11 | -2.97 | 1.4e-11 | -24.07003 | -34.19024 | -3.911783 |  |  |  |  | 0.69 | 2.488e-12 | 3.5198e-11 | -34.69334 | -3.712406
0.7 | 3.506e-12 | -0.7 | 3.58e-13 |  | 4.959975e-11 | 5.064664e-12 | -2.97 | 1.4e-11 | -23.72704 | -33.82516 | -3.872534 |  |  |  |  | 0.7 | 3.506e-12 | 4.959975e-11 | -34.3219 | -3.674851
0.71 | 5.568e-12 | -0.71 | 6.8e-13 |  | 7.877109e-11 | 9.620032e-12 | -2.97 | 1.4e-11 | -23.26448 | -33.46008 | -3.833286 |  |  |  |  | 0.71 | 5.568e-12 | 7.877109e-11 | -33.95047 | -3.637295
0.72 | 4.638e-12 | -0.72 | 1.712e-12 |  | 6.561428e-11 | 2.421985e-11 | -2.97 | 1.4e-11 | -23.44723 | -33.095 | -3.794037 |  |  |  |  | 0.72 | 4.638e-12 | 6.561428e-11 | -33.57903 | -3.59974
0.73 | 8.1e-13 | -0.73 | 1.96e-12 |  | 1.145916e-11 | 2.772833e-11 | -2.97 | 1.4e-11 | -25.19223 | -32.72992 | -3.754788 |  |  |  |  | 0.73 | 8.1e-13 | 1.145916e-11 | -33.2076 | -3.562185
0.74 | 2.004e-12 | -0.74 | 1.208e-12 |  | 2.83508e-11 | 1.70897e-11 | -2.97 | 1.4e-11 | -24.28637 | -32.36484 | -3.71554 |  |  |  |  | 0.74 | 2.004e-12 | 2.83508e-11 | -32.83616 | -3.52463
0.75 | 4.698e-12 | -0.75 | 1.2e-14 |  | 6.64631e-11 | 1.697653e-13 | -2.97 | 1.4e-11 | -23.43437 | -31.99976 | -3.676291 |  |  |  |  | 0.75 | 4.698e-12 | 6.64631e-11 | -32.46473 | -3.487075
0.76 | 4.75e-12 | -0.76 | 5.48e-13 |  | 6.719875e-11 | 7.752614e-12 | -2.97 | 1.4e-11 | -23.42337 | -31.63468 | -3.637042 |  |  |  |  | 0.76 | 4.75e-12 | 6.719875e-11 | -32.09329 | -3.44952
0.77 | 5.092e-12 | -0.77 | 1.684e-12 |  | 7.203706e-11 | 2.382373e-11 | -2.97 | 1.4e-11 | -23.35384 | -31.2696 | -3.597793 |  |  |  |  | 0.77 | 5.092e-12 | 7.203706e-11 | -31.72185 | -3.411965
0.78 | 4.9e-12 | -0.78 | 1.572e-12 |  | 6.932082e-11 | 2.223925e-11 | -2.97 | 1.4e-11 | -23.39228 | -30.90452 | -3.558545 |  |  |  |  | 0.78 | 4.9e-12 | 6.932082e-11 | -31.35042 | -3.374409
0.79 | 6.112e-12 | -0.79 | 4.42e-13 |  | 8.646711e-11 | 6.253021e-12 | -2.97 | 1.4e-11 | -23.17126 | -30.53944 | -3.519296 |  |  |  |  | 0.79 | 6.112e-12 | 8.646711e-11 | -30.97898 | -3.336854
0.8 | 5.538e-12 | -0.8 | 1.312e-12 |  | 7.834667e-11 | 1.8561e-11 | -2.97 | 1.4e-11 | -23.26988 | -30.17435 | -3.480047 |  |  |  |  | 0.8 | 5.538e-12 | 7.834667e-11 | -30.60755 | -3.299299
0.81 | 3.834e-12 | -0.81 | 3.3e-13 |  | 5.424e-11 | 4.668545e-12 | -2.97 | 1.4e-11 | -23.6376 | -29.80927 | -3.440799 |  |  |  |  | 0.81 | 3.834e-12 | 5.424e-11 | -30.23611 | -3.261744
0.82 | 4.358e-12 | -0.82 | 1.09e-12 |  | 6.165309e-11 | 1.542035e-11 | -2.97 | 1.4e-11 | -23.5095 | -29.44419 | -3.40155 |  |  |  |  | 0.82 | 4.358e-12 | 6.165309e-11 | -29.86468 | -3.224189
0.83 | 1.196e-12 | -0.83 | 5e-13 |  | 1.691994e-11 | 7.073553e-12 | -2.97 | 1.4e-11 | -24.80253 | -29.07911 | -3.362301 |  |  |  |  | 0.83 | 1.196e-12 | 1.691994e-11 | -29.49324 | -3.186634
0.84 | 5.902e-12 | -0.84 | 1.206e-12 |  | 8.349622e-11 | 1.706141e-11 | -2.97 | 1.4e-11 | -23.20622 | -28.71403 | -3.323053 |  |  |  |  | 0.84 | 5.902e-12 | 8.349622e-11 | -29.1218 | -3.149079
0.85 | 4.878e-12 | -0.85 | 1.178e-12 |  | 6.900958e-11 | 1.666529e-11 | -2.97 | 1.4e-11 | -23.39678 | -28.34895 | -3.283804 |  |  |  |  | 0.85 | 4.878e-12 | 6.900958e-11 | -28.75037 | -3.111523
0.86 | 5.72e-12 | -0.86 | 1.316e-12 |  | 8.092145e-11 | 1.861759e-11 | -2.97 | 1.4e-11 | -23.23754 | -27.98387 | -3.244555 |  |  |  |  | 0.86 | 5.72e-12 | 8.092145e-11 | -28.37893 | -3.073968
0.87 | 7.29e-12 | -0.87 | 4.68e-13 |  | 1.031324e-10 | 6.620846e-12 | -2.97 | 1.4e-11 | -22.99501 | -27.61879 | -3.205306 |  |  |  |  | 0.87 | 7.29e-12 | 1.031324e-10 | -28.0075 | -3.036413
0.88 | 5.456e-12 | -0.88 | 3.12e-13 |  | 7.718661e-11 | 4.413897e-12 | -2.97 | 1.4e-11 | -23.2848 | -27.25371 | -3.166058 |  |  |  |  | 0.88 | 5.456e-12 | 7.718661e-11 | -27.63606 | -2.998858
0.89 | 7.008e-12 | -0.89 | 1.42e-13 |  | 9.914292e-11 | 2.008889e-12 | -2.97 | 1.4e-11 | -23.03446 | -26.88863 | -3.126809 |  |  |  |  | 0.89 | 7.008e-12 | 9.914292e-11 | -27.26463 | -2.961303
0.9 | 8.044e-12 | -0.9 | 1.584e-12 |  | 1.137993e-10 | 2.240902e-11 | -2.97 | 1.4e-11 | -22.89658 | -26.52355 | -3.08756 |  |  |  |  | 0.9 | 8.044e-12 | 1.137993e-10 | -26.89319 | -2.923748
0.91 | 7.016e-12 | -0.91 | 4.66e-13 |  | 9.92561e-11 | 6.592551e-12 | -2.97 | 1.4e-11 | -23.03332 | -26.15846 | -3.048312 |  |  |  |  | 0.91 | 7.016e-12 | 9.92561e-11 | -26.52175 | -2.886193
0.92 | 5.954e-12 | -0.92 | 1.162e-12 |  | 8.423187e-11 | 1.643894e-11 | -2.97 | 1.4e-11 | -23.19745 | -25.79338 | -3.009063 |  |  |  |  | 0.92 | 5.954e-12 | 8.423187e-11 | -26.15032 | -2.848637
0.93 | 1.0434e-11 | -0.93 | 8.4e-13 |  | 1.476109e-10 | 1.188357e-11 | -2.97 | 1.4e-11 | -22.63644 | -25.4283 | -2.969814 |  |  |  |  | 0.93 | 1.0434e-11 | 1.476109e-10 | -25.77888 | -2.811082
0.94 | 1.1262e-11 | -0.94 | 4.96e-13 |  | 1.593247e-10 | 7.016965e-12 | -2.97 | 1.4e-11 | -22.56008 | -25.06322 | -2.930566 |  |  |  |  | 0.94 | 1.1262e-11 | 1.593247e-10 | -25.40745 | -2.773527
0.95 | 8.468e-12 | -0.95 | 3.2e-13 |  | 1.197977e-10 | 4.527074e-12 | -2.97 | 1.4e-11 | -22.84522 | -24.69814 | -2.891317 |  |  |  |  | 0.95 | 8.468e-12 | 1.197977e-10 | -25.03601 | -2.735972
0.96 | 1.0768e-11 | -0.96 | 9.4e-14 |  | 1.52336e-10 | 1.329828e-12 | -2.97 | 1.4e-11 | -22.60493 | -24.33306 | -2.852068 |  |  |  |  | 0.96 | 1.0768e-11 | 1.52336e-10 | -24.66458 | -2.698417
0.97 | 1.5216e-11 | -0.97 | 5.98e-13 |  | 2.152624e-10 | 8.459969e-12 | -2.97 | 1.4e-11 | -22.25916 | -23.96798 | -2.812819 |  |  |  |  | 0.97 | 1.5216e-11 | 2.152624e-10 | -24.29314 | -2.660862
0.98 | 2.1538e-11 | -0.98 | 1.132e-12 |  | 3.047004e-10 | 1.601452e-11 | -2.97 | 1.4e-11 | -21.91169 | -23.6029 | -2.773571 |  |  |  |  | 0.98 | 2.1538e-11 | 3.047004e-10 | -23.9217 | -2.623307
0.99 | 2.7146e-11 | -0.99 | 6.16e-13 |  | 3.840373e-10 | 8.714617e-12 | -2.97 | 1.4e-11 | -21.68028 | -23.23782 | -2.734322 |  |  |  |  | 0.99 | 2.7146e-11 | 3.840373e-10 | -23.55027 | -2.585751
1 | 3.3284e-11 | -1 | 2.176e-12 |  | 4.708723e-10 | 3.07841e-11 | -2.97 | 1.4e-11 | -21.47643 | -22.87274 | -2.695073 |  |  |  |  | 1 | 3.3284e-11 | 4.708723e-10 | -23.17883 | -2.548196
1.01 | 4.0522e-11 | -1.01 | 1.878e-12 |  | 5.73269e-10 | 2.656827e-11 | -2.97 | 1.4e-11 | -21.27967 | -22.50766 | -2.655825 |  |  |  |  | 1.01 | 4.0522e-11 | 5.73269e-10 | -22.8074 | -2.510641
1.02 | 5.2668e-11 | -1.02 | 9.42e-13 |  | 7.450998e-10 | 1.332657e-11 | -2.97 | 1.4e-11 | -21.0175 | -22.14257 | -2.616576 |  |  |  |  | 1.02 | 5.2668e-11 | 7.450998e-10 | -22.43596 | -2.473086
1.03 | 6.7182e-11 | -1.03 | 6.26e-13 |  | 9.504309e-10 | 8.856088e-12 | -2.97 | 1.4e-11 | -20.77411 | -21.77749 | -2.577327 |  |  |  |  | 1.03 | 6.7182e-11 | 9.504309e-10 | -22.06453 | -2.435531
1.04 | 8.5036e-11 | -1.04 | 1.692e-12 |  | 1.203013e-09 | 2.39369e-11 | -2.97 | 1.4e-11 | -20.53844 | -21.41241 | -2.538079 |  |  |  |  | 1.04 | 8.5036e-11 | 1.203013e-09 | -21.69309 | -2.397976
1.05 | 1.11316e-10 | -1.05 | 9.26e-13 |  | 1.574799e-09 | 1.310022e-11 | -2.97 | 1.4e-11 | -20.26914 | -21.04733 | -2.49883 |  |  |  |  | 1.05 | 1.11316e-10 | 1.574799e-09 | -21.32165 | -2.360421
1.06 | 1.43652e-10 | -1.06 | 6.56e-13 |  | 2.03226e-09 | 9.280502e-12 | -2.97 | 1.4e-11 | -20.01412 | -20.68225 | -2.459581 |  |  |  |  | 1.06 | 1.43652e-10 | 2.03226e-09 | -20.95022 | -2.322865
1.07 | 1.86552e-10 | -1.07 | 4.76e-13 |  | 2.639171e-09 | 6.734022e-12 | -2.97 | 1.4e-11 | -19.7528 | -20.31717 | -2.420332 |  |  |  |  | 1.07 | 1.86552e-10 | 2.639171e-09 | -20.57878 | -2.28531
1.08 | 2.54546e-10 | -1.08 | 1.35e-12 |  | 3.601089e-09 | 1.909859e-11 | -2.97 | 1.4e-11 | -19.44203 | -19.95209 | -2.381084 |  |  |  |  | 1.08 | 2.54546e-10 | 3.601089e-09 | -20.20735 | -2.247755
1.09 | 3.3663e-10 | -1.09 | 9e-13 |  | 4.76234e-09 | 1.27324e-11 | -2.97 | 1.4e-11 | -19.16253 | -19.58701 | -2.341835 |  |  |  |  | 1.09 | 3.3663e-10 | 4.76234e-09 | -19.83591 | -2.2102
1.1 | 4.52822e-10 | -1.1 | 1.14e-12 |  | 6.406121e-09 | 1.61277e-11 | -2.97 | 1.4e-11 | -18.86601 | -19.22193 | -2.302586 |  |  |  |  | 1.1 | 4.52822e-10 | 6.406121e-09 | -19.46448 | -2.172645
1.11 | 6.16184e-10 | -1.11 | 1.316e-12 |  | 8.71722e-09 | 1.861759e-11 | -2.97 | 1.4e-11 | -18.55797 | -18.85685 | -2.263338 |  |  |  |  | 1.11 | 6.16184e-10 | 8.71722e-09 | -19.09304 | -2.13509
1.12 | 8.41244e-10 | -1.12 | 1.864e-12 |  | 1.190117e-08 | 2.637021e-11 | -2.97 | 1.4e-11 | -18.24663 | -18.49177 | -2.224089 |  |  |  |  | 1.12 | 8.41244e-10 | 1.190117e-08 | -18.7216 | -2.097535
1.13 | 1.1511e-09 | -1.13 | 2.88e-13 |  | 1.628473e-08 | 4.074367e-12 | -2.97 | 1.4e-11 | -17.93304 | -18.12668 | -2.18484 |  |  |  |  | 1.13 | 1.1511e-09 | 1.628473e-08 | -18.35017 | -2.059979
1.14 | 1.59772e-09 | -1.14 | 8.26e-13 |  | 2.260311e-08 | 1.168551e-11 | -2.97 | 1.4e-11 | -17.60518 | -17.7616 | -2.145592 |  |  |  |  | 1.14 | 1.59772e-09 | 2.260311e-08 | -17.97873 | -2.022424
1.15 | 2.21608e-09 | -1.15 | 9.2e-13 |  | 3.135112e-08 | 1.301534e-11 | -2.97 | 1.4e-11 | -17.27802 | -17.39652 | -2.106343 |  |  |  |  | 1.15 | 2.21608e-09 | 3.135112e-08 | -17.6073 | -1.984869
1.16 | 3.1006e-09 | -1.16 | 2.04e-13 |  | 4.386452e-08 | 2.88601e-12 | -2.97 | 1.4e-11 | -16.94216 | -17.03144 | -2.067094 |  |  |  |  | 1.16 | 3.1006e-09 | 4.386452e-08 | -17.23586 | -1.947314
1.17 | 4.32698e-09 | -1.17 | 1.28e-13 |  | 6.121424e-08 | 1.81083e-12 | -2.97 | 1.4e-11 | -16.60889 | -16.66636 | -2.027845 |  |  |  |  | 1.17 | 4.32698e-09 | 6.121424e-08 | -16.86443 | -1.909759
1.18 | 6.10426e-09 | -1.18 | 9.98e-13 |  | 8.635761e-08 | 1.411881e-11 | -2.97 | 1.4e-11 | -16.26477 | -16.30128 | -1.988597 |  |  |  |  | 1.18 | 6.10426e-09 | 8.635761e-08 | -16.49299 | -1.872204
1.19 | 8.59584e-09 | -1.19 | 2.012e-12 |  | 1.216063e-07 | 2.846398e-11 | -2.97 | 1.4e-11 | -15.92248 | -15.9362 | -1.949348 |  |  |  |  | 1.19 | 8.59584e-09 | 1.216063e-07 | -16.12155 | -1.834649
1.2 | 1.23955e-08 | -1.2 | 1.8e-13 |  | 1.753605e-07 | 2.546479e-12 | -2.97 | 1.4e-11 | -15.55642 | -15.57112 | -1.910099 |  |  |  |  | 1.2 | 1.23955e-08 | 1.753605e-07 | -15.75012 | -1.797093
1.21 | 1.76487e-08 | -1.21 | 2.648e-12 |  | 2.49678e-07 | 3.746154e-11 | -2.97 | 1.4e-11 | -15.20309 | -15.20604 | -1.870851 |  |  |  |  | 1.21 | 1.76487e-08 | 2.49678e-07 | -15.37868 | -1.759538
1.22 | 2.53475e-08 | -1.22 | 1.676e-12 |  | 3.585938e-07 | 2.371055e-11 | -2.97 | 1.4e-11 | -14.84108 | -14.84096 | -1.831602 |  |  |  |  | 1.22 | 2.53475e-08 | 3.585938e-07 | -15.00725 | -1.721983
1.23 | 3.62253e-08 | -1.23 | 9.88e-13 |  | 5.124832e-07 | 1.397734e-11 | -2.97 | 1.4e-11 | -14.484 | -14.47588 | -1.792353 |  |  |  |  | 1.23 | 3.62253e-08 | 5.124832e-07 | -14.63581 | -1.684428
1.24 | 5.22712e-08 | -1.24 | 7.2e-14 |  | 7.394862e-07 | 1.018592e-12 | -2.97 | 1.4e-11 | -14.11731 | -14.11079 | -1.753104 |  |  |  |  | 1.24 | 5.22712e-08 | 7.394862e-07 | -14.26438 | -1.646873
1.25 | 7.50511e-08 | -1.25 | 8.04e-13 |  | 1.061756e-06 | 1.137427e-11 | -2.97 | 1.4e-11 | -13.75559 | -13.74571 | -1.713856 |  |  |  |  | 1.25 | 7.50511e-08 | 1.061756e-06 | -13.89294 | -1.609318
1.26 | 1.0872e-07 | -1.26 | 1.198e-12 |  | 1.538073e-06 | 1.694823e-11 | -2.97 | 1.4e-11 | -13.38498 | -13.38063 | -1.674607 |  |  |  |  | 1.26 | 1.0872e-07 | 1.538073e-06 | -13.5215 | -1.571763
1.27 | 1.5644e-07 | -1.27 | 1.266e-12 |  | 2.213173e-06 | 1.791024e-11 | -2.97 | 1.4e-11 | -13.02108 | -13.01555 | -1.635358 |  |  |  |  | 1.27 | 1.5644e-07 | 2.213173e-06 | -13.15007 | -1.534207
1.28 | 2.27e-07 | -1.28 | 2.88e-13 |  | 3.211393e-06 | 4.074367e-12 | -2.97 | 1.4e-11 | -12.64881 | -12.65047 | -1.59611 |  |  |  |  | 1.28 | 2.27e-07 | 3.211393e-06 | -12.77863 | -1.496652
1.29 | 3.2762e-07 | -1.29 | 1.366e-12 |  | 4.634875e-06 | 1.932495e-11 | -2.97 | 1.4e-11 | -12.2819 | -12.28539 | -1.556861 |  |  |  |  | 1.29 | 3.2762e-07 | 4.634875e-06 | -12.4072 | -1.459097
1.3 | 4.7588e-07 | -1.3 | 6.52e-13 |  | 6.732325e-06 | 9.223913e-12 | -2.97 | 1.4e-11 | -11.90859 | -11.92031 | -1.517612 |  |  |  |  | 1.3 | 4.7588e-07 | 6.732325e-06 | -12.03576 | -1.421542
1.31 | 6.8696e-07 | -1.31 | 3.76e-13 |  | 9.718496e-06 | 5.319312e-12 | -2.97 | 1.4e-11 | -11.54148 | -11.55523 | -1.478364 |  |  |  |  | 1.31 | 6.8696e-07 | 9.718496e-06 | -11.66433 | -1.383987
1.32 | 9.9179e-07 | -1.32 | 1.606e-12 |  | 1.403096e-05 | 2.272025e-11 | -2.97 | 1.4e-11 | -11.17424 | -11.19015 | -1.439115 |  |  |  |  | 1.32 | 9.9179e-07 | 1.403096e-05 | -11.29289 | -1.346432
1.33 | 1.425e-06 | -1.33 | 6.8e-14 |  | 2.015963e-05 | 9.620032e-13 | -2.97 | 1.4e-11 | -10.81183 | -10.82507 | -1.399866 |  |  |  |  | 1.33 | 1.425e-06 | 2.015963e-05 | -10.92145 | -1.308876
1.34 | 2.0568e-06 | -1.34 | 1.12e-12 |  | 2.909777e-05 | 1.584476e-11 | -2.97 | 1.4e-11 | -10.44485 | -10.45999 | -1.360617 |  |  |  |  | 1.34 | 2.0568e-06 | 2.909777e-05 | -10.55002 | -1.271321
1.35 | 2.9879e-06 | -1.35 | 7.28e-13 |  | 4.227014e-05 | 1.029909e-11 | -2.97 | 1.4e-11 | -10.07143 | -10.0949 | -1.321369 |  |  |  |  | 1.35 | 2.9879e-06 | 4.227014e-05 | -10.17858 | -1.233766
1.36 | 4.3071e-06 | -1.36 | 1.062e-12 |  | 6.0933e-05 | 1.502423e-11 | -2.97 | 1.4e-11 | -9.705736 | -9.729823 | -1.28212 |  |  |  |  | 1.36 | 4.3071e-06 | 6.0933e-05 | -9.807147 | -1.196211
1.37 | 6.2372e-06 | -1.37 | 1.358e-12 |  | 8.823833e-05 | 1.921177e-11 | -2.97 | 1.4e-11 | -9.335469 | -9.364742 | -1.242871 |  |  |  |  | 1.37 | 6.2372e-06 | 8.823833e-05 | -9.435712 | -1.158656
1.38 | 8.959e-06 | -1.38 | 1.654e-12 |  | 0.0001267439 | 2.339931e-11 | -2.97 | 1.4e-11 | -8.973342 | -8.999662 | -1.203623 |  |  |  |  | 1.38 | 8.959e-06 | 0.0001267439 | -9.064276 | -1.121101
1.39 | 1.2933e-05 | -1.39 | 7.22e-13 |  | 0.0001829645 | 1.021421e-11 | -2.97 | 1.4e-11 | -8.606218 | -8.634581 | -1.164374 |  |  |  |  | 1.39 | 1.2933e-05 | 0.0001829645 | -8.69284 | -1.083546
1.4 | 1.8508e-05 | -1.4 | 5.52e-13 |  | 0.0002618346 | 7.809203e-12 | -2.97 | 1.4e-11 | -8.247797 | -8.2695 | -1.125125 |  |  |  |  | 1.4 | 1.8508e-05 | 0.0002618346 | -8.321404 | -1.04599
1.41 | 2.6615e-05 | -1.41 | 2.16e-13 |  | 0.0003765252 | 3.055775e-12 | -2.97 | 1.4e-11 | -7.884526 | -7.904419 | -1.085877 |  |  |  |  | 1.41 | 2.6615e-05 | 0.0003765252 | -7.949969 | -1.008435
1.42 | 3.7863e-05 | -1.42 | 1.092e-12 |  | 0.0005356519 | 1.544864e-11 | -2.97 | 1.4e-11 | -7.532026 | -7.539338 | -1.046628 |  |  |  |  | 1.42 | 3.7863e-05 | 0.0005356519 | -7.578533 | -0.9708802
1.43 | 5.4013e-05 | -1.43 | 7.06e-13 |  | 0.0007641276 | 9.987857e-12 | -2.97 | 1.4e-11 | -7.176776 | -7.174257 | -1.007379 |  |  |  |  | 1.43 | 5.4013e-05 | 0.0007641276 | -7.207097 | -0.9333251
1.44 | 7.6212e-05 | -1.44 | 2e-13 |  | 0.001078179 | 2.829421e-12 | -2.97 | 1.4e-11 | -6.832482 | -6.809176 | -0.9681305 |  |  |  |  | 1.44 | 7.6212e-05 | 0.001078179 | -6.835662 | -0.8957699
1.45 | 0.000107658 | -1.45 | 8.42e-13 |  | 0.001523049 | 1.191186e-11 | -2.97 | 1.4e-11 | -6.487041 | -6.444095 | -0.9288817 |  |  |  |  | 1.45 | 0.000107658 | 0.001523049 | -6.464226 | -0.8582148
1.46 | 0.00014987 | -1.46 | 6.68e-13 |  | 0.002120227 | 9.450267e-12 | -2.97 | 1.4e-11 | -6.156232 | -6.079014 | -0.889633 |  |  |  |  | 1.46 | 0.00014987 | 0.002120227 | -6.09279 | -0.8206596
1.47 | 0.00020844 | -1.47 | 9.94e-13 |  | 0.002948823 | 1.406222e-11 | -2.97 | 1.4e-11 | -5.826349 | -5.713933 | -0.8503843 |  |  |  |  | 1.47 | 0.00020844 | 0.002948823 | -5.721354 | -0.7831045
1.48 | 0.00028567 | -1.48 | 8.92e-13 |  | 0.004041404 | 1.261922e-11 | -2.97 | 1.4e-11 | -5.511163 | -5.348852 | -0.8111356 |  |  |  |  | 1.48 | 0.00028567 | 0.004041404 | -5.349919 | -0.7455493
1.49 | 0.00038989 | -1.49 | 1.592e-12 |  | 0.005515815 | 2.252219e-11 | -2.97 | 1.4e-11 | -5.200136 | -4.983772 | -0.7718869 |  |  |  |  | 1.49 | 0.00038989 | 0.005515815 | -4.978483 | -0.7079942
1.5 | 0.00052245 | -1.5 | 8.08e-13 |  | 0.007391156 | 1.143086e-11 | -2.97 | 1.4e-11 | -4.907471 | -4.618691 | -0.7326382 |  |  |  |  | 1.5 | 0.00052245 | 0.007391156 | -4.607047 | -0.6704391
1.51 | 0.00069514 | -1.51 | 6.44e-13 |  | 0.009834219 | 9.110736e-12 | -2.97 | 1.4e-11 | -4.621887 | -4.25361 | -0.6933895 |  |  |  |  | 1.51 | 0.00069514 | 0.009834219 | -4.235612 | -0.6328839
1.52 | 0.00090775 | -1.52 | 3.82e-13 |  | 0.01284204 | 5.404195e-12 | -2.97 | 1.4e-11 | -4.355031 | -3.888529 | -0.6541408 |  |  |  |  | 1.52 | 0.00090775 | 0.01284204 | -3.864176 | -0.5953288
1.53 | 0.0011731 | -1.53 | 1.2e-14 |  | 0.01659597 | 1.697653e-13 | -2.97 | 1.4e-11 | -4.098595 | -3.523448 | -0.6148921 |  |  |  |  | 1.53 | 0.0011731 | 0.01659597 | -3.49274 | -0.5577736
1.54 | 0.0014914 | -1.54 | 2.948e-12 |  | 0.02109899 | 4.170567e-11 | -2.97 | 1.4e-11 | -3.85853 | -3.158367 | -0.5756434 |  |  |  |  | 1.54 | 0.0014914 | 0.02109899 | -3.121304 | -0.5202185
1.55 | 0.0018773 | -1.55 | 1.49e-12 |  | 0.02655836 | 2.107919e-11 | -2.97 | 1.4e-11 | -3.628411 | -2.793286 | -0.5363947 |  |  |  |  | 1.55 | 0.0018773 | 0.02655836 | -2.749869 | -0.4826633
1.56 | 0.0023224 | -1.56 | 9.66e-13 |  | 0.03285524 | 1.36661e-11 | -2.97 | 1.4e-11 | -3.415644 | -2.428205 | -0.497146 |  |  |  |  | 1.56 | 0.0023224 | 0.03285524 | -2.378433 | -0.4451082
1.57 | 0.0028439 | -1.57 | 5.7e-13 |  | 0.04023295 | 8.06385e-12 | -2.97 | 1.4e-11 | -3.213069 | -2.063124 | -0.4578973 |  |  |  |  | 1.57 | 0.0028439 | 0.04023295 | -2.006997 | -0.4075531
1.58 | 0.0034273 | -1.58 | 6.96e-13 |  | 0.04848638 | 9.846386e-12 | -2.97 | 1.4e-11 | -3.026472 | -1.698043 | -0.4186486 |  |  |  |  | 1.58 | 0.0034273 | 0.04848638 | -1.635562 | -0.3699979
1.59 | 0.0040951 | -1.59 | 1.12e-12 |  | 0.05793381 | 1.584476e-11 | -2.97 | 1.4e-11 | -2.848454 | -1.332963 | -0.3793999 |  |  |  |  | 1.59 | 0.0040951 | 0.05793381 | -1.264126 | -0.3324428
1.6 | 0.0048235 | -1.6 | 4e-14 |  | 0.06823857 | 5.658842e-13 | -2.97 | 1.4e-11 | -2.684745 | -0.9678816 | -0.3401512 |  |  |  |  | 1.6 | 0.0048235 | 0.06823857 | -0.8926901 | -0.2948876
1.61 | 0.0056388 | -1.61 | 7.8e-14 |  | 0.0797727 | 1.103474e-12 | -2.97 | 1.4e-11 | -2.528574 | -0.6028007 | -0.3009025 |  |  |  |  | 1.61 | 0.0056388 | 0.0797727 | -0.5212544 | -0.2573325
1.62 | 0.0065099 | -1.62 | 1.204e-12 |  | 0.09209625 | 1.703312e-11 | -2.97 | 1.4e-11 | -2.384921 | -0.2377198 | -0.2616538 |  |  |  |  | 1.62 | 0.0065099 | 0.09209625 | -0.1498186 | -0.2197773
1.63 | 0.0074703 | -1.63 | 2.058e-12 |  | 0.1056831 | 2.911474e-11 | -2.97 | 1.4e-11 | -2.24731 | 0.1273611 | -0.2224051 |  |  |  |  | 1.63 | 0.0074703 | 0.1056831 | 0.2216171 | -0.1822222
1.64 | 0.0085043 | -1.64 | 4.26e-13 |  | 0.1203112 | 6.026667e-12 | -2.97 | 1.4e-11 | -2.117673 | 0.492442 | -0.1831564 |  |  |  |  | 1.64 | 0.0085043 | 0.1203112 | 0.5930528 | -0.144667
1.65 | 0.0095853 | -1.65 | 9.6e-13 |  | 0.1356043 | 1.358122e-11 | -2.97 | 1.4e-11 | -1.998015 | 0.8575229 | -0.1439077 |  |  |  |  | 1.65 | 0.0095853 | 0.1356043 | 0.9644885 | -0.1071119
1.66 | 0.010309 | -1.66 | 4.24e-13 |  | 0.1458425 | 5.998373e-12 | -2.97 | 1.4e-11 | -1.925228 | 1.222604 | -0.104659 |  |  |  |  | 1.66 | 0.010309 | 0.1458425 | 1.335924 | -0.06955676
1.67 | 0.0105378 | -1.67 | 6.2e-14 |  | 0.1490794 | 8.771206e-13 | -2.97 | 1.4e-11 | -1.903276 | 1.587685 | -0.0654103 |  |  |  |  | 1.67 | 0.0105378 | 0.1490794 | 1.70736 | -0.03200162
1.68 | 0.0107137 | -1.68 | 1.906e-12 |  | 0.1515679 | 2.696438e-11 | -2.97 | 1.4e-11 | -1.886722 | 1.952766 | -0.0261616 |  |  |  |  | 1.68 | 0.0107137 | 0.1515679 | 2.078796 | 0.005553525
1.69 | 0.0108677 | -1.69 | 1.24e-12 |  | 0.1537465 | 1.754241e-11 | -2.97 | 1.4e-11 | -1.87245 | 2.317847 | 0.0130871 |  |  |  |  | 1.69 | 0.0108677 | 0.1537465 | 2.450231 | 0.04310867
1.7 | 0.0110166 | -1.7 | 9.42e-13 |  | 0.155853 | 1.332657e-11 | -2.97 | 1.4e-11 | -1.858842 | 2.682927 | 0.0523358 |  |  |  |  | 1.7 | 0.0110166 | 0.155853 | 2.821667 | 0.08066381
1.71 | 0.0111598 | -1.71 | 7.26e-13 |  | 0.1578789 | 1.02708e-11 | -2.97 | 1.4e-11 | -1.845927 | 3.048008 | 0.09158451 |  |  |  |  | 1.71 | 0.0111598 | 0.1578789 | 3.193103 | 0.118219
1.72 | 0.0113051 | -1.72 | 6.26e-13 |  | 0.1599344 | 8.856088e-12 | -2.97 | 1.4e-11 | -1.832991 | 3.413089 | 0.1308332 |  |  |  |  | 1.72 | 0.0113051 | 0.1599344 | 3.564538 | 0.1557741
1.73 | 0.0114493 | -1.73 | 3.26e-13 |  | 0.1619745 | 4.611957e-12 | -2.97 | 1.4e-11 | -1.820317 | 3.77817 | 0.1700819 |  |  |  |  | 1.73 | 0.0114493 | 0.1619745 | 3.935974 | 0.1933292
1.74 | 0.022479 | -1.74 | 1.084e-12 |  | 0.3180128 | 1.533546e-11 | -2.97 | 1.4e-11 | -1.145664 | 4.143251 | 0.2093306 |  |  |  |  | 1.74 | 0.022479 | 0.3180128 | 4.30741 | 0.2308844
1.75 | 0.024246 | -1.75 | 2.19e-12 |  | 0.3430107 | 3.098216e-11 | -2.97 | 1.4e-11 | -1.069994 | 4.508332 | 0.2485793 |  |  |  |  | 1.75 | 0.024246 | 0.3430107 | 4.678846 | 0.2684395
1.76 | 0.026115 | -1.76 | 2.43e-12 |  | 0.3694517 | 3.437747e-11 | -2.97 | 1.4e-11 | -0.9957353 | 4.873413 | 0.287828 |  |  |  |  | 1.76 | 0.026115 | 0.3694517 | 5.050281 | 0.3059947
1.77 | 0.028018 | -1.77 | 1.82e-13 |  | 0.3963736 | 2.574773e-12 | -2.97 | 1.4e-11 | -0.925398 | 5.238494 | 0.3270767 |  |  |  |  | 1.77 | 0.028018 | 0.3963736 | 5.421717 | 0.3435498
1.78 | 0.030036 | -1.78 | 1.58e-13 |  | 0.4249225 | 2.235243e-12 | -2.97 | 1.4e-11 | -0.8558485 | 5.603575 | 0.3663254 |  |  |  |  | 1.78 | 0.030036 | 0.4249225 | 5.793153 | 0.381105
1.79 | 0.032121 | -1.79 | 1.104e-12 |  | 0.4544192 | 1.561841e-11 | -2.97 | 1.4e-11 | -0.7887352 | 5.968656 | 0.4055741 |  |  |  |  | 1.79 | 0.032121 | 0.4544192 | 6.164588 | 0.4186601
1.8 | 0.034237 | -1.8 | 2.44e-13 |  | 0.4843545 | 3.451894e-12 | -2.97 | 1.4e-11 | -0.7249383 | 6.333737 | 0.4448228 |  |  |  |  | 1.8 | 0.034237 | 0.4843545 | 6.536024 | 0.4562152
1.81 | 0.03646 | -1.81 | 1.704e-12 |  | 0.5158035 | 2.410667e-11 | -2.97 | 1.4e-11 | -0.6620294 | 6.698817 | 0.4840715 |  |  |  |  | 1.81 | 0.03646 | 0.5158035 | 6.90746 | 0.4937704
1.82 | 0.03871 | -1.82 | 2.82e-13 |  | 0.5476345 | 3.989484e-12 | -2.97 | 1.4e-11 | -0.6021472 | 7.063898 | 0.5233202 |  |  |  |  | 1.82 | 0.03871 | 0.5476345 | 7.278896 | 0.5313255
1.83 | 0.041068 | -1.83 | 1.868e-12 |  | 0.5809934 | 2.642679e-11 | -2.97 | 1.4e-11 | -0.543016 | 7.428979 | 0.5625689 |  |  |  |  | 1.83 | 0.041068 | 0.5809934 | 7.650331 | 0.5688807
1.84 | 0.043441 | -1.84 | 1.026e-12 |  | 0.6145644 | 1.451493e-11 | -2.97 | 1.4e-11 | -0.4868415 | 7.79406 | 0.6018176 |  |  |  |  | 1.84 | 0.043441 | 0.6145644 | 8.021767 | 0.6064358
1.85 | 0.045926 | -1.85 | 3.36e-13 |  | 0.64972 | 4.753428e-12 | -2.97 | 1.4e-11 | -0.4312138 | 8.159141 | 0.6410663 |  |  |  |  | 1.85 | 0.045926 | 0.64972 | 8.393203 | 0.643991
1.86 | 0.048409 | -1.86 | 6.4e-13 |  | 0.6848473 | 9.054148e-12 | -2.97 | 1.4e-11 | -0.3785594 | 8.524222 | 0.680315 |  |  |  |  | 1.86 | 0.048409 | 0.6848473 | 8.764638 | 0.6815461
1.87 | 0.050999 | -1.87 | 2.486e-12 |  | 0.7214883 | 3.516971e-11 | -2.97 | 1.4e-11 | -0.3264392 | 8.889303 | 0.7195637 |  |  |  |  | 1.87 | 0.050999 | 0.7214883 | 9.136074 | 0.7191013
1.88 | 0.053598 | -1.88 | 1.642e-12 |  | 0.7582566 | 2.322955e-11 | -2.97 | 1.4e-11 | -0.2767334 | 9.254384 | 0.7588124 |  |  |  |  | 1.88 | 0.053598 | 0.7582566 | 9.50751 | 0.7566564
1.89 | 0.056288 | -1.89 | 8.8e-14 |  | 0.7963123 | 1.244945e-12 | -2.97 | 1.4e-11 | -0.2277638 | 9.619465 | 0.7980611 |  |  |  |  | 1.89 | 0.056288 | 0.7963123 | 9.878946 | 0.7942115
1.9 | 0.058978 | -1.9 | 3.96e-13 |  | 0.834368 | 5.602254e-12 | -2.97 | 1.4e-11 | -0.1810807 | 9.984546 | 0.8373098 |  |  |  |  | 1.9 | 0.058978 | 0.834368 | 10.25038 | 0.8317667
1.91 | 0.061761 | -1.91 | 1.068e-12 |  | 0.8737394 | 1.510911e-11 | -2.97 | 1.4e-11 | -0.1349731 | 10.34963 | 0.8765585 |  |  |  |  | 1.91 | 0.061761 | 0.8737394 | 10.62182 | 0.8693218
1.92 | 0.064533 | -1.92 | 1.062e-12 |  | 0.9129552 | 1.502423e-11 | -2.97 | 1.4e-11 | -0.09106847 | 10.71471 | 0.9158073 |  |  |  |  | 1.92 | 0.064533 | 0.9129552 | 10.99325 | 0.906877
1.93 | 0.067399 | -1.93 | 8.42e-13 |  | 0.9535008 | 1.191186e-11 | -2.97 | 1.4e-11 | -0.04761501 | 11.07979 | 0.955056 |  |  |  |  | 1.93 | 0.067399 | 0.9535008 | 11.36469 | 0.9444321
1.94 | 0.0703 | -1.94 | 7.68e-13 |  | 0.9945416 | 1.086498e-11 | -2.97 | 1.4e-11 | -0.005473396 | 11.44487 | 0.9943047 |  |  |  |  | 1.94 | 0.0703 | 0.9945416 | 11.73612 | 0.9819873
1.95 | 0.073156 | -1.95 | 1.398e-12 |  | 1.034946 | 1.977765e-11 | -2.97 | 1.4e-11 | 0.03434895 | 11.80995 | 1.033553 |  |  |  |  | 1.95 | 0.073156 | 1.034946 | 12.10756 | 1.019542
1.96 | 0.076142 | -1.96 | 1.44e-12 |  | 1.077189 | 2.037183e-11 | -2.97 | 1.4e-11 | 0.07435482 | 12.17503 | 1.072802 |  |  |  |  | 1.96 | 0.076142 | 1.077189 | 12.479 | 1.057098
1.97 | 0.079064 | -1.97 | 1.632e-12 |  | 1.118527 | 2.308808e-11 | -2.97 | 1.4e-11 | 0.1120125 | 12.54011 | 1.112051 |  |  |  |  | 1.97 | 0.079064 | 1.118527 | 12.85043 | 1.094653
1.98 | 0.082114 | -1.98 | 6.16e-13 |  | 1.161675 | 8.714617e-12 | -2.97 | 1.4e-11 | 0.1498633 | 12.90519 | 1.151299 |  |  |  |  | 1.98 | 0.082114 | 1.161675 | 13.22187 | 1.132208
1.99 | 0.085103 | -1.99 | 8.3e-13 |  | 1.203961 | 1.17421e-11 | -2.97 | 1.4e-11 | 0.1856171 | 13.27027 | 1.190548 |  |  |  |  | 1.99 | 0.085103 | 1.203961 | 13.5933 | 1.169763
2 | 0.088183 | -2 | 1.026e-12 |  | 1.247534 | 1.451493e-11 | -2.97 | 1.4e-11 | 0.221169 | 13.63535 | 1.229797 |  |  |  |  | 2 | 0.088183 | 1.247534 | 13.96474 | 1.207318
2.01 | 0.091232 | -2.01 | 1.178e-12 |  | 1.290669 | 1.666529e-11 | -2.97 | 1.4e-11 | 0.2551605 | 14.00044 | 1.269046 |  |  |  |  | 2.01 | 0.091232 | 1.290669 | 14.33617 | 1.244873
2.02 | 0.094363 | -2.02 | 1.092e-12 |  | 1.334963 | 1.544864e-11 | -2.97 | 1.4e-11 | 0.2889039 | 14.36552 | 1.308294 |  |  |  |  | 2.02 | 0.094363 | 1.334963 | 14.70761 | 1.282428
2.03 | 0.097462 | -2.03 | 1.46e-13 |  | 1.378805 | 2.065477e-12 | -2.97 | 1.4e-11 | 0.3212174 | 14.7306 | 1.347543 |  |  |  |  | 2.03 | 0.097462 | 1.378805 | 15.07905 | 1.319984
2.04 | 0.099999 | -2.04 | 2.08e-13 |  | 1.414696 | 2.942598e-12 | -2.97 | 1.4e-11 | 0.346915 | 15.09568 | 1.386792 |  |  |  |  | 2.04 | 0.099999 | 1.414696 | 15.45048 | 1.357539
2.05 | 0.099997 | -2.05 | 1.562e-12 |  | 1.414668 | 2.209778e-11 | -2.97 | 1.4e-11 | 0.346895 | 15.46076 | 1.42604 |  |  |  |  | 2.05 | 0.099997 | 1.414668 | 15.82192 | 1.395094
2.06 | 0.099998 | -2.06 | 4.82e-13 |  | 1.414682 | 6.818905e-12 | -2.97 | 1.4e-11 | 0.346905 | 15.82584 | 1.465289 |  |  |  |  | 2.06 | 0.099998 | 1.414682 | 16.19335 | 1.432649
2.07 | 0.099997 | -2.07 | 3.42e-13 |  | 1.414668 | 4.83831e-12 | -2.97 | 1.4e-11 | 0.346895 | 16.19092 | 1.504538 |  |  |  |  | 2.07 | 0.099997 | 1.414668 | 16.56479 | 1.470204
2.08 | 0.099998 | -2.08 | 2.6e-14 |  | 1.414682 | 3.678248e-13 | -2.97 | 1.4e-11 | 0.346905 | 16.556 | 1.543786 |  |  |  |  | 2.08 | 0.099998 | 1.414682 | 16.93622 | 1.507759
2.09 | 0.1 | -2.09 | 1.868e-12 |  | 1.414711 | 2.642679e-11 | -2.97 | 1.4e-11 | 0.346925 | 16.92108 | 1.583035 |  |  |  |  | 2.09 | 0.1 | 1.414711 | 17.30766 | 1.545314
2.1 | 0.099997 | -2.1 | 1e-12 |  | 1.414668 | 1.414711e-11 | -2.97 | 1.4e-11 | 0.346895 | 17.28616 | 1.622284 |  |  |  |  | 2.1 | 0.099997 | 1.414668 | 17.6791 | 1.58287
2.11 | 0.099999 | -2.11 | 1.256e-12 |  | 1.414696 | 1.776877e-11 | -2.97 | 1.4e-11 | 0.346915 | 17.65124 | 1.661533 |  |  |  |  | 2.11 | 0.099999 | 1.414696 | 18.05053 | 1.620425
2.12 | 0.099998 | -2.12 | 1.174e-12 |  | 1.414682 | 1.66087e-11 | -2.97 | 1.4e-11 | 0.346905 | 18.01633 | 1.700781 |  |  |  |  | 2.12 | 0.099998 | 1.414682 | 18.42197 | 1.65798
2.13 | 0.099997 | -2.13 | 1.358e-12 |  | 1.414668 | 1.921177e-11 | -2.97 | 1.4e-11 | 0.346895 | 18.38141 | 1.74003 |  |  |  |  | 2.13 | 0.099997 | 1.414668 | 18.7934 | 1.695535
2.14 | 0.099999 | -2.14 | 2.52e-13 |  | 1.414696 | 3.565071e-12 | -2.97 | 1.4e-11 | 0.346915 | 18.74649 | 1.779279 |  |  |  |  | 2.14 | 0.099999 | 1.414696 | 19.16484 | 1.73309
2.15 | 0.1 | -2.15 | 3.36e-13 |  | 1.414711 | 4.753428e-12 | -2.97 | 1.4e-11 | 0.346925 | 19.11157 | 1.818527 |  |  |  |  | 2.15 | 0.1 | 1.414711 | 19.53627 | 1.770645
2.16 | 0.099999 | -2.16 | 8.3e-13 |  | 1.414696 | 1.17421e-11 | -2.97 | 1.4e-11 | 0.346915 | 19.47665 | 1.857776 |  |  |  |  | 2.16 | 0.099999 | 1.414696 | 19.90771 | 1.8082
2.17 | 0.099998 | -2.17 | 1.316e-12 |  | 1.414682 | 1.861759e-11 | -2.97 | 1.4e-11 | 0.346905 | 19.84173 | 1.897025 |  |  |  |  | 2.17 | 0.099998 | 1.414682 | 20.27915 | 1.845756
2.18 | 0.099997 | -2.18 | 5.68e-13 |  | 1.414668 | 8.035556e-12 | -2.97 | 1.4e-11 | 0.346895 | 20.20681 | 1.936274 |  |  |  |  | 2.18 | 0.099997 | 1.414668 | 20.65058 | 1.883311
2.19 | 0.1 | -2.19 | 1.876e-12 |  | 1.414711 | 2.653997e-11 | -2.97 | 1.4e-11 | 0.346925 | 20.57189 | 1.975522 |  |  |  |  | 2.19 | 0.1 | 1.414711 | 21.02202 | 1.920866
2.2 | 0.1 | -2.2 | 3.78e-13 |  | 1.414711 | 5.347606e-12 | -2.97 | 1.4e-11 | 0.346925 | 20.93697 | 2.014771 |  |  |  |  | 2.2 | 0.1 | 1.414711 | 21.39345 | 1.958421
2.21 | 0.099999 | -2.21 | 3.66e-13 |  | 1.414696 | 5.177841e-12 | -2.97 | 1.4e-11 | 0.346915 | 21.30205 | 2.05402 |  |  |  |  | 2.21 | 0.099999 | 1.414696 | 21.76489 | 1.995976
2.22 | 0.099997 | -2.22 | 4.36e-13 |  | 1.414668 | 6.168138e-12 | -2.97 | 1.4e-11 | 0.346895 | 21.66713 | 2.093268 |  |  |  |  | 2.22 | 0.099997 | 1.414668 | 22.13632 | 2.033531
2.23 | 0.099998 | -2.23 | 1.094e-12 |  | 1.414682 | 1.547693e-11 | -2.97 | 1.4e-11 | 0.346905 | 22.03222 | 2.132517 |  |  |  |  | 2.23 | 0.099998 | 1.414682 | 22.50776 | 2.071086
2.24 | 0.1 | -2.24 | 8e-15 |  | 1.414711 | 1.131768e-13 | -2.97 | 1.4e-11 | 0.346925 | 22.3973 | 2.171766 |  |  |  |  | 2.24 | 0.1 | 1.414711 | 22.8792 | 2.108642
2.25 | 0.099997 | -2.25 | 1.398e-12 |  | 1.414668 | 1.977765e-11 | -2.97 | 1.4e-11 | 0.346895 | 22.76238 | 2.211014 |  |  |  |  | 2.25 | 0.099997 | 1.414668 | 23.25063 | 2.146197
2.26 | 0.099997 | -2.26 | 1.258e-12 |  | 1.414668 | 1.779706e-11 | -2.97 | 1.4e-11 | 0.346895 | 23.12746 | 2.250263 |  |  |  |  | 2.26 | 0.099997 | 1.414668 | 23.62207 | 2.183752
2.27 | 0.099998 | -2.27 | 3.06e-13 |  | 1.414682 | 4.329014e-12 | -2.97 | 1.4e-11 | 0.346905 | 23.49254 | 2.289512 |  |  |  |  | 2.27 | 0.099998 | 1.414682 | 23.9935 | 2.221307
2.28 | 0.099999 | -2.28 | 1.188e-12 |  | 1.414696 | 1.680676e-11 | -2.97 | 1.4e-11 | 0.346915 | 23.85762 | 2.328761 |  |  |  |  | 2.28 | 0.099999 | 1.414696 | 24.36494 | 2.258862
2.29 | 0.099999 | -2.29 | 8.86e-13 |  | 1.414696 | 1.253434e-11 | -2.97 | 1.4e-11 | 0.346915 | 24.2227 | 2.368009 |  |  |  |  | 2.29 | 0.099999 | 1.414696 | 24.73637 | 2.296417
2.3 | 0.099997 | -2.3 | 8.58e-13 |  | 1.414668 | 1.213822e-11 | -2.97 | 1.4e-11 | 0.346895 | 24.58778 | 2.407258 |  |  |  |  | 2.3 | 0.099997 | 1.414668 | 25.10781 | 2.333972
2.31 | 0.099997 | -2.31 | 1.288e-12 |  | 1.414668 | 1.822147e-11 | -2.97 | 1.4e-11 | 0.346895 | 24.95286 | 2.446507 |  |  |  |  | 2.31 | 0.099997 | 1.414668 | 25.47925 | 2.371528
2.32 | 0.1 | -2.32 | 1.336e-12 |  | 1.414711 | 1.890053e-11 | -2.97 | 1.4e-11 | 0.346925 | 25.31794 | 2.485755 |  |  |  |  | 2.32 | 0.1 | 1.414711 | 25.85068 | 2.409083
2.33 | 0.1 | -2.33 | 4.02e-13 |  | 1.414711 | 5.687137e-12 | -2.97 | 1.4e-11 | 0.346925 | 25.68302 | 2.525004 |  |  |  |  | 2.33 | 0.1 | 1.414711 | 26.22212 | 2.446638
2.34 | 0.099999 | -2.34 | 1.016e-12 |  | 1.414696 | 1.437346e-11 | -2.97 | 1.4e-11 | 0.346915 | 26.04811 | 2.564253 |  |  |  |  | 2.34 | 0.099999 | 1.414696 | 26.59355 | 2.484193
2.35 | 0.099999 | -2.35 | 9.44e-13 |  | 1.414696 | 1.335487e-11 | -2.97 | 1.4e-11 | 0.346915 | 26.41319 | 2.603501 |  |  |  |  | 2.35 | 0.099999 | 1.414696 | 26.96499 | 2.521748
2.36 | 0.099997 | -2.36 | 1.028e-12 |  | 1.414668 | 1.454323e-11 | -2.97 | 1.4e-11 | 0.346895 | 26.77827 | 2.64275 |  |  |  |  | 2.36 | 0.099997 | 1.414668 | 27.33642 | 2.559303
2.37 | 0.099999 | -2.37 | 5.12e-13 |  | 1.414696 | 7.243318e-12 | -2.97 | 1.4e-11 | 0.346915 | 27.14335 | 2.681999 |  |  |  |  | 2.37 | 0.099999 | 1.414696 | 27.70786 | 2.596858
2.38 | 0.099997 | -2.38 | 1.24e-13 |  | 1.414668 | 1.754241e-12 | -2.97 | 1.4e-11 | 0.346895 | 27.50843 | 2.721248 |  |  |  |  | 2.38 | 0.099997 | 1.414668 | 28.0793 | 2.634414
2.39 | 0.1 | -2.39 | 1.122e-12 |  | 1.414711 | 1.587305e-11 | -2.97 | 1.4e-11 | 0.346925 | 27.87351 | 2.760496 |  |  |  |  | 2.39 | 0.1 | 1.414711 | 28.45073 | 2.671969
2.4 | 0.1 | -2.4 | 8.48e-13 |  | 1.414711 | 1.199675e-11 | -2.97 | 1.4e-11 | 0.346925 | 28.23859 | 2.799745 |  |  |  |  | 2.4 | 0.1 | 1.414711 | 28.82217 | 2.709524
2.41 | 0.099998 | -2.41 | 7.34e-13 |  | 1.414682 | 1.038398e-11 | -2.97 | 1.4e-11 | 0.346905 | 28.60367 | 2.838994 |  |  |  |  | 2.41 | 0.099998 | 1.414682 | 29.1936 | 2.747079
2.42 | 0.099997 | -2.42 | 3.52e-13 |  | 1.414668 | 4.979781e-12 | -2.97 | 1.4e-11 | 0.346895 | 28.96875 | 2.878242 |  |  |  |  | 2.42 | 0.099997 | 1.414668 | 29.56504 | 2.784634
2.43 | 0.099997 | -2.43 | 9.78e-13 |  | 1.414668 | 1.383587e-11 | -2.97 | 1.4e-11 | 0.346895 | 29.33383 | 2.917491 |  |  |  |  | 2.43 | 0.099997 | 1.414668 | 29.93647 | 2.822189
2.44 | 0.099997 | -2.44 | 5.6e-14 |  | 1.414668 | 7.922379e-13 | -2.97 | 1.4e-11 | 0.346895 | 29.69891 | 2.95674 |  |  |  |  | 2.44 | 0.099997 | 1.414668 | 30.30791 | 2.859744
2.45 | 0.099998 | -2.45 | 4.7e-13 |  | 1.414682 | 6.64914e-12 | -2.97 | 1.4e-11 | 0.346905 | 30.064 | 2.995988 |  |  |  |  | 2.45 | 0.099998 | 1.414682 | 30.67935 | 2.8973
2.46 | 0.099997 | -2.46 | 6.6e-13 |  | 1.414668 | 9.33709e-12 | -2.97 | 1.4e-11 | 0.346895 | 30.42908 | 3.035237 |  |  |  |  | 2.46 | 0.099997 | 1.414668 | 31.05078 | 2.934855
2.47 | 0.099999 | -2.47 | 6.1e-13 |  | 1.414696 | 8.629735e-12 | -2.97 | 1.4e-11 | 0.346915 | 30.79416 | 3.074486 |  |  |  |  | 2.47 | 0.099999 | 1.414696 | 31.42222 | 2.97241
2.48 | 0.099998 | -2.48 | 1.4e-13 |  | 1.414682 | 1.980595e-12 | -2.97 | 1.4e-11 | 0.346905 | 31.15924 | 3.113735 |  |  |  |  | 2.48 | 0.099998 | 1.414682 | 31.79365 | 3.009965
2.49 | 0.099998 | -2.49 | 1.66e-13 |  | 1.414682 | 2.34842e-12 | -2.97 | 1.4e-11 | 0.346905 | 31.52432 | 3.152983 |  |  |  |  | 2.49 | 0.099998 | 1.414682 | 32.16509 | 3.04752
2.5 | 0.099998 | -2.5 | 7.76e-13 |  | 1.414682 | 1.097815e-11 | -2.97 | 1.4e-11 | 0.346905 | 31.8894 | 3.192232 |  |  |  |  | 2.5 | 0.099998 | 1.414682 | 32.53652 | 3.085075
2.51 | 0.099999 | -2.51 | 8.24e-13 |  | 1.414696 | 1.165722e-11 | -2.97 | 1.4e-11 | 0.346915 | 32.25448 | 3.231481 |  |  |  |  | 2.51 | 0.099999 | 1.414696 | 32.90796 | 3.12263
2.52 | 0.099998 | -2.52 | 1.274e-12 |  | 1.414682 | 1.802341e-11 | -2.97 | 1.4e-11 | 0.346905 | 32.61956 | 3.270729 |  |  |  |  | 2.52 | 0.099998 | 1.414682 | 33.2794 | 3.160186
2.53 | 0.099997 | -2.53 | 2.48e-13 |  | 1.414668 | 3.508482e-12 | -2.97 | 1.4e-11 | 0.346895 | 32.98464 | 3.309978 |  |  |  |  | 2.53 | 0.099997 | 1.414668 | 33.65083 | 3.197741
2.54 | 0.099999 | -2.54 | 1.32e-13 |  | 1.414696 | 1.867418e-12 | -2.97 | 1.4e-11 | 0.346915 | 33.34972 | 3.349227 |  |  |  |  | 2.54 | 0.099999 | 1.414696 | 34.02227 | 3.235296
2.55 | 0.099998 | -2.55 | 8.3e-13 |  | 1.414682 | 1.17421e-11 | -2.97 | 1.4e-11 | 0.346905 | 33.7148 | 3.388475 |  |  |  |  | 2.55 | 0.099998 | 1.414682 | 34.3937 | 3.272851
2.56 | 0.1 | -2.56 | 5.7e-13 |  | 1.414711 | 8.06385e-12 | -2.97 | 1.4e-11 | 0.346925 | 34.07989 | 3.427724 |  |  |  |  | 2.56 | 0.1 | 1.414711 | 34.76514 | 3.310406
2.57 | 0.099999 | -2.57 | 5.5e-13 |  | 1.414696 | 7.780908e-12 | -2.97 | 1.4e-11 | 0.346915 | 34.44497 | 3.466973 |  |  |  |  | 2.57 | 0.099999 | 1.414696 | 35.13657 | 3.347961
2.58 | 0.099997 | -2.58 | 7.26e-13 |  | 1.414668 | 1.02708e-11 | -2.97 | 1.4e-11 | 0.346895 | 34.81005 | 3.506222 |  |  |  |  | 2.58 | 0.099997 | 1.414668 | 35.50801 | 3.385516
2.59 | 0.099998 | -2.59 | 2.62e-12 |  | 1.414682 | 3.706542e-11 | -2.97 | 1.4e-11 | 0.346905 | 35.17513 | 3.54547 |  |  |  |  | 2.59 | 0.099998 | 1.414682 | 35.87945 | 3.423072
2.6 | 0.1 | -2.6 | 4.58e-13 |  | 1.414711 | 6.479375e-12 | -2.97 | 1.4e-11 | 0.346925 | 35.54021 | 3.584719 |  |  |  |  | 2.6 | 0.1 | 1.414711 | 36.25088 | 3.460627
2.61 | 0.099997 | -2.61 | 1.476e-12 |  | 1.414668 | 2.088113e-11 | -2.97 | 1.4e-11 | 0.346895 | 35.90529 | 3.623968 |  |  |  |  | 2.61 | 0.099997 | 1.414668 | 36.62232 | 3.498182
2.62 | 0.099997 | -2.62 | 7.6e-13 |  | 1.414668 | 1.07518e-11 | -2.97 | 1.4e-11 | 0.346895 | 36.27037 | 3.663216 |  |  |  |  | 2.62 | 0.099997 | 1.414668 | 36.99375 | 3.535737
2.63 | 0.099997 | -2.63 | 1.506e-12 |  | 1.414668 | 2.130554e-11 | -2.97 | 1.4e-11 | 0.346895 | 36.63545 | 3.702465 |  |  |  |  | 2.63 | 0.099997 | 1.414668 | 37.36519 | 3.573292
2.64 | 0.1 | -2.64 | 7.62e-13 |  | 1.414711 | 1.078009e-11 | -2.97 | 1.4e-11 | 0.346925 | 37.00053 | 3.741714 |  |  |  |  | 2.64 | 0.1 | 1.414711 | 37.73662 | 3.610847
2.65 | 0.099998 | -2.65 | 3.58e-13 |  | 1.414682 | 5.064664e-12 | -2.97 | 1.4e-11 | 0.346905 | 37.36561 | 3.780963 |  |  |  |  | 2.65 | 0.099998 | 1.414682 | 38.10806 | 3.648402
2.66 | 0.099997 | -2.66 | 2.84e-13 |  | 1.414668 | 4.017778e-12 | -2.97 | 1.4e-11 | 0.346895 | 37.73069 | 3.820211 |  |  |  |  | 2.66 | 0.099997 | 1.414668 | 38.4795 | 3.685958
2.67 | 0.1 | -2.67 | 5.88e-13 |  | 1.414711 | 8.318498e-12 | -2.97 | 1.4e-11 | 0.346925 | 38.09578 | 3.85946 |  |  |  |  | 2.67 | 0.1 | 1.414711 | 38.85093 | 3.723513
2.68 | 0.099999 | -2.68 | 1.15e-12 |  | 1.414696 | 1.626917e-11 | -2.97 | 1.4e-11 | 0.346915 | 38.46086 | 3.898709 |  |  |  |  | 2.68 | 0.099999 | 1.414696 | 39.22237 | 3.761068
2.69 | 0.099998 | -2.69 | 3.44e-13 |  | 1.414682 | 4.866604e-12 | -2.97 | 1.4e-11 | 0.346905 | 38.82594 | 3.937957 |  |  |  |  | 2.69 | 0.099998 | 1.414682 | 39.5938 | 3.798623
2.7 | 0.099997 | -2.7 | 2.256e-12 |  | 1.414668 | 3.191587e-11 | -2.97 | 1.4e-11 | 0.346895 | 39.19102 | 3.977206 |  |  |  |  | 2.7 | 0.099997 | 1.414668 | 39.96524 | 3.836178
2.71 | 0.099997 | -2.71 | 1.77e-12 |  | 1.414668 | 2.504038e-11 | -2.97 | 1.4e-11 | 0.346895 | 39.5561 | 4.016455 |  |  |  |  | 2.71 | 0.099997 | 1.414668 | 40.33667 | 3.873733
2.72 | 0.099997 | -2.72 | 3.26e-13 |  | 1.414668 | 4.611957e-12 | -2.97 | 1.4e-11 | 0.346895 | 39.92118 | 4.055703 |  |  |  |  | 2.72 | 0.099997 | 1.414668 | 40.70811 | 3.911288
2.73 | 0.099997 | -2.73 | 1.264e-12 |  | 1.414668 | 1.788194e-11 | -2.97 | 1.4e-11 | 0.346895 | 40.28626 | 4.094952 |  |  |  |  | 2.73 | 0.099997 | 1.414668 | 41.07955 | 3.948844
2.74 | 0.099997 | -2.74 | 2.3e-12 |  | 1.414668 | 3.253834e-11 | -2.97 | 1.4e-11 | 0.346895 | 40.65134 | 4.134201 |  |  |  |  | 2.74 | 0.099997 | 1.414668 | 41.45098 | 3.986399
2.75 | 0.099998 | -2.75 | 6.44e-13 |  | 1.414682 | 9.110736e-12 | -2.97 | 1.4e-11 | 0.346905 | 41.01642 | 4.17345 |  |  |  |  | 2.75 | 0.099998 | 1.414682 | 41.82242 | 4.023954
2.76 | 0.099997 | -2.76 | 1.2e-13 |  | 1.414668 | 1.697653e-12 | -2.97 | 1.4e-11 | 0.346895 | 41.3815 | 4.212698 |  |  |  |  | 2.76 | 0.099997 | 1.414668 | 42.19385 | 4.061509
2.77 | 0.099999 | -2.77 | 7.74e-13 |  | 1.414696 | 1.094986e-11 | -2.97 | 1.4e-11 | 0.346915 | 41.74658 | 4.251947 |  |  |  |  | 2.77 | 0.099999 | 1.414696 | 42.56529 | 4.099064
2.78 | 0.099997 | -2.78 | 3.9e-13 |  | 1.414668 | 5.517371e-12 | -2.97 | 1.4e-11 | 0.346895 | 42.11167 | 4.291196 |  |  |  |  | 2.78 | 0.099997 | 1.414668 | 42.93672 | 4.136619
2.79 | 0.1 | -2.79 | 9.14e-13 |  | 1.414711 | 1.293045e-11 | -2.97 | 1.4e-11 | 0.346925 | 42.47675 | 4.330444 |  |  |  |  | 2.79 | 0.1 | 1.414711 | 43.30816 | 4.174174
2.8 | 0.1 | -2.8 | 8.42e-13 |  | 1.414711 | 1.191186e-11 | -2.97 | 1.4e-11 | 0.346925 | 42.84183 | 4.369693 |  |  |  |  | 2.8 | 0.1 | 1.414711 | 43.6796 | 4.21173
2.81 | 0.099997 | -2.81 | 1.768e-12 |  | 1.414668 | 2.501208e-11 | -2.97 | 1.4e-11 | 0.346895 | 43.20691 | 4.408942 |  |  |  |  | 2.81 | 0.099997 | 1.414668 | 44.05103 | 4.249285
2.82 | 0.099997 | -2.82 | 1.042e-12 |  | 1.414668 | 1.474128e-11 | -2.97 | 1.4e-11 | 0.346895 | 43.57199 | 4.44819 |  |  |  |  | 2.82 | 0.099997 | 1.414668 | 44.42247 | 4.28684
2.83 | 0.1 | -2.83 | 4.54e-13 |  | 1.414711 | 6.422786e-12 | -2.97 | 1.4e-11 | 0.346925 | 43.93707 | 4.487439 |  |  |  |  | 2.83 | 0.1 | 1.414711 | 44.7939 | 4.324395
2.84 | 0.1 | -2.84 | 5.44e-13 |  | 1.414711 | 7.696026e-12 | -2.97 | 1.4e-11 | 0.346925 | 44.30215 | 4.526688 |  |  |  |  | 2.84 | 0.1 | 1.414711 | 45.16534 | 4.36195
2.85 | 0.099998 | -2.85 | 1.108e-12 |  | 1.414682 | 1.567499e-11 | -2.97 | 1.4e-11 | 0.346905 | 44.66723 | 4.565937 |  |  |  |  | 2.85 | 0.099998 | 1.414682 | 45.53677 | 4.399505
2.86 | 0.1 | -2.86 | 1.636e-12 |  | 1.414711 | 2.314467e-11 | -2.97 | 1.4e-11 | 0.346925 | 45.03231 | 4.605185 |  |  |  |  | 2.86 | 0.1 | 1.414711 | 45.90821 | 4.43706
2.87 | 0.099999 | -2.87 | 5.34e-13 |  | 1.414696 | 7.554555e-12 | -2.97 | 1.4e-11 | 0.346915 | 45.39739 | 4.644434 |  |  |  |  | 2.87 | 0.099999 | 1.414696 | 46.27965 | 4.474616
2.88 | 0.1 | -2.88 | 1.86e-13 |  | 1.414711 | 2.631362e-12 | -2.97 | 1.4e-11 | 0.346925 | 45.76247 | 4.683683 |  |  |  |  | 2.88 | 0.1 | 1.414711 | 46.65108 | 4.512171
2.89 | 0.099997 | -2.89 | 7.86e-13 |  | 1.414668 | 1.111963e-11 | -2.97 | 1.4e-11 | 0.346895 | 46.12756 | 4.722931 |  |  |  |  | 2.89 | 0.099997 | 1.414668 | 47.02252 | 4.549726
2.9 | 0.1 | -2.9 | 6.94e-13 |  | 1.414711 | 9.818092e-12 | -2.97 | 1.4e-11 | 0.346925 | 46.49264 | 4.76218 |  |  |  |  | 2.9 | 0.1 | 1.414711 | 47.39395 | 4.587281
2.91 | 0.1 | -2.91 | 1.338e-12 |  | 1.414711 | 1.892883e-11 | -2.97 | 1.4e-11 | 0.346925 | 46.85772 | 4.801429 |  |  |  |  | 2.91 | 0.1 | 1.414711 | 47.76539 | 4.624836
2.92 | 0.099997 | -2.92 | 7.34e-13 |  | 1.414668 | 1.038398e-11 | -2.97 | 1.4e-11 | 0.346895 | 47.2228 | 4.840677 |  |  |  |  | 2.92 | 0.099997 | 1.414668 | 48.13682 | 4.662391
2.93 | 0.099998 | -2.93 | 1.17e-12 |  | 1.414682 | 1.655211e-11 | -2.97 | 1.4e-11 | 0.346905 | 47.58788 | 4.879926 |  |  |  |  | 2.93 | 0.099998 | 1.414682 | 48.50826 | 4.699946
2.94 | 0.099998 | -2.94 | 2.4e-13 |  | 1.414682 | 3.395305e-12 | -2.97 | 1.4e-11 | 0.346905 | 47.95296 | 4.919175 |  |  |  |  | 2.94 | 0.099998 | 1.414682 | 48.8797 | 4.737502
2.95 | 0.099999 | -2.95 | 3.94e-13 |  | 1.414696 | 5.57396e-12 | -2.97 | 1.4e-11 | 0.346915 | 48.31804 | 4.958424 |  |  |  |  | 2.95 | 0.099999 | 1.414696 | 49.25113 | 4.775057
2.96 | 0.099997 | -2.96 | 1.24e-13 |  | 1.414668 | 1.754241e-12 | -2.97 | 1.4e-11 | 0.346895 | 48.68312 | 4.997672 |  |  |  |  | 2.96 | 0.099997 | 1.414668 | 49.62257 | 4.812612
2.97 | 0.1 | -2.97 | 1.63e-12 |  | 1.414711 | 2.305978e-11 | -2.97 | 1.4e-11 | 0.346925 | 49.0482 | 5.036921 |  |  |  |  | 2.97 | 0.1 | 1.414711 | 49.994 | 4.850167
2.98 | 0.099996 | -2.98 | 9.24e-13 |  | 1.414654 | 1.307193e-11 | -2.97 | 1.4e-11 | 0.346885 | 49.41328 | 5.07617 |  |  |  |  | 2.98 | 0.099996 | 1.414654 | 50.36544 | 4.887722
2.99 | 0.099998 | -2.99 | 6.6e-13 |  | 1.414682 | 9.33709e-12 | -2.97 | 1.4e-11 | 0.346905 | 49.77836 | 5.115418 |  |  |  |  | 2.99 | 0.099998 | 1.414682 | 50.73687 | 4.925277
3 | 0.1 | -3 | 4.18e-13 |  | 1.414711 | 5.91349e-12 | -2.97 | 1.4e-11 | 0.346925 | 50.14345 | 5.154667 |  |  |  |  | 3 | 0.1 | 1.414711 | 51.10831 | 4.962832
3 | 0.099997 | -3 | 6.2e-13 |  | 1.414668 | 8.771206e-12 | -2.97 | 1.4e-11 | 0.346895 | 50.14345 | 5.154667 |  |  |  |  | 3 | 0.099997 | 1.414668 | 51.10831 | 4.962832
2.99 | 0.1 | -2.99 | 6.06e-13 |  | 1.414711 | 8.573146e-12 | -2.97 | 1.4e-11 | 0.346925 | 49.77836 | 5.115418 |  |  |  |  | 2.99 | 0.1 | 1.414711 | 50.73687 | 4.925277
2.98 | 0.099999 | -2.98 | 4.1e-13 |  | 1.414696 | 5.800313e-12 | -2.97 | 1.4e-11 | 0.346915 | 49.41328 | 5.07617 |  |  |  |  | 2.98 | 0.099999 | 1.414696 | 50.36544 | 4.887722
2.97 | 0.099999 | -2.97 | 1.49e-12 |  | 1.414696 | 2.107919e-11 | -2.97 | 1.4e-11 | 0.346915 | 49.0482 | 5.036921 |  |  |  |  | 2.97 | 0.099999 | 1.414696 | 49.994 | 4.850167
2.96 | 0.099999 | -2.96 | 5.44e-13 |  | 1.414696 | 7.696026e-12 | -2.97 | 1.4e-11 | 0.346915 | 48.68312 | 4.997672 |  |  |  |  | 2.96 | 0.099999 | 1.414696 | 49.62257 | 4.812612
2.95 | 0.099999 | -2.95 | 1.36e-13 |  | 1.414696 | 1.924006e-12 | -2.97 | 1.4e-11 | 0.346915 | 48.31804 | 4.958424 |  |  |  |  | 2.95 | 0.099999 | 1.414696 | 49.25113 | 4.775057
2.94 | 0.1 | -2.94 | 9.2e-13 |  | 1.414711 | 1.301534e-11 | -2.97 | 1.4e-11 | 0.346925 | 47.95296 | 4.919175 |  |  |  |  | 2.94 | 0.1 | 1.414711 | 48.8797 | 4.737502
2.93 | 0.099997 | -2.93 | 9.68e-13 |  | 1.414668 | 1.36944e-11 | -2.97 | 1.4e-11 | 0.346895 | 47.58788 | 4.879926 |  |  |  |  | 2.93 | 0.099997 | 1.414668 | 48.50826 | 4.699946
2.92 | 0.099998 | -2.92 | 1.42e-13 |  | 1.414682 | 2.008889e-12 | -2.97 | 1.4e-11 | 0.346905 | 47.2228 | 4.840677 |  |  |  |  | 2.92 | 0.099998 | 1.414682 | 48.13682 | 4.662391
2.91 | 0.1 | -2.91 | 9.66e-13 |  | 1.414711 | 1.36661e-11 | -2.97 | 1.4e-11 | 0.346925 | 46.85772 | 4.801429 |  |  |  |  | 2.91 | 0.1 | 1.414711 | 47.76539 | 4.624836
2.9 | 0.1 | -2.9 | 6.52e-13 |  | 1.414711 | 9.223913e-12 | -2.97 | 1.4e-11 | 0.346925 | 46.49264 | 4.76218 |  |  |  |  | 2.9 | 0.1 | 1.414711 | 47.39395 | 4.587281
2.89 | 0.099997 | -2.89 | 9.12e-13 |  | 1.414668 | 1.290216e-11 | -2.97 | 1.4e-11 | 0.346895 | 46.12756 | 4.722931 |  |  |  |  | 2.89 | 0.099997 | 1.414668 | 47.02252 | 4.549726
2.88 | 0.1 | -2.88 | 4.12e-13 |  | 1.414711 | 5.828608e-12 | -2.97 | 1.4e-11 | 0.346925 | 45.76247 | 4.683683 |  |  |  |  | 2.88 | 0.1 | 1.414711 | 46.65108 | 4.512171
2.87 | 0.099999 | -2.87 | 1.15e-12 |  | 1.414696 | 1.626917e-11 | -2.97 | 1.4e-11 | 0.346915 | 45.39739 | 4.644434 |  |  |  |  | 2.87 | 0.099999 | 1.414696 | 46.27965 | 4.474616
2.86 | 0.099997 | -2.86 | 4.46e-13 |  | 1.414668 | 6.309609e-12 | -2.97 | 1.4e-11 | 0.346895 | 45.03231 | 4.605185 |  |  |  |  | 2.86 | 0.099997 | 1.414668 | 45.90821 | 4.43706
2.85 | 0.099998 | -2.85 | 4.12e-13 |  | 1.414682 | 5.828608e-12 | -2.97 | 1.4e-11 | 0.346905 | 44.66723 | 4.565937 |  |  |  |  | 2.85 | 0.099998 | 1.414682 | 45.53677 | 4.399505
2.84 | 0.099997 | -2.84 | 5.8e-14 |  | 1.414668 | 8.205322e-13 | -2.97 | 1.4e-11 | 0.346895 | 44.30215 | 4.526688 |  |  |  |  | 2.84 | 0.099997 | 1.414668 | 45.16534 | 4.36195
2.83 | 0.099999 | -2.83 | 1.92e-13 |  | 1.414696 | 2.716244e-12 | -2.97 | 1.4e-11 | 0.346915 | 43.93707 | 4.487439 |  |  |  |  | 2.83 | 0.099999 | 1.414696 | 44.7939 | 4.324395
2.82 | 0.099997 | -2.82 | 1.454e-12 |  | 1.414668 | 2.056989e-11 | -2.97 | 1.4e-11 | 0.346895 | 43.57199 | 4.44819 |  |  |  |  | 2.82 | 0.099997 | 1.414668 | 44.42247 | 4.28684
2.81 | 0.099999 | -2.81 | 3.24e-13 |  | 1.414696 | 4.583662e-12 | -2.97 | 1.4e-11 | 0.346915 | 43.20691 | 4.408942 |  |  |  |  | 2.81 | 0.099999 | 1.414696 | 44.05103 | 4.249285
2.8 | 0.1 | -2.8 | 5.08e-13 |  | 1.414711 | 7.18673e-12 | -2.97 | 1.4e-11 | 0.346925 | 42.84183 | 4.369693 |  |  |  |  | 2.8 | 0.1 | 1.414711 | 43.6796 | 4.21173
2.79 | 0.099999 | -2.79 | 1.104e-12 |  | 1.414696 | 1.561841e-11 | -2.97 | 1.4e-11 | 0.346915 | 42.47675 | 4.330444 |  |  |  |  | 2.79 | 0.099999 | 1.414696 | 43.30816 | 4.174174
2.78 | 0.099997 | -2.78 | 1.072e-12 |  | 1.414668 | 1.51657e-11 | -2.97 | 1.4e-11 | 0.346895 | 42.11167 | 4.291196 |  |  |  |  | 2.78 | 0.099997 | 1.414668 | 42.93672 | 4.136619
2.77 | 0.099999 | -2.77 | 4.4e-13 |  | 1.414696 | 6.224727e-12 | -2.97 | 1.4e-11 | 0.346915 | 41.74658 | 4.251947 |  |  |  |  | 2.77 | 0.099999 | 1.414696 | 42.56529 | 4.099064
2.76 | 0.099997 | -2.76 | 8e-15 |  | 1.414668 | 1.131768e-13 | -2.97 | 1.4e-11 | 0.346895 | 41.3815 | 4.212698 |  |  |  |  | 2.76 | 0.099997 | 1.414668 | 42.19385 | 4.061509
2.75 | 0.099998 | -2.75 | 4.24e-13 |  | 1.414682 | 5.998373e-12 | -2.97 | 1.4e-11 | 0.346905 | 41.01642 | 4.17345 |  |  |  |  | 2.75 | 0.099998 | 1.414682 | 41.82242 | 4.023954
2.74 | 0.099998 | -2.74 | 8.14e-13 |  | 1.414682 | 1.151574e-11 | -2.97 | 1.4e-11 | 0.346905 | 40.65134 | 4.134201 |  |  |  |  | 2.74 | 0.099998 | 1.414682 | 41.45098 | 3.986399
2.73 | 0.099997 | -2.73 | 1.908e-12 |  | 1.414668 | 2.699268e-11 | -2.97 | 1.4e-11 | 0.346895 | 40.28626 | 4.094952 |  |  |  |  | 2.73 | 0.099997 | 1.414668 | 41.07955 | 3.948844
2.72 | 0.099998 | -2.72 | 5.88e-13 |  | 1.414682 | 8.318498e-12 | -2.97 | 1.4e-11 | 0.346905 | 39.92118 | 4.055703 |  |  |  |  | 2.72 | 0.099998 | 1.414682 | 40.70811 | 3.911288
2.71 | 0.099999 | -2.71 | 8.88e-13 |  | 1.414696 | 1.256263e-11 | -2.97 | 1.4e-11 | 0.346915 | 39.5561 | 4.016455 |  |  |  |  | 2.71 | 0.099999 | 1.414696 | 40.33667 | 3.873733
2.7 | 0.099997 | -2.7 | 3.08e-13 |  | 1.414668 | 4.357309e-12 | -2.97 | 1.4e-11 | 0.346895 | 39.19102 | 3.977206 |  |  |  |  | 2.7 | 0.099997 | 1.414668 | 39.96524 | 3.836178
2.69 | 0.099996 | -2.69 | 1.34e-12 |  | 1.414654 | 1.895712e-11 | -2.97 | 1.4e-11 | 0.346885 | 38.82594 | 3.937957 |  |  |  |  | 2.69 | 0.099996 | 1.414654 | 39.5938 | 3.798623
2.68 | 0.099999 | -2.68 | 1.58e-12 |  | 1.414696 | 2.235243e-11 | -2.97 | 1.4e-11 | 0.346915 | 38.46086 | 3.898709 |  |  |  |  | 2.68 | 0.099999 | 1.414696 | 39.22237 | 3.761068
2.67 | 0.1 | -2.67 | 7.14e-13 |  | 1.414711 | 1.010103e-11 | -2.97 | 1.4e-11 | 0.346925 | 38.09578 | 3.85946 |  |  |  |  | 2.67 | 0.1 | 1.414711 | 38.85093 | 3.723513
2.66 | 0.099999 | -2.66 | 6.54e-13 |  | 1.414696 | 9.252207e-12 | -2.97 | 1.4e-11 | 0.346915 | 37.73069 | 3.820211 |  |  |  |  | 2.66 | 0.099999 | 1.414696 | 38.4795 | 3.685958
2.65 | 0.099997 | -2.65 | 2.1e-13 |  | 1.414668 | 2.970892e-12 | -2.97 | 1.4e-11 | 0.346895 | 37.36561 | 3.780963 |  |  |  |  | 2.65 | 0.099997 | 1.414668 | 38.10806 | 3.648402
2.64 | 0.099998 | -2.64 | 3.68e-13 |  | 1.414682 | 5.206135e-12 | -2.97 | 1.4e-11 | 0.346905 | 37.00053 | 3.741714 |  |  |  |  | 2.64 | 0.099998 | 1.414682 | 37.73662 | 3.610847
2.63 | 0.099997 | -2.63 | 1.988e-12 |  | 1.414668 | 2.812445e-11 | -2.97 | 1.4e-11 | 0.346895 | 36.63545 | 3.702465 |  |  |  |  | 2.63 | 0.099997 | 1.414668 | 37.36519 | 3.573292
2.62 | 0.099998 | -2.62 | 7.32e-13 |  | 1.414682 | 1.035568e-11 | -2.97 | 1.4e-11 | 0.346905 | 36.27037 | 3.663216 |  |  |  |  | 2.62 | 0.099998 | 1.414682 | 36.99375 | 3.535737
2.61 | 0.099997 | -2.61 | 8.14e-13 |  | 1.414668 | 1.151574e-11 | -2.97 | 1.4e-11 | 0.346895 | 35.90529 | 3.623968 |  |  |  |  | 2.61 | 0.099997 | 1.414668 | 36.62232 | 3.498182
2.6 | 0.099999 | -2.6 | 1.674e-12 |  | 1.414696 | 2.368226e-11 | -2.97 | 1.4e-11 | 0.346915 | 35.54021 | 3.584719 |  |  |  |  | 2.6 | 0.099999 | 1.414696 | 36.25088 | 3.460627
2.59 | 0.099998 | -2.59 | 7.7e-13 |  | 1.414682 | 1.089327e-11 | -2.97 | 1.4e-11 | 0.346905 | 35.17513 | 3.54547 |  |  |  |  | 2.59 | 0.099998 | 1.414682 | 35.87945 | 3.423072
2.58 | 0.099997 | -2.58 | 3.66e-13 |  | 1.414668 | 5.177841e-12 | -2.97 | 1.4e-11 | 0.346895 | 34.81005 | 3.506222 |  |  |  |  | 2.58 | 0.099997 | 1.414668 | 35.50801 | 3.385516
2.57 | 0.099997 | -2.57 | 1.402e-12 |  | 1.414668 | 1.983424e-11 | -2.97 | 1.4e-11 | 0.346895 | 34.44497 | 3.466973 |  |  |  |  | 2.57 | 0.099997 | 1.414668 | 35.13657 | 3.347961
2.56 | 0.099997 | -2.56 | 1.17e-12 |  | 1.414668 | 1.655211e-11 | -2.97 | 1.4e-11 | 0.346895 | 34.07989 | 3.427724 |  |  |  |  | 2.56 | 0.099997 | 1.414668 | 34.76514 | 3.310406
2.55 | 0.099998 | -2.55 | 3e-14 |  | 1.414682 | 4.244132e-13 | -2.97 | 1.4e-11 | 0.346905 | 33.7148 | 3.388475 |  |  |  |  | 2.55 | 0.099998 | 1.414682 | 34.3937 | 3.272851
2.54 | 0.099998 | -2.54 | 8.48e-13 |  | 1.414682 | 1.199675e-11 | -2.97 | 1.4e-11 | 0.346905 | 33.34972 | 3.349227 |  |  |  |  | 2.54 | 0.099998 | 1.414682 | 34.02227 | 3.235296
2.53 | 0.099997 | -2.53 | 6.76e-13 |  | 1.414668 | 9.563444e-12 | -2.97 | 1.4e-11 | 0.346895 | 32.98464 | 3.309978 |  |  |  |  | 2.53 | 0.099997 | 1.414668 | 33.65083 | 3.197741
2.52 | 0.099999 | -2.52 | 1.416e-12 |  | 1.414696 | 2.00323e-11 | -2.97 | 1.4e-11 | 0.346915 | 32.61956 | 3.270729 |  |  |  |  | 2.52 | 0.099999 | 1.414696 | 33.2794 | 3.160186
2.51 | 0.099999 | -2.51 | 2.14e-13 |  | 1.414696 | 3.027481e-12 | -2.97 | 1.4e-11 | 0.346915 | 32.25448 | 3.231481 |  |  |  |  | 2.51 | 0.099999 | 1.414696 | 32.90796 | 3.12263
2.5 | 0.099999 | -2.5 | 1.934e-12 |  | 1.414696 | 2.73605e-11 | -2.97 | 1.4e-11 | 0.346915 | 31.8894 | 3.192232 |  |  |  |  | 2.5 | 0.099999 | 1.414696 | 32.53652 | 3.085075
2.49 | 0.099997 | -2.49 | 9.42e-13 |  | 1.414668 | 1.332657e-11 | -2.97 | 1.4e-11 | 0.346895 | 31.52432 | 3.152983 |  |  |  |  | 2.49 | 0.099997 | 1.414668 | 32.16509 | 3.04752
2.48 | 0.1 | -2.48 | 7.46e-13 |  | 1.414711 | 1.055374e-11 | -2.97 | 1.4e-11 | 0.346925 | 31.15924 | 3.113735 |  |  |  |  | 2.48 | 0.1 | 1.414711 | 31.79365 | 3.009965
2.47 | 0.099997 | -2.47 | 8.54e-13 |  | 1.414668 | 1.208163e-11 | -2.97 | 1.4e-11 | 0.346895 | 30.79416 | 3.074486 |  |  |  |  | 2.47 | 0.099997 | 1.414668 | 31.42222 | 2.97241
2.46 | 0.099997 | -2.46 | 3.7e-13 |  | 1.414668 | 5.234429e-12 | -2.97 | 1.4e-11 | 0.346895 | 30.42908 | 3.035237 |  |  |  |  | 2.46 | 0.099997 | 1.414668 | 31.05078 | 2.934855
2.45 | 0.099999 | -2.45 | 1.078e-12 |  | 1.414696 | 1.525058e-11 | -2.97 | 1.4e-11 | 0.346915 | 30.064 | 2.995988 |  |  |  |  | 2.45 | 0.099999 | 1.414696 | 30.67935 | 2.8973
2.44 | 0.099998 | -2.44 | 9.38e-13 |  | 1.414682 | 1.326999e-11 | -2.97 | 1.4e-11 | 0.346905 | 29.69891 | 2.95674 |  |  |  |  | 2.44 | 0.099998 | 1.414682 | 30.30791 | 2.859744
2.43 | 0.099997 | -2.43 | 2.2e-14 |  | 1.414668 | 3.112363e-13 | -2.97 | 1.4e-11 | 0.346895 | 29.33383 | 2.917491 |  |  |  |  | 2.43 | 0.099997 | 1.414668 | 29.93647 | 2.822189
2.42 | 0.099997 | -2.42 | 2e-13 |  | 1.414668 | 2.829421e-12 | -2.97 | 1.4e-11 | 0.346895 | 28.96875 | 2.878242 |  |  |  |  | 2.42 | 0.099997 | 1.414668 | 29.56504 | 2.784634
2.41 | 0.099998 | -2.41 | 7.28e-13 |  | 1.414682 | 1.029909e-11 | -2.97 | 1.4e-11 | 0.346905 | 28.60367 | 2.838994 |  |  |  |  | 2.41 | 0.099998 | 1.414682 | 29.1936 | 2.747079
2.4 | 0.099997 | -2.4 | 6.04e-13 |  | 1.414668 | 8.544852e-12 | -2.97 | 1.4e-11 | 0.346895 | 28.23859 | 2.799745 |  |  |  |  | 2.4 | 0.099997 | 1.414668 | 28.82217 | 2.709524
2.39 | 0.099997 | -2.39 | 6.7e-13 |  | 1.414668 | 9.478561e-12 | -2.97 | 1.4e-11 | 0.346895 | 27.87351 | 2.760496 |  |  |  |  | 2.39 | 0.099997 | 1.414668 | 28.45073 | 2.671969
2.38 | 0.099999 | -2.38 | 2.14e-13 |  | 1.414696 | 3.027481e-12 | -2.97 | 1.4e-11 | 0.346915 | 27.50843 | 2.721248 |  |  |  |  | 2.38 | 0.099999 | 1.414696 | 28.0793 | 2.634414
2.37 | 0.099998 | -2.37 | 1.596e-12 |  | 1.414682 | 2.257878e-11 | -2.97 | 1.4e-11 | 0.346905 | 27.14335 | 2.681999 |  |  |  |  | 2.37 | 0.099998 | 1.414682 | 27.70786 | 2.596858
2.36 | 0.1 | -2.36 | 1.122e-12 |  | 1.414711 | 1.587305e-11 | -2.97 | 1.4e-11 | 0.346925 | 26.77827 | 2.64275 |  |  |  |  | 2.36 | 0.1 | 1.414711 | 27.33642 | 2.559303
2.35 | 0.099997 | -2.35 | 1.296e-12 |  | 1.414668 | 1.833465e-11 | -2.97 | 1.4e-11 | 0.346895 | 26.41319 | 2.603501 |  |  |  |  | 2.35 | 0.099997 | 1.414668 | 26.96499 | 2.521748
2.34 | 0.099998 | -2.34 | 6.98e-13 |  | 1.414682 | 9.87468e-12 | -2.97 | 1.4e-11 | 0.346905 | 26.04811 | 2.564253 |  |  |  |  | 2.34 | 0.099998 | 1.414682 | 26.59355 | 2.484193
2.33 | 0.099997 | -2.33 | 6.56e-13 |  | 1.414668 | 9.280502e-12 | -2.97 | 1.4e-11 | 0.346895 | 25.68302 | 2.525004 |  |  |  |  | 2.33 | 0.099997 | 1.414668 | 26.22212 | 2.446638
2.32 | 0.099999 | -2.32 | 1.694e-12 |  | 1.414696 | 2.39652e-11 | -2.97 | 1.4e-11 | 0.346915 | 25.31794 | 2.485755 |  |  |  |  | 2.32 | 0.099999 | 1.414696 | 25.85068 | 2.409083
2.31 | 0.1 | -2.31 | 4e-13 |  | 1.414711 | 5.658842e-12 | -2.97 | 1.4e-11 | 0.346925 | 24.95286 | 2.446507 |  |  |  |  | 2.31 | 0.1 | 1.414711 | 25.47925 | 2.371528
2.3 | 0.099999 | -2.3 | 1.92e-13 |  | 1.414696 | 2.716244e-12 | -2.97 | 1.4e-11 | 0.346915 | 24.58778 | 2.407258 |  |  |  |  | 2.3 | 0.099999 | 1.414696 | 25.10781 | 2.333972
2.29 | 0.099999 | -2.29 | 1.36e-12 |  | 1.414696 | 1.924006e-11 | -2.97 | 1.4e-11 | 0.346915 | 24.2227 | 2.368009 |  |  |  |  | 2.29 | 0.099999 | 1.414696 | 24.73637 | 2.296417
2.28 | 0.1 | -2.28 | 1.34e-12 |  | 1.414711 | 1.895712e-11 | -2.97 | 1.4e-11 | 0.346925 | 23.85762 | 2.328761 |  |  |  |  | 2.28 | 0.1 | 1.414711 | 24.36494 | 2.258862
2.27 | 0.099999 | -2.27 | 1.92e-13 |  | 1.414696 | 2.716244e-12 | -2.97 | 1.4e-11 | 0.346915 | 23.49254 | 2.289512 |  |  |  |  | 2.27 | 0.099999 | 1.414696 | 23.9935 | 2.221307
2.26 | 0.099997 | -2.26 | 9.5e-13 |  | 1.414668 | 1.343975e-11 | -2.97 | 1.4e-11 | 0.346895 | 23.12746 | 2.250263 |  |  |  |  | 2.26 | 0.099997 | 1.414668 | 23.62207 | 2.183752
2.25 | 0.099999 | -2.25 | 5e-14 |  | 1.414696 | 7.073553e-13 | -2.97 | 1.4e-11 | 0.346915 | 22.76238 | 2.211014 |  |  |  |  | 2.25 | 0.099999 | 1.414696 | 23.25063 | 2.146197
2.24 | 0.099998 | -2.24 | 5.02e-13 |  | 1.414682 | 7.101847e-12 | -2.97 | 1.4e-11 | 0.346905 | 22.3973 | 2.171766 |  |  |  |  | 2.24 | 0.099998 | 1.414682 | 22.8792 | 2.108642
2.23 | 0.099999 | -2.23 | 1.582e-12 |  | 1.414696 | 2.238072e-11 | -2.97 | 1.4e-11 | 0.346915 | 22.03222 | 2.132517 |  |  |  |  | 2.23 | 0.099999 | 1.414696 | 22.50776 | 2.071086
2.22 | 0.099998 | -2.22 | 5.44e-13 |  | 1.414682 | 7.696026e-12 | -2.97 | 1.4e-11 | 0.346905 | 21.66713 | 2.093268 |  |  |  |  | 2.22 | 0.099998 | 1.414682 | 22.13632 | 2.033531
2.21 | 0.099999 | -2.21 | 7.84e-13 |  | 1.414696 | 1.109133e-11 | -2.97 | 1.4e-11 | 0.346915 | 21.30205 | 2.05402 |  |  |  |  | 2.21 | 0.099999 | 1.414696 | 21.76489 | 1.995976
2.2 | 0.099998 | -2.2 | 1.488e-12 |  | 1.414682 | 2.105089e-11 | -2.97 | 1.4e-11 | 0.346905 | 20.93697 | 2.014771 |  |  |  |  | 2.2 | 0.099998 | 1.414682 | 21.39345 | 1.958421
2.19 | 0.099998 | -2.19 | 1.238e-12 |  | 1.414682 | 1.751412e-11 | -2.97 | 1.4e-11 | 0.346905 | 20.57189 | 1.975522 |  |  |  |  | 2.19 | 0.099998 | 1.414682 | 21.02202 | 1.920866
2.18 | 0.1 | -2.18 | 6.2e-14 |  | 1.414711 | 8.771206e-13 | -2.97 | 1.4e-11 | 0.346925 | 20.20681 | 1.936274 |  |  |  |  | 2.18 | 0.1 | 1.414711 | 20.65058 | 1.883311
2.17 | 0.099996 | -2.17 | 8e-14 |  | 1.414654 | 1.131768e-12 | -2.97 | 1.4e-11 | 0.346885 | 19.84173 | 1.897025 |  |  |  |  | 2.17 | 0.099996 | 1.414654 | 20.27915 | 1.845756
2.16 | 0.1 | -2.16 | 9.98e-13 |  | 1.414711 | 1.411881e-11 | -2.97 | 1.4e-11 | 0.346925 | 19.47665 | 1.857776 |  |  |  |  | 2.16 | 0.1 | 1.414711 | 19.90771 | 1.8082
2.15 | 0.099999 | -2.15 | 1.312e-12 |  | 1.414696 | 1.8561e-11 | -2.97 | 1.4e-11 | 0.346915 | 19.11157 | 1.818527 |  |  |  |  | 2.15 | 0.099999 | 1.414696 | 19.53627 | 1.770645
2.14 | 0.099999 | -2.14 | 8.62e-13 |  | 1.414696 | 1.219481e-11 | -2.97 | 1.4e-11 | 0.346915 | 18.74649 | 1.779279 |  |  |  |  | 2.14 | 0.099999 | 1.414696 | 19.16484 | 1.73309
2.13 | 0.099999 | -2.13 | 9.34e-13 |  | 1.414696 | 1.32134e-11 | -2.97 | 1.4e-11 | 0.346915 | 18.38141 | 1.74003 |  |  |  |  | 2.13 | 0.099999 | 1.414696 | 18.7934 | 1.695535
2.12 | 0.099999 | -2.12 | 2.992e-12 |  | 1.414696 | 4.232814e-11 | -2.97 | 1.4e-11 | 0.346915 | 18.01633 | 1.700781 |  |  |  |  | 2.12 | 0.099999 | 1.414696 | 18.42197 | 1.65798
2.11 | 0.099999 | -2.11 | 6.06e-13 |  | 1.414696 | 8.573146e-12 | -2.97 | 1.4e-11 | 0.346915 | 17.65124 | 1.661533 |  |  |  |  | 2.11 | 0.099999 | 1.414696 | 18.05053 | 1.620425
2.1 | 0.099996 | -2.1 | 7.76e-13 |  | 1.414654 | 1.097815e-11 | -2.97 | 1.4e-11 | 0.346885 | 17.28616 | 1.622284 |  |  |  |  | 2.1 | 0.099996 | 1.414654 | 17.6791 | 1.58287
2.09 | 0.099998 | -2.09 | 5.2e-14 |  | 1.414682 | 7.356495e-13 | -2.97 | 1.4e-11 | 0.346905 | 16.92108 | 1.583035 |  |  |  |  | 2.09 | 0.099998 | 1.414682 | 17.30766 | 1.545314
2.08 | 0.099999 | -2.08 | 1.71e-12 |  | 1.414696 | 2.419155e-11 | -2.97 | 1.4e-11 | 0.346915 | 16.556 | 1.543786 |  |  |  |  | 2.08 | 0.099999 | 1.414696 | 16.93622 | 1.507759
2.07 | 0.099997 | -2.07 | 1.08e-13 |  | 1.414668 | 1.527887e-12 | -2.97 | 1.4e-11 | 0.346895 | 16.19092 | 1.504538 |  |  |  |  | 2.07 | 0.099997 | 1.414668 | 16.56479 | 1.470204
2.06 | 0.099998 | -2.06 | 5.7e-13 |  | 1.414682 | 8.06385e-12 | -2.97 | 1.4e-11 | 0.346905 | 15.82584 | 1.465289 |  |  |  |  | 2.06 | 0.099998 | 1.414682 | 16.19335 | 1.432649
2.05 | 0.1 | -2.05 | 1.46e-13 |  | 1.414711 | 2.065477e-12 | -2.97 | 1.4e-11 | 0.346925 | 15.46076 | 1.42604 |  |  |  |  | 2.05 | 0.1 | 1.414711 | 15.82192 | 1.395094
2.04 | 0.099999 | -2.04 | 2.16e-13 |  | 1.414696 | 3.055775e-12 | -2.97 | 1.4e-11 | 0.346915 | 15.09568 | 1.386792 |  |  |  |  | 2.04 | 0.099999 | 1.414696 | 15.45048 | 1.357539
2.03 | 0.097435 | -2.03 | 1.41e-12 |  | 1.378423 | 1.994742e-11 | -2.97 | 1.4e-11 | 0.3209403 | 14.7306 | 1.347543 |  |  |  |  | 2.03 | 0.097435 | 1.378423 | 15.07905 | 1.319984
2.02 | 0.094337 | -2.02 | 1.12e-12 |  | 1.334596 | 1.584476e-11 | -2.97 | 1.4e-11 | 0.2886283 | 14.36552 | 1.308294 |  |  |  |  | 2.02 | 0.094337 | 1.334596 | 14.70761 | 1.282428
2.01 | 0.091189 | -2.01 | 7.36e-13 |  | 1.29006 | 1.041227e-11 | -2.97 | 1.4e-11 | 0.2546891 | 14.00044 | 1.269046 |  |  |  |  | 2.01 | 0.091189 | 1.29006 | 14.33617 | 1.244873
2 | 0.088128 | -2 | 2.38e-13 |  | 1.246756 | 3.367011e-12 | -2.97 | 1.4e-11 | 0.2205451 | 13.63535 | 1.229797 |  |  |  |  | 2 | 0.088128 | 1.246756 | 13.96474 | 1.207318
1.99 | 0.085027 | -1.99 | 6.84e-13 |  | 1.202886 | 9.676621e-12 | -2.97 | 1.4e-11 | 0.1847237 | 13.27027 | 1.190548 |  |  |  |  | 1.99 | 0.085027 | 1.202886 | 13.5933 | 1.169763
1.98 | 0.082012 | -1.98 | 1.074e-12 |  | 1.160232 | 1.519399e-11 | -2.97 | 1.4e-11 | 0.1486204 | 12.90519 | 1.151299 |  |  |  |  | 1.98 | 0.082012 | 1.160232 | 13.22187 | 1.132208
1.97 | 0.078965 | -1.97 | 1.98e-13 |  | 1.117126 | 2.801127e-12 | -2.97 | 1.4e-11 | 0.1107595 | 12.54011 | 1.112051 |  |  |  |  | 1.97 | 0.078965 | 1.117126 | 12.85043 | 1.094653
1.96 | 0.076 | -1.96 | 6.08e-13 |  | 1.07518 | 8.60144e-12 | -2.97 | 1.4e-11 | 0.07248815 | 12.17503 | 1.072802 |  |  |  |  | 1.96 | 0.076 | 1.07518 | 12.479 | 1.057098
1.95 | 0.073012 | -1.95 | 2.32e-13 |  | 1.032909 | 3.282129e-12 | -2.97 | 1.4e-11 | 0.03237862 | 11.80995 | 1.033553 |  |  |  |  | 1.95 | 0.073012 | 1.032909 | 12.10756 | 1.019542
1.94 | 0.070129 | -1.94 | 1.02e-12 |  | 0.9921224 | 1.443005e-11 | -2.97 | 1.4e-11 | -0.007908792 | 11.44487 | 0.9943047 |  |  |  |  | 1.94 | 0.070129 | 0.9921224 | 11.73612 | 0.9819873
1.93 | 0.067205 | -1.93 | 9.46e-13 |  | 0.9507563 | 1.338316e-11 | -2.97 | 1.4e-11 | -0.05049755 | 11.07979 | 0.955056 |  |  |  |  | 1.93 | 0.067205 | 0.9507563 | 11.36469 | 0.9444321
1.92 | 0.064316 | -1.92 | 7.26e-13 |  | 0.9098853 | 1.02708e-11 | -2.97 | 1.4e-11 | -0.09443676 | 10.71471 | 0.9158073 |  |  |  |  | 1.92 | 0.064316 | 0.9098853 | 10.99325 | 0.906877
1.91 | 0.061527 | -1.91 | 4.84e-13 |  | 0.870429 | 6.847199e-12 | -2.97 | 1.4e-11 | -0.1387691 | 10.34963 | 0.8765585 |  |  |  |  | 1.91 | 0.061527 | 0.870429 | 10.62182 | 0.8693218
1.9 | 0.058724 | -1.9 | 6.62e-13 |  | 0.8307747 | 9.365384e-12 | -2.97 | 1.4e-11 | -0.1853967 | 9.984546 | 0.8373098 |  |  |  |  | 1.9 | 0.058724 | 0.8307747 | 10.25038 | 0.8317667
1.89 | 0.056015 | -1.89 | 4.6e-13 |  | 0.7924501 | 6.507669e-12 | -2.97 | 1.4e-11 | -0.2326257 | 9.619465 | 0.7980611 |  |  |  |  | 1.89 | 0.056015 | 0.7924501 | 9.878946 | 0.7942115
1.88 | 0.053309 | -1.88 | 1e-13 |  | 0.7541681 | 1.414711e-12 | -2.97 | 1.4e-11 | -0.28214 | 9.254384 | 0.7588124 |  |  |  |  | 1.88 | 0.053309 | 0.7541681 | 9.50751 | 0.7566564
1.87 | 0.050695 | -1.87 | 1.228e-12 |  | 0.7171875 | 1.737265e-11 | -2.97 | 1.4e-11 | -0.3324179 | 8.889303 | 0.7195637 |  |  |  |  | 1.87 | 0.050695 | 0.7171875 | 9.136074 | 0.7191013
1.86 | 0.048092 | -1.86 | 7.14e-13 |  | 0.6803626 | 1.010103e-11 | -2.97 | 1.4e-11 | -0.3851294 | 8.524222 | 0.680315 |  |  |  |  | 1.86 | 0.048092 | 0.6803626 | 8.764638 | 0.6815461
1.85 | 0.045592 | -1.85 | 5.2e-14 |  | 0.6449949 | 7.356495e-13 | -2.97 | 1.4e-11 | -0.4385129 | 8.159141 | 0.6410663 |  |  |  |  | 1.85 | 0.045592 | 0.6449949 | 8.393203 | 0.643991
1.84 | 0.043094 | -1.84 | 1e-14 |  | 0.6096554 | 1.414711e-13 | -2.97 | 1.4e-11 | -0.4948614 | 7.79406 | 0.6018176 |  |  |  |  | 1.84 | 0.043094 | 0.6096554 | 8.021767 | 0.6064358
1.83 | 0.040714 | -1.83 | 2.3e-13 |  | 0.5759853 | 3.253834e-12 | -2.97 | 1.4e-11 | -0.5516732 | 7.428979 | 0.5625689 |  |  |  |  | 1.83 | 0.040714 | 0.5759853 | 7.650331 | 0.5688807
1.82 | 0.038346 | -1.82 | 5.12e-13 |  | 0.5424849 | 7.243318e-12 | -2.97 | 1.4e-11 | -0.611595 | 7.063898 | 0.5233202 |  |  |  |  | 1.82 | 0.038346 | 0.5424849 | 7.278896 | 0.5313255
1.81 | 0.036098 | -1.81 | 1.32e-13 |  | 0.5106822 | 1.867418e-12 | -2.97 | 1.4e-11 | -0.6720077 | 6.698817 | 0.4840715 |  |  |  |  | 1.81 | 0.036098 | 0.5106822 | 6.90746 | 0.4937704
1.8 | 0.033874 | -1.8 | 1.312e-12 |  | 0.4792191 | 1.8561e-11 | -2.97 | 1.4e-11 | -0.7355974 | 6.333737 | 0.4448228 |  |  |  |  | 1.8 | 0.033874 | 0.4792191 | 6.536024 | 0.4562152
1.79 | 0.031758 | -1.79 | 3.52e-13 |  | 0.4492838 | 4.979781e-12 | -2.97 | 1.4e-11 | -0.8001005 | 5.968656 | 0.4055741 |  |  |  |  | 1.79 | 0.031758 | 0.4492838 | 6.164588 | 0.4186601
1.78 | 0.02968 | -1.78 | 1.032e-12 |  | 0.4198861 | 1.459981e-11 | -2.97 | 1.4e-11 | -0.8677718 | 5.603575 | 0.3663254 |  |  |  |  | 1.78 | 0.02968 | 0.4198861 | 5.793153 | 0.381105
1.77 | 0.027671 | -1.77 | 6.02e-13 |  | 0.3914646 | 8.516558e-12 | -2.97 | 1.4e-11 | -0.9378603 | 5.238494 | 0.3270767 |  |  |  |  | 1.77 | 0.027671 | 0.3914646 | 5.421717 | 0.3435498
1.76 | 0.025774 | -1.76 | 9.14e-13 |  | 0.3646275 | 1.293045e-11 | -2.97 | 1.4e-11 | -1.008879 | 4.873413 | 0.287828 |  |  |  |  | 1.76 | 0.025774 | 0.3646275 | 5.050281 | 0.3059947
1.75 | 0.023922 | -1.75 | 7.76e-13 |  | 0.3384271 | 1.097815e-11 | -2.97 | 1.4e-11 | -1.083447 | 4.508332 | 0.2485793 |  |  |  |  | 1.75 | 0.023922 | 0.3384271 | 4.678846 | 0.2684395
1.74 | 0.022168 | -1.74 | 5.3e-13 |  | 0.313613 | 7.497966e-12 | -2.97 | 1.4e-11 | -1.159595 | 4.143251 | 0.2093306 |  |  |  |  | 1.74 | 0.022168 | 0.313613 | 4.30741 | 0.2308844
1.73 | 0.020463 | -1.73 | 2.48e-13 |  | 0.2894922 | 3.508482e-12 | -2.97 | 1.4e-11 | -1.239627 | 3.77817 | 0.1700819 |  |  |  |  | 1.73 | 0.020463 | 0.2894922 | 3.935974 | 0.1933292
1.72 | 0.018845 | -1.72 | 4.4e-14 |  | 0.2666022 | 6.224727e-13 | -2.97 | 1.4e-11 | -1.321998 | 3.413089 | 0.1308332 |  |  |  |  | 1.72 | 0.018845 | 0.2666022 | 3.564538 | 0.1557741
1.71 | 0.017281 | -1.71 | 3.1e-13 |  | 0.2444761 | 4.385603e-12 | -2.97 | 1.4e-11 | -1.408638 | 3.048008 | 0.09158451 |  |  |  |  | 1.71 | 0.017281 | 0.2444761 | 3.193103 | 0.118219
1.7 | 0.015813 | -1.7 | 1.8e-12 |  | 0.2237082 | 2.546479e-11 | -2.97 | 1.4e-11 | -1.497413 | 2.682927 | 0.0523358 |  |  |  |  | 1.7 | 0.015813 | 0.2237082 | 2.821667 | 0.08066381
1.69 | 0.014381 | -1.69 | 5e-14 |  | 0.2034495 | 7.073553e-13 | -2.97 | 1.4e-11 | -1.592337 | 2.317847 | 0.0130871 |  |  |  |  | 1.69 | 0.014381 | 0.2034495 | 2.450231 | 0.04310867
1.68 | 0.013049 | -1.68 | 2.96e-13 |  | 0.1846056 | 4.187543e-12 | -2.97 | 1.4e-11 | -1.689534 | 1.952766 | -0.0261616 |  |  |  |  | 1.68 | 0.013049 | 0.1846056 | 2.078796 | 0.005553525
1.67 | 0.011752 | -1.67 | 8e-14 |  | 0.1662568 | 1.131768e-12 | -2.97 | 1.4e-11 | -1.794222 | 1.587685 | -0.0654103 |  |  |  |  | 1.67 | 0.011752 | 0.1662568 | 1.70736 | -0.03200162
1.66 | 0.010548 | -1.66 | 6.2e-13 |  | 0.1492237 | 8.771206e-12 | -2.97 | 1.4e-11 | -1.902309 | 1.222604 | -0.104659 |  |  |  |  | 1.66 | 0.010548 | 0.1492237 | 1.335924 | -0.06955676
1.65 | 0.0093892 | -1.65 | 3.56e-13 |  | 0.13283 | 5.03637e-12 | -2.97 | 1.4e-11 | -2.018685 | 0.8575229 | -0.1439077 |  |  |  |  | 1.65 | 0.0093892 | 0.13283 | 0.9644885 | -0.1071119
1.64 | 0.0083155 | -1.64 | 8.8e-14 |  | 0.1176403 | 1.244945e-12 | -2.97 | 1.4e-11 | -2.140124 | 0.492442 | -0.1831564 |  |  |  |  | 1.64 | 0.0083155 | 0.1176403 | 0.5930528 | -0.144667
1.63 | 0.0072907 | -1.63 | 1.234e-12 |  | 0.1031423 | 1.745753e-11 | -2.97 | 1.4e-11 | -2.271646 | 0.1273611 | -0.2224051 |  |  |  |  | 1.63 | 0.0072907 | 0.1031423 | 0.2216171 | -0.1822222
1.62 | 0.0063366 | -1.62 | 7.72e-13 |  | 0.08964455 | 1.092157e-11 | -2.97 | 1.4e-11 | -2.411903 | -0.2377198 | -0.2616538 |  |  |  |  | 1.62 | 0.0063366 | 0.08964455 | -0.1498186 | -0.2197773
1.61 | 0.0054717 | -1.61 | 4.22e-13 |  | 0.07740872 | 5.970079e-12 | -2.97 | 1.4e-11 | -2.558656 | -0.6028007 | -0.3009025 |  |  |  |  | 1.61 | 0.0054717 | 0.07740872 | -0.5212544 | -0.2573325
1.6 | 0.0046625 | -1.6 | 7.08e-13 |  | 0.06596088 | 1.001615e-11 | -2.97 | 1.4e-11 | -2.718693 | -0.9678816 | -0.3401512 |  |  |  |  | 1.6 | 0.0046625 | 0.06596088 | -0.8926901 | -0.2948876
1.59 | 0.0039405 | -1.59 | 9.56e-13 |  | 0.05574667 | 1.352463e-11 | -2.97 | 1.4e-11 | -2.886938 | -1.332963 | -0.3793999 |  |  |  |  | 1.59 | 0.0039405 | 0.05574667 | -1.264126 | -0.3324428
1.58 | 0.0032792 | -1.58 | 2.614e-12 |  | 0.04639119 | 3.698054e-11 | -2.97 | 1.4e-11 | -3.070646 | -1.698043 | -0.4186486 |  |  |  |  | 1.58 | 0.0032792 | 0.04639119 | -1.635562 | -0.3699979
1.57 | 0.0027045 | -1.57 | 2e-14 |  | 0.03826085 | 2.829421e-13 | -2.97 | 1.4e-11 | -3.263328 | -2.063124 | -0.4578973 |  |  |  |  | 1.57 | 0.0027045 | 0.03826085 | -2.006997 | -0.4075531
1.56 | 0.0021932 | -1.56 | 2.4e-14 |  | 0.03102743 | 3.395305e-13 | -2.97 | 1.4e-11 | -3.472884 | -2.428205 | -0.497146 |  |  |  |  | 1.56 | 0.0021932 | 0.03102743 | -2.378433 | -0.4451082
1.55 | 0.0017593 | -1.55 | 8.66e-13 |  | 0.024889 | 1.225139e-11 | -2.97 | 1.4e-11 | -3.693329 | -2.793286 | -0.5363947 |  |  |  |  | 1.55 | 0.0017593 | 0.024889 | -2.749869 | -0.4826633
1.54 | 0.0013853 | -1.54 | 1.454e-12 |  | 0.01959799 | 2.056989e-11 | -2.97 | 1.4e-11 | -3.932328 | -3.158367 | -0.5756434 |  |  |  |  | 1.54 | 0.0013853 | 0.01959799 | -3.121304 | -0.5202185
1.53 | 0.0010799 | -1.53 | 5.6e-14 |  | 0.01527746 | 7.922379e-13 | -2.97 | 1.4e-11 | -4.181377 | -3.523448 | -0.6148921 |  |  |  |  | 1.53 | 0.0010799 | 0.01527746 | -3.49274 | -0.5577736
1.52 | 0.00082604 | -1.52 | 2.42e-13 |  | 0.01168608 | 3.4236e-12 | -2.97 | 1.4e-11 | -4.449357 | -3.888529 | -0.6541408 |  |  |  |  | 1.52 | 0.00082604 | 0.01168608 | -3.864176 | -0.5953288
1.51 | 0.00062642 | -1.51 | 7.78e-13 |  | 0.00886203 | 1.100645e-11 | -2.97 | 1.4e-11 | -4.725979 | -4.25361 | -0.6933895 |  |  |  |  | 1.51 | 0.00062642 | 0.00886203 | -4.235612 | -0.6328839
1.5 | 0.00046636 | -1.5 | 5.62e-13 |  | 0.006597644 | 7.950674e-12 | -2.97 | 1.4e-11 | -5.021043 | -4.618691 | -0.7326382 |  |  |  |  | 1.5 | 0.00046636 | 0.006597644 | -4.607047 | -0.6704391
1.49 | 0.00034499 | -1.49 | 1.642e-12 |  | 0.00488061 | 2.322955e-11 | -2.97 | 1.4e-11 | -5.322485 | -4.983772 | -0.7718869 |  |  |  |  | 1.49 | 0.00034499 | 0.00488061 | -4.978483 | -0.7079942
1.48 | 0.0002509 | -1.48 | 8.38e-13 |  | 0.003549509 | 1.185527e-11 | -2.97 | 1.4e-11 | -5.640946 | -5.348852 | -0.8111356 |  |  |  |  | 1.48 | 0.0002509 | 0.003549509 | -5.349919 | -0.7455493
1.47 | 0.00018201 | -1.47 | 1.726e-12 |  | 0.002574915 | 2.441791e-11 | -2.97 | 1.4e-11 | -5.961939 | -5.713933 | -0.8503843 |  |  |  |  | 1.47 | 0.00018201 | 0.002574915 | -5.721354 | -0.7831045
1.46 | 0.00013028 | -1.46 | 1.042e-12 |  | 0.001843085 | 1.474128e-11 | -2.97 | 1.4e-11 | -6.296314 | -6.079014 | -0.889633 |  |  |  |  | 1.46 | 0.00013028 | 0.001843085 | -6.09279 | -0.8206596
1.45 | 9.3089e-05 | -1.45 | 1e-14 |  | 0.00131694 | 1.414711e-13 | -2.97 | 1.4e-11 | -6.632444 | -6.444095 | -0.9288817 |  |  |  |  | 1.45 | 9.3089e-05 | 0.00131694 | -6.464226 | -0.8582148
1.44 | 6.579e-05 | -1.44 | 4e-14 |  | 0.0009307381 | 5.658842e-13 | -2.97 | 1.4e-11 | -6.979533 | -6.809176 | -0.9681305 |  |  |  |  | 1.44 | 6.579e-05 | 0.0009307381 | -6.835662 | -0.8957699
1.43 | 4.6573e-05 | -1.43 | 1.232e-12 |  | 0.0006588732 | 1.742923e-11 | -2.97 | 1.4e-11 | -7.324979 | -7.174257 | -1.007379 |  |  |  |  | 1.43 | 4.6573e-05 | 0.0006588732 | -7.207097 | -0.9333251
1.42 | 3.2641e-05 | -1.42 | 2.1e-12 |  | 0.0004617757 | 2.970892e-11 | -2.97 | 1.4e-11 | -7.680431 | -7.539338 | -1.046628 |  |  |  |  | 1.42 | 3.2641e-05 | 0.0004617757 | -7.578533 | -0.9708802
1.41 | 2.2976e-05 | -1.41 | 3.84e-13 |  | 0.0003250439 | 5.432489e-12 | -2.97 | 1.4e-11 | -8.03155 | -7.904419 | -1.085877 |  |  |  |  | 1.41 | 2.2976e-05 | 0.0003250439 | -7.949969 | -1.008435
1.4 | 1.6012e-05 | -1.4 | 5.34e-13 |  | 0.0002265235 | 7.554555e-12 | -2.97 | 1.4e-11 | -8.392662 | -8.2695 | -1.125125 |  |  |  |  | 1.4 | 1.6012e-05 | 0.0002265235 | -8.321404 | -1.04599
1.39 | 1.1214e-05 | -1.39 | 5.4e-13 |  | 0.0001586456 | 7.639437e-12 | -2.97 | 1.4e-11 | -8.748837 | -8.634581 | -1.164374 |  |  |  |  | 1.39 | 1.1214e-05 | 0.0001586456 | -8.69284 | -1.083546
1.38 | 7.7852e-06 | -1.38 | 7.52e-13 |  | 0.0001101381 | 1.063862e-11 | -2.97 | 1.4e-11 | -9.113776 | -8.999662 | -1.203623 |  |  |  |  | 1.38 | 7.7852e-06 | 0.0001101381 | -9.064276 | -1.121101
1.37 | 5.4337e-06 | -1.37 | 9.06e-13 |  | 7.687113e-05 | 1.281728e-11 | -2.97 | 1.4e-11 | -9.47338 | -9.364742 | -1.242871 |  |  |  |  | 1.37 | 5.4337e-06 | 7.687113e-05 | -9.435712 | -1.158656
1.36 | 3.7603e-06 | -1.36 | 9.54e-13 |  | 5.319736e-05 | 1.349634e-11 | -2.97 | 1.4e-11 | -9.841502 | -9.729823 | -1.28212 |  |  |  |  | 1.36 | 3.7603e-06 | 5.319736e-05 | -9.807147 | -1.196211
1.35 | 2.6166e-06 | -1.35 | 8.4e-14 |  | 3.701732e-05 | 1.188357e-12 | -2.97 | 1.4e-11 | -10.20412 | -10.0949 | -1.321369 |  |  |  |  | 1.35 | 2.6166e-06 | 3.701732e-05 | -10.17858 | -1.233766
1.34 | 1.8063e-06 | -1.34 | 2.34e-13 |  | 2.555392e-05 | 3.310423e-12 | -2.97 | 1.4e-11 | -10.57472 | -10.45999 | -1.360617 |  |  |  |  | 1.34 | 1.8063e-06 | 2.555392e-05 | -10.55002 | -1.271321
1.33 | 1.2535e-06 | -1.33 | 9.04e-13 |  | 1.77334e-05 | 1.278898e-11 | -2.97 | 1.4e-11 | -10.94006 | -10.82507 | -1.399866 |  |  |  |  | 1.33 | 1.2535e-06 | 1.77334e-05 | -10.92145 | -1.308876
1.32 | 8.7346e-07 | -1.32 | 2.62e-13 |  | 1.235693e-05 | 3.706542e-12 | -2.97 | 1.4e-11 | -11.30129 | -11.19015 | -1.439115 |  |  |  |  | 1.32 | 8.7346e-07 | 1.235693e-05 | -11.29289 | -1.346432
1.31 | 6.0577e-07 | -1.31 | 8.1e-13 |  | 8.569892e-06 | 1.145916e-11 | -2.97 | 1.4e-11 | -11.66726 | -11.55523 | -1.478364 |  |  |  |  | 1.31 | 6.0577e-07 | 8.569892e-06 | -11.66433 | -1.383987
1.3 | 4.1969e-07 | -1.3 | 6.42e-13 |  | 5.937399e-06 | 9.082442e-12 | -2.97 | 1.4e-11 | -12.03424 | -11.92031 | -1.517612 |  |  |  |  | 1.3 | 4.1969e-07 | 5.937399e-06 | -12.03576 | -1.421542
1.29 | 2.8864e-07 | -1.29 | 9.88e-13 |  | 4.083421e-06 | 1.397734e-11 | -2.97 | 1.4e-11 | -12.40858 | -12.28539 | -1.556861 |  |  |  |  | 1.29 | 2.8864e-07 | 4.083421e-06 | -12.4072 | -1.459097
1.28 | 1.9973e-07 | -1.28 | 4.4e-13 |  | 2.825601e-06 | 6.224727e-12 | -2.97 | 1.4e-11 | -12.77679 | -12.65047 | -1.59611 |  |  |  |  | 1.28 | 1.9973e-07 | 2.825601e-06 | -12.77863 | -1.496652
1.27 | 1.3727e-07 | -1.27 | 7.7e-13 |  | 1.941973e-06 | 1.089327e-11 | -2.97 | 1.4e-11 | -13.15181 | -13.01555 | -1.635358 |  |  |  |  | 1.27 | 1.3727e-07 | 1.941973e-06 | -13.15007 | -1.534207
1.26 | 9.50251e-08 | -1.26 | 1.272e-12 |  | 1.34433e-06 | 1.799512e-11 | -2.97 | 1.4e-11 | -13.51961 | -13.38063 | -1.674607 |  |  |  |  | 1.26 | 9.50251e-08 | 1.34433e-06 | -13.5215 | -1.571763
1.25 | 6.52897e-08 | -1.25 | 7.18e-13 |  | 9.236603e-07 | 1.015762e-11 | -2.97 | 1.4e-11 | -13.89492 | -13.74571 | -1.713856 |  |  |  |  | 1.25 | 6.52897e-08 | 9.236603e-07 | -13.89294 | -1.609318
1.24 | 4.51889e-08 | -1.24 | 1.462e-12 |  | 6.392922e-07 | 2.068307e-11 | -2.97 | 1.4e-11 | -14.2629 | -14.11079 | -1.753104 |  |  |  |  | 1.24 | 4.51889e-08 | 6.392922e-07 | -14.26438 | -1.646873
1.23 | 3.10254e-08 | -1.23 | 9.2e-14 |  | 4.389196e-07 | 1.301534e-12 | -2.97 | 1.4e-11 | -14.63895 | -14.47588 | -1.792353 |  |  |  |  | 1.23 | 3.10254e-08 | 4.389196e-07 | -14.63581 | -1.684428
1.22 | 2.14818e-08 | -1.22 | 1.86e-13 |  | 3.039053e-07 | 2.631362e-12 | -2.97 | 1.4e-11 | -15.00655 | -14.84096 | -1.831602 |  |  |  |  | 1.22 | 2.14818e-08 | 3.039053e-07 | -15.00725 | -1.721983
1.21 | 1.47787e-08 | -1.21 | 1.032e-12 |  | 2.090758e-07 | 1.459981e-11 | -2.97 | 1.4e-11 | -15.38057 | -15.20604 | -1.870851 |  |  |  |  | 1.21 | 1.47787e-08 | 2.090758e-07 | -15.37868 | -1.759538
1.2 | 1.02418e-08 | -1.2 | 7.4e-14 |  | 1.448918e-07 | 1.046886e-12 | -2.97 | 1.4e-11 | -15.74728 | -15.57112 | -1.910099 |  |  |  |  | 1.2 | 1.02418e-08 | 1.448918e-07 | -15.75012 | -1.797093
1.19 | 7.00392e-09 | -1.19 | 1.408e-12 |  | 9.90852e-08 | 1.991913e-11 | -2.97 | 1.4e-11 | -16.12729 | -15.9362 | -1.949348 |  |  |  |  | 1.19 | 7.00392e-09 | 9.90852e-08 | -16.12155 | -1.834649
1.18 | 4.87382e-09 | -1.18 | 1.554e-12 |  | 6.895045e-08 | 2.19846e-11 | -2.97 | 1.4e-11 | -16.48988 | -16.30128 | -1.988597 |  |  |  |  | 1.18 | 4.87382e-09 | 6.895045e-08 | -16.49299 | -1.872204
1.17 | 3.36472e-09 | -1.17 | 1.226e-12 |  | 4.760105e-08 | 1.734435e-11 | -2.97 | 1.4e-11 | -16.86041 | -16.66636 | -2.027845 |  |  |  |  | 1.17 | 3.36472e-09 | 4.760105e-08 | -16.86443 | -1.909759
1.16 | 2.35488e-09 | -1.16 | 1.338e-12 |  | 3.331474e-08 | 1.892883e-11 | -2.97 | 1.4e-11 | -17.21727 | -17.03144 | -2.067094 |  |  |  |  | 1.16 | 2.35488e-09 | 3.331474e-08 | -17.23586 | -1.947314
1.15 | 1.6315e-09 | -1.15 | 1.902e-12 |  | 2.3081e-08 | 2.69078e-11 | -2.97 | 1.4e-11 | -17.58426 | -17.39652 | -2.106343 |  |  |  |  | 1.15 | 1.6315e-09 | 2.3081e-08 | -17.6073 | -1.984869
1.14 | 1.13968e-09 | -1.14 | 1.53e-12 |  | 1.612317e-08 | 2.164507e-11 | -2.97 | 1.4e-11 | -17.94301 | -17.7616 | -2.145592 |  |  |  |  | 1.14 | 1.13968e-09 | 1.612317e-08 | -17.97873 | -2.022424
1.13 | 7.97032e-10 | -1.13 | 2e-13 |  | 1.12757e-08 | 2.829421e-12 | -2.97 | 1.4e-11 | -18.30062 | -18.12668 | -2.18484 |  |  |  |  | 1.13 | 7.97032e-10 | 1.12757e-08 | -18.35017 | -2.059979
1.12 | 5.58056e-10 | -1.12 | 1.414e-12 |  | 7.894877e-09 | 2.000401e-11 | -2.97 | 1.4e-11 | -18.65705 | -18.49177 | -2.224089 |  |  |  |  | 1.12 | 5.58056e-10 | 7.894877e-09 | -18.7216 | -2.097535
1.11 | 3.94546e-10 | -1.11 | 1.544e-12 |  | 5.581684e-09 | 2.184313e-11 | -2.97 | 1.4e-11 | -19.00378 | -18.85685 | -2.263338 |  |  |  |  | 1.11 | 3.94546e-10 | 5.581684e-09 | -19.09304 | -2.13509
1.1 | 2.7679e-10 | -1.1 | 8.24e-13 |  | 3.915777e-09 | 1.165722e-11 | -2.97 | 1.4e-11 | -19.35825 | -19.22193 | -2.302586 |  |  |  |  | 1.1 | 2.7679e-10 | 3.915777e-09 | -19.46448 | -2.172645
1.09 | 1.95914e-10 | -1.09 | 1.148e-12 |  | 2.771616e-09 | 1.624088e-11 | -2.97 | 1.4e-11 | -19.70384 | -19.58701 | -2.341835 |  |  |  |  | 1.09 | 1.95914e-10 | 2.771616e-09 | -19.83591 | -2.2102
1.08 | 1.44502e-10 | -1.08 | 1.916e-12 |  | 2.044285e-09 | 2.710586e-11 | -2.97 | 1.4e-11 | -20.00822 | -19.95209 | -2.381084 |  |  |  |  | 1.08 | 1.44502e-10 | 2.044285e-09 | -20.20735 | -2.247755
1.07 | 1.0008e-10 | -1.07 | 5.94e-13 |  | 1.415842e-09 | 8.403381e-12 | -2.97 | 1.4e-11 | -20.37554 | -20.31717 | -2.420332 |  |  |  |  | 1.07 | 1.0008e-10 | 1.415842e-09 | -20.57878 | -2.28531
1.06 | 6.8966e-11 | -1.06 | 1.544e-12 |  | 9.756693e-10 | 2.184313e-11 | -2.97 | 1.4e-11 | -20.7479 | -20.68225 | -2.459581 |  |  |  |  | 1.06 | 6.8966e-11 | 9.756693e-10 | -20.95022 | -2.322865
1.05 | 5.041e-11 | -1.05 | 7e-14 |  | 7.131556e-10 | 9.902974e-13 | -2.97 | 1.4e-11 | -21.06132 | -21.04733 | -2.49883 |  |  |  |  | 1.05 | 5.041e-11 | 7.131556e-10 | -21.32165 | -2.360421
1.04 | 3.548e-11 | -1.04 | 4.8e-13 |  | 5.019393e-10 | 6.790611e-12 | -2.97 | 1.4e-11 | -21.41254 | -21.41241 | -2.538079 |  |  |  |  | 1.04 | 3.548e-11 | 5.019393e-10 | -21.69309 | -2.397976
1.03 | 2.525e-11 | -1.03 | 1.166e-12 |  | 3.572144e-10 | 1.649553e-11 | -2.97 | 1.4e-11 | -21.75268 | -21.77749 | -2.577327 |  |  |  |  | 1.03 | 2.525e-11 | 3.572144e-10 | -22.06453 | -2.435531
1.02 | 1.8106e-11 | -1.02 | 6.02e-13 |  | 2.561475e-10 | 8.516558e-12 | -2.97 | 1.4e-11 | -22.08527 | -22.14257 | -2.616576 |  |  |  |  | 1.02 | 1.8106e-11 | 2.561475e-10 | -22.43596 | -2.473086
1.01 | 1.2934e-11 | -1.01 | 7.1e-13 |  | 1.829787e-10 | 1.004445e-11 | -2.97 | 1.4e-11 | -22.42165 | -22.50766 | -2.655825 |  |  |  |  | 1.01 | 1.2934e-11 | 1.829787e-10 | -22.8074 | -2.510641
1 | 7.124e-12 | -1 | 1.514e-12 |  | 1.00784e-10 | 2.141872e-11 | -2.97 | 1.4e-11 | -23.01804 | -22.87274 | -2.695073 |  |  |  |  | 1 | 7.124e-12 | 1.00784e-10 | -23.17883 | -2.548196
0.99 | 6.494e-12 | -0.99 | 3e-14 |  | 9.187131e-11 | 4.244132e-13 | -2.97 | 1.4e-11 | -23.11063 | -23.23782 | -2.734322 |  |  |  |  | 0.99 | 6.494e-12 | 9.187131e-11 | -23.55027 | -2.585751
0.98 | 6.884e-12 | -0.98 | 1.516e-12 |  | 9.738868e-11 | 2.144701e-11 | -2.97 | 1.4e-11 | -23.05231 | -23.6029 | -2.773571 |  |  |  |  | 0.98 | 6.884e-12 | 9.738868e-11 | -23.9217 | -2.623307
0.97 | 1.404e-12 | -0.97 | 1.07e-12 |  | 1.986254e-11 | 1.51374e-11 | -2.97 | 1.4e-11 | -24.64219 | -23.96798 | -2.812819 |  |  |  |  | 0.97 | 1.404e-12 | 1.986254e-11 | -24.29314 | -2.660862
0.96 | 3.242e-12 | -0.96 | 1.59e-12 |  | 4.586492e-11 | 2.24939e-11 | -2.97 | 1.4e-11 | -23.80532 | -24.33306 | -2.852068 |  |  |  |  | 0.96 | 3.242e-12 | 4.586492e-11 | -24.66458 | -2.698417
0.95 | 2.4e-12 | -0.95 | 5.8e-14 |  | 3.395305e-11 | 8.205322e-13 | -2.97 | 1.4e-11 | -24.10604 | -24.69814 | -2.891317 |  |  |  |  | 0.95 | 2.4e-12 | 3.395305e-11 | -25.03601 | -2.735972
0.94 | 3.342e-12 | -0.94 | 1.282e-12 |  | 4.727963e-11 | 1.813659e-11 | -2.97 | 1.4e-11 | -23.77494 | -25.06322 | -2.930566 |  |  |  |  | 0.94 | 3.342e-12 | 4.727963e-11 | -25.40745 | -2.773527
0.93 | 2.15e-12 | -0.93 | 2.84e-13 |  | 3.041628e-11 | 4.017778e-12 | -2.97 | 1.4e-11 | -24.21604 | -25.4283 | -2.969814 |  |  |  |  | 0.93 | 2.15e-12 | 3.041628e-11 | -25.77888 | -2.811082
0.92 | 1.972e-12 | -0.92 | 1.036e-12 |  | 2.789809e-11 | 1.46564e-11 | -2.97 | 1.4e-11 | -24.30246 | -25.79338 | -3.009063 |  |  |  |  | 0.92 | 1.972e-12 | 2.789809e-11 | -26.15032 | -2.848637
0.91 | 1.932e-12 | -0.91 | 2.03e-12 |  | 2.733221e-11 | 2.871863e-11 | -2.97 | 1.4e-11 | -24.32296 | -26.15846 | -3.048312 |  |  |  |  | 0.91 | 1.932e-12 | 2.733221e-11 | -26.52175 | -2.886193
0.9 | 4.62e-13 | -0.9 | 1.554e-12 |  | 6.535963e-12 | 2.19846e-11 | -2.97 | 1.4e-11 | -25.7537 | -26.52355 | -3.08756 |  |  |  |  | 0.9 | 4.62e-13 | 6.535963e-12 | -26.89319 | -2.923748
0.89 | 2.442e-12 | -0.89 | 1.278e-12 |  | 3.454723e-11 | 1.808e-11 | -2.97 | 1.4e-11 | -24.08869 | -26.88863 | -3.126809 |  |  |  |  | 0.89 | 2.442e-12 | 3.454723e-11 | -27.26463 | -2.961303
0.88 | 9.44e-13 | -0.88 | 6.84e-13 |  | 1.335487e-11 | 9.676621e-12 | -2.97 | 1.4e-11 | -25.03914 | -27.25371 | -3.166058 |  |  |  |  | 0.88 | 9.44e-13 | 1.335487e-11 | -27.63606 | -2.998858
0.87 | 1.48e-13 | -0.87 | 1.1e-13 |  | 2.093772e-12 | 1.556182e-12 | -2.97 | 1.4e-11 | -26.89205 | -27.61879 | -3.205306 |  |  |  |  | 0.87 | 1.48e-13 | 2.093772e-12 | -28.0075 | -3.036413
0.86 | 2.282e-12 | -0.86 | 1.78e-12 |  | 3.22837e-11 | 2.518185e-11 | -2.97 | 1.4e-11 | -24.15646 | -27.98387 | -3.244555 |  |  |  |  | 0.86 | 2.282e-12 | 3.22837e-11 | -28.37893 | -3.073968
0.85 | 1.854e-12 | -0.85 | 1.43e-12 |  | 2.622873e-11 | 2.023036e-11 | -2.97 | 1.4e-11 | -24.36417 | -28.34895 | -3.283804 |  |  |  |  | 0.85 | 1.854e-12 | 2.622873e-11 | -28.75037 | -3.111523
0.84 | 2.176e-12 | -0.84 | 7.62e-13 |  | 3.07841e-11 | 1.078009e-11 | -2.97 | 1.4e-11 | -24.20402 | -28.71403 | -3.323053 |  |  |  |  | 0.84 | 2.176e-12 | 3.07841e-11 | -29.1218 | -3.149079
0.83 | 1.064e-12 | -0.83 | 1.474e-12 |  | 1.505252e-11 | 2.085283e-11 | -2.97 | 1.4e-11 | -24.91948 | -29.07911 | -3.362301 |  |  |  |  | 0.83 | 1.064e-12 | 1.505252e-11 | -29.49324 | -3.186634
0.82 | 1.498e-12 | -0.82 | 1.44e-12 |  | 2.119236e-11 | 2.037183e-11 | -2.97 | 1.4e-11 | -24.57738 | -29.44419 | -3.40155 |  |  |  |  | 0.82 | 1.498e-12 | 2.119236e-11 | -29.86468 | -3.224189
0.81 | 2.38e-13 | -0.81 | 6.14e-13 |  | 3.367011e-12 | 8.686323e-12 | -2.97 | 1.4e-11 | -26.417 | -29.80927 | -3.440799 |  |  |  |  | 0.81 | 2.38e-13 | 3.367011e-12 | -30.23611 | -3.261744
0.8 | 3.302e-12 | -0.8 | 1.202e-12 |  | 4.671374e-11 | 1.700482e-11 | -2.97 | 1.4e-11 | -23.78698 | -30.17435 | -3.480047 |  |  |  |  | 0.8 | 3.302e-12 | 4.671374e-11 | -30.60755 | -3.299299
0.79 | 2.364e-12 | -0.79 | 8.1e-13 |  | 3.344376e-11 | 1.145916e-11 | -2.97 | 1.4e-11 | -24.12116 | -30.53944 | -3.519296 |  |  |  |  | 0.79 | 2.364e-12 | 3.344376e-11 | -30.97898 | -3.336854
0.78 | 5.66e-13 | -0.78 | 7.3e-13 |  | 8.007262e-12 | 1.032739e-11 | -2.97 | 1.4e-11 | -25.55067 | -30.90452 | -3.558545 |  |  |  |  | 0.78 | 5.66e-13 | 8.007262e-12 | -31.35042 | -3.374409
0.77 | 1.84e-12 | -0.77 | 3.68e-13 |  | 2.603068e-11 | 5.206135e-12 | -2.97 | 1.4e-11 | -24.37175 | -31.2696 | -3.597793 |  |  |  |  | 0.77 | 1.84e-12 | 2.603068e-11 | -31.72185 | -3.411965
0.76 | 5.32e-13 | -0.76 | 8.66e-13 |  | 7.52626e-12 | 1.225139e-11 | -2.97 | 1.4e-11 | -25.61262 | -31.63468 | -3.637042 |  |  |  |  | 0.76 | 5.32e-13 | 7.52626e-12 | -32.09329 | -3.44952
0.75 | 1.938e-12 | -0.75 | 1.18e-12 |  | 2.741709e-11 | 1.669359e-11 | -2.97 | 1.4e-11 | -24.31985 | -31.99976 | -3.676291 |  |  |  |  | 0.75 | 1.938e-12 | 2.741709e-11 | -32.46473 | -3.487075
0.74 | 8.24e-13 | -0.74 | 9.52e-13 |  | 1.165722e-11 | 1.346804e-11 | -2.97 | 1.4e-11 | -25.1751 | -32.36484 | -3.71554 |  |  |  |  | 0.74 | 8.24e-13 | 1.165722e-11 | -32.83616 | -3.52463
0.73 | 3.204e-12 | -0.73 | 1.178e-12 |  | 4.532733e-11 | 1.666529e-11 | -2.97 | 1.4e-11 | -23.81711 | -32.72992 | -3.754788 |  |  |  |  | 0.73 | 3.204e-12 | 4.532733e-11 | -33.2076 | -3.562185
0.72 | 1.71e-12 | -0.72 | 1.764e-12 |  | 2.419155e-11 | 2.49555e-11 | -2.97 | 1.4e-11 | -24.44502 | -33.095 | -3.794037 |  |  |  |  | 0.72 | 1.71e-12 | 2.419155e-11 | -33.57903 | -3.59974
0.71 | 2.078e-12 | -0.71 | 2.74e-13 |  | 2.939769e-11 | 3.876307e-12 | -2.97 | 1.4e-11 | -24.25011 | -33.46008 | -3.833286 |  |  |  |  | 0.71 | 2.078e-12 | 2.939769e-11 | -33.95047 | -3.637295
0.7 | 8.54e-13 | -0.7 | 8.24e-13 |  | 1.208163e-11 | 1.165722e-11 | -2.97 | 1.4e-11 | -25.13934 | -33.82516 | -3.872534 |  |  |  |  | 0.7 | 8.54e-13 | 1.208163e-11 | -34.3219 | -3.674851
0.69 | 1.486e-12 | -0.69 | 9.92e-13 |  | 2.10226e-11 | 1.403393e-11 | -2.97 | 1.4e-11 | -24.58542 | -34.19024 | -3.911783 |  |  |  |  | 0.69 | 1.486e-12 | 2.10226e-11 | -34.69334 | -3.712406
0.68 | 1.488e-12 | -0.68 | 7.98e-13 |  | 2.105089e-11 | 1.128939e-11 | -2.97 | 1.4e-11 | -24.58408 | -34.55532 | -3.951032 |  |  |  |  | 0.68 | 1.488e-12 | 2.105089e-11 | -35.06478 | -3.749961
0.67 | 2.362e-12 | -0.67 | 9.5e-13 |  | 3.341546e-11 | 1.343975e-11 | -2.97 | 1.4e-11 | -24.122 | -34.92041 | -3.990281 |  |  |  |  | 0.67 | 2.362e-12 | 3.341546e-11 | -35.43621 | -3.787516
0.66 | 2.042e-12 | -0.66 | 3.82e-13 |  | 2.888839e-11 | 5.404195e-12 | -2.97 | 1.4e-11 | -24.26758 | -35.28549 | -4.029529 |  |  |  |  | 0.66 | 2.042e-12 | 2.888839e-11 | -35.80765 | -3.825071
0.65 | 2.016e-12 | -0.65 | 2.778e-12 |  | 2.852057e-11 | 3.930066e-11 | -2.97 | 1.4e-11 | -24.2804 | -35.65057 | -4.068778 |  |  |  |  | 0.65 | 2.016e-12 | 2.852057e-11 | -36.17908 | -3.862626
0.64 | 2.11e-12 | -0.64 | 2.038e-12 |  | 2.985039e-11 | 2.88318e-11 | -2.97 | 1.4e-11 | -24.23482 | -36.01565 | -4.108027 |  |  |  |  | 0.64 | 2.11e-12 | 2.985039e-11 | -36.55052 | -3.900181
0.63 | 3.16e-12 | -0.63 | 8.16e-13 |  | 4.470486e-11 | 1.154404e-11 | -2.97 | 1.4e-11 | -23.83094 | -36.38073 | -4.147275 |  |  |  |  | 0.63 | 3.16e-12 | 4.470486e-11 | -36.92195 | -3.937737
0.62 | 4.3e-13 | -0.62 | 4.08e-13 |  | 6.083256e-12 | 5.772019e-12 | -2.97 | 1.4e-11 | -25.82548 | -36.74581 | -4.186524 |  |  |  |  | 0.62 | 4.3e-13 | 6.083256e-12 | -37.29339 | -3.975292
0.61 | 4.58e-13 | -0.61 | 4.64e-13 |  | 6.479375e-12 | 6.564257e-12 | -2.97 | 1.4e-11 | -25.7624 | -37.11089 | -4.225773 |  |  |  |  | 0.61 | 4.58e-13 | 6.479375e-12 | -37.66483 | -4.012847
0.6 | 2.922e-12 | -0.6 | 1.498e-12 |  | 4.133784e-11 | 2.119236e-11 | -2.97 | 1.4e-11 | -23.90924 | -37.47597 | -4.265021 |  |  |  |  | 0.6 | 2.922e-12 | 4.133784e-11 | -38.03626 | -4.050402
0.59 | 2.468e-12 | -0.59 | 7.28e-13 |  | 3.491506e-11 | 1.029909e-11 | -2.97 | 1.4e-11 | -24.0781 | -37.84105 | -4.30427 |  |  |  |  | 0.59 | 2.468e-12 | 3.491506e-11 | -38.4077 | -4.087957
0.58 | 9.24e-13 | -0.58 | 2.108e-12 |  | 1.307193e-11 | 2.98221e-11 | -2.97 | 1.4e-11 | -25.06055 | -38.20613 | -4.343519 |  |  |  |  | 0.58 | 9.24e-13 | 1.307193e-11 | -38.77913 | -4.125512
0.57 | 1.142e-12 | -0.57 | 1.38e-12 |  | 1.6156e-11 | 1.952301e-11 | -2.97 | 1.4e-11 | -24.84873 | -38.57121 | -4.382768 |  |  |  |  | 0.57 | 1.142e-12 | 1.6156e-11 | -39.15057 | -4.163067
0.56 | 3.36e-13 | -0.56 | 1.478e-12 |  | 4.753428e-12 | 2.090942e-11 | -2.97 | 1.4e-11 | -26.07216 | -38.9363 | -4.422016 |  |  |  |  | 0.56 | 3.36e-13 | 4.753428e-12 | -39.522 | -4.200623
0.55 | 1.866e-12 | -0.55 | 5.98e-13 |  | 2.63985e-11 | 8.459969e-12 | -2.97 | 1.4e-11 | -24.35771 | -39.30138 | -4.461265 |  |  |  |  | 0.55 | 1.866e-12 | 2.63985e-11 | -39.89344 | -4.238178
0.54 | 2.2e-14 | -0.54 | 5.94e-13 |  | 3.112363e-13 | 8.403381e-12 | -2.97 | 1.4e-11 | -28.79822 | -39.66646 | -4.500514 |  |  |  |  | 0.54 | 2.2e-14 | 3.112363e-13 | -40.26488 | -4.275733
0.53 | 1.696e-12 | -0.53 | 8.02e-13 |  | 2.399349e-11 | 1.134598e-11 | -2.97 | 1.4e-11 | -24.45324 | -40.03154 | -4.539762 |  |  |  |  | 0.53 | 1.696e-12 | 2.399349e-11 | -40.63631 | -4.313288
0.52 | 9.1e-13 | -0.52 | 1.624e-12 |  | 1.287387e-11 | 2.29749e-11 | -2.97 | 1.4e-11 | -25.07582 | -40.39662 | -4.579011 |  |  |  |  | 0.52 | 9.1e-13 | 1.287387e-11 | -41.00775 | -4.350843
0.51 | 1.614e-12 | -0.51 | 2.48e-13 |  | 2.283343e-11 | 3.508482e-12 | -2.97 | 1.4e-11 | -24.5028 | -40.7617 | -4.61826 |  |  |  |  | 0.51 | 1.614e-12 | 2.283343e-11 | -41.37918 | -4.388398
0.5 | 4.6e-13 | -0.5 | 1.238e-12 |  | 6.507669e-12 | 1.751412e-11 | -2.97 | 1.4e-11 | -25.75804 | -41.12678 | -4.657508 |  |  |  |  | 0.5 | 4.6e-13 | 6.507669e-12 | -41.75062 | -4.425953
0.49 | 1.828e-12 | -0.49 | 1.354e-12 |  | 2.586091e-11 | 1.915518e-11 | -2.97 | 1.4e-11 | -24.37829 | -41.49186 | -4.696757 |  |  |  |  | 0.49 | 1.828e-12 | 2.586091e-11 | -42.12205 | -4.463509
0.48 | 1.312e-12 | -0.48 | 1.948e-12 |  | 1.8561e-11 | 2.755856e-11 | -2.97 | 1.4e-11 | -24.70996 | -41.85694 | -4.736006 |  |  |  |  | 0.48 | 1.312e-12 | 1.8561e-11 | -42.49349 | -4.501064
0.47 | 2.672e-12 | -0.47 | 7.12e-13 |  | 3.780107e-11 | 1.007274e-11 | -2.97 | 1.4e-11 | -23.99868 | -42.22202 | -4.775255 |  |  |  |  | 0.47 | 2.672e-12 | 3.780107e-11 | -42.86493 | -4.538619
0.46 | 2.364e-12 | -0.46 | 6.4e-14 |  | 3.344376e-11 | 9.054148e-13 | -2.97 | 1.4e-11 | -24.12116 | -42.5871 | -4.814503 |  |  |  |  | 0.46 | 2.364e-12 | 3.344376e-11 | -43.23636 | -4.576174
0.45 | 7.1e-13 | -0.45 | 5.88e-13 |  | 1.004445e-11 | 8.318498e-12 | -2.97 | 1.4e-11 | -25.324 | -42.95219 | -4.853752 |  |  |  |  | 0.45 | 7.1e-13 | 1.004445e-11 | -43.6078 | -4.613729
0.44 | 3.46e-13 | -0.44 | 4.12e-13 |  | 4.894899e-12 | 5.828608e-12 | -2.97 | 1.4e-11 | -26.04283 | -43.31727 | -4.893001 |  |  |  |  | 0.44 | 3.46e-13 | 4.894899e-12 | -43.97923 | -4.651284
0.43 | 4.78e-13 | -0.43 | 6.9e-13 |  | 6.762317e-12 | 9.761503e-12 | -2.97 | 1.4e-11 | -25.71966 | -43.68235 | -4.932249 |  |  |  |  | 0.43 | 4.78e-13 | 6.762317e-12 | -44.35067 | -4.688839
0.42 | 9.88e-13 | -0.42 | 1.582e-12 |  | 1.397734e-11 | 2.238072e-11 | -2.97 | 1.4e-11 | -24.99358 | -44.04743 | -4.971498 |  |  |  |  | 0.42 | 9.88e-13 | 1.397734e-11 | -44.7221 | -4.726395
0.41 | 5.88e-13 | -0.41 | 2.6e-14 |  | 8.318498e-12 | 3.678248e-13 | -2.97 | 1.4e-11 | -25.51254 | -44.41251 | -5.010747 |  |  |  |  | 0.41 | 5.88e-13 | 8.318498e-12 | -45.09354 | -4.76395
0.4 | 1.594e-12 | -0.4 | 9e-13 |  | 2.255049e-11 | 1.27324e-11 | -2.97 | 1.4e-11 | -24.51526 | -44.77759 | -5.049995 |  |  |  |  | 0.4 | 1.594e-12 | 2.255049e-11 | -45.46498 | -4.801505
0.39 | 3.9e-13 | -0.39 | 8.36e-13 |  | 5.517371e-12 | 1.182698e-11 | -2.97 | 1.4e-11 | -25.92312 | -45.14267 | -5.089244 |  |  |  |  | 0.39 | 3.9e-13 | 5.517371e-12 | -45.83641 | -4.83906
0.38 | 2.34e-13 | -0.38 | 5.4e-14 |  | 3.310423e-12 | 7.639437e-13 | -2.97 | 1.4e-11 | -26.43395 | -45.50775 | -5.128493 |  |  |  |  | 0.38 | 2.34e-13 | 3.310423e-12 | -46.20785 | -4.876615
0.37 | 2.834e-12 | -0.37 | 9.8e-14 |  | 4.00929e-11 | 1.386416e-12 | -2.97 | 1.4e-11 | -23.93982 | -45.87283 | -5.167742 |  |  |  |  | 0.37 | 2.834e-12 | 4.00929e-11 | -46.57928 | -4.91417
0.36 | 3.476e-12 | -0.36 | 2.146e-12 |  | 4.917534e-11 | 3.035969e-11 | -2.97 | 1.4e-11 | -23.73563 | -46.23791 | -5.20699 |  |  |  |  | 0.36 | 3.476e-12 | 4.917534e-11 | -46.95072 | -4.951725
0.35 | 1.948e-12 | -0.35 | 8.82e-13 |  | 2.755856e-11 | 1.247775e-11 | -2.97 | 1.4e-11 | -24.31471 | -46.60299 | -5.246239 |  |  |  |  | 0.35 | 1.948e-12 | 2.755856e-11 | -47.32215 | -4.989281
0.34 | 1.24e-12 | -0.34 | 2.98e-13 |  | 1.754241e-11 | 4.215838e-12 | -2.97 | 1.4e-11 | -24.7664 | -46.96808 | -5.285488 |  |  |  |  | 0.34 | 1.24e-12 | 1.754241e-11 | -47.69359 | -5.026836
0.33 | 1.07e-12 | -0.33 | 3.66e-13 |  | 1.51374e-11 | 5.177841e-12 | -2.97 | 1.4e-11 | -24.91385 | -47.33316 | -5.324736 |  |  |  |  | 0.33 | 1.07e-12 | 1.51374e-11 | -48.06503 | -5.064391
0.32 | 1.968e-12 | -0.32 | 8.96e-13 |  | 2.78415e-11 | 1.267581e-11 | -2.97 | 1.4e-11 | -24.30449 | -47.69824 | -5.363985 |  |  |  |  | 0.32 | 1.968e-12 | 2.78415e-11 | -48.43646 | -5.101946
0.31 | 1.56e-13 | -0.31 | 1.012e-12 |  | 2.206949e-12 | 1.431687e-11 | -2.97 | 1.4e-11 | -26.83941 | -48.06332 | -5.403234 |  |  |  |  | 0.31 | 1.56e-13 | 2.206949e-12 | -48.8079 | -5.139501
0.3 | 1.542e-12 | -0.3 | 1.72e-12 |  | 2.181484e-11 | 2.433302e-11 | -2.97 | 1.4e-11 | -24.54843 | -48.4284 | -5.442482 |  |  |  |  | 0.3 | 1.542e-12 | 2.181484e-11 | -49.17933 | -5.177056
0.29 | 1.864e-12 | -0.29 | 2.062e-12 |  | 2.637021e-11 | 2.917133e-11 | -2.97 | 1.4e-11 | -24.35879 | -48.79348 | -5.481731 |  |  |  |  | 0.29 | 1.864e-12 | 2.637021e-11 | -49.55077 | -5.214611
0.28 | 1.724e-12 | -0.28 | 5.2e-13 |  | 2.438961e-11 | 7.356495e-12 | -2.97 | 1.4e-11 | -24.43686 | -49.15856 | -5.52098 |  |  |  |  | 0.28 | 1.724e-12 | 2.438961e-11 | -49.9222 | -5.252167
0.27 | 1.218e-12 | -0.27 | 2.62e-13 |  | 1.723118e-11 | 3.706542e-12 | -2.97 | 1.4e-11 | -24.7843 | -49.52364 | -5.560229 |  |  |  |  | 0.27 | 1.218e-12 | 1.723118e-11 | -50.29364 | -5.289722
0.26 | 2.34e-12 | -0.26 | 5.92e-13 |  | 3.310423e-11 | 8.375087e-12 | -2.97 | 1.4e-11 | -24.13136 | -49.88872 | -5.599477 |  |  |  |  | 0.26 | 2.34e-12 | 3.310423e-11 | -50.66508 | -5.327277
0.25 | 4.78e-13 | -0.25 | 1.382e-12 |  | 6.762317e-12 | 1.95513e-11 | -2.97 | 1.4e-11 | -25.71966 | -50.2538 | -5.638726 |  |  |  |  | 0.25 | 4.78e-13 | 6.762317e-12 | -51.03651 | -5.364832
0.24 | 6.36e-13 | -0.24 | 1.508e-12 |  | 8.997559e-12 | 2.133384e-11 | -2.97 | 1.4e-11 | -25.43407 | -50.61888 | -5.677975 |  |  |  |  | 0.24 | 6.36e-13 | 8.997559e-12 | -51.40795 | -5.402387
0.23 | 6.12e-13 | -0.23 | 1.474e-12 |  | 8.658029e-12 | 2.085283e-11 | -2.97 | 1.4e-11 | -25.47253 | -50.98397 | -5.717223 |  |  |  |  | 0.23 | 6.12e-13 | 8.658029e-12 | -51.77938 | -5.439942
0.22 | 1.526e-12 | -0.22 | 3.9e-13 |  | 2.158848e-11 | 5.517371e-12 | -2.97 | 1.4e-11 | -24.55886 | -51.34905 | -5.756472 |  |  |  |  | 0.22 | 1.526e-12 | 2.158848e-11 | -52.15082 | -5.477497
0.21 | 5.6e-14 | -0.21 | 1.082e-12 |  | 7.922379e-13 | 1.530717e-11 | -2.97 | 1.4e-11 | -27.86391 | -51.71413 | -5.795721 |  |  |  |  | 0.21 | 5.6e-14 | 7.922379e-13 | -52.52225 | -5.515053
0.2 | 9.3e-13 | -0.2 | 4.38e-13 |  | 1.315681e-11 | 6.196432e-12 | -2.97 | 1.4e-11 | -25.05408 | -52.07921 | -5.83497 |  |  |  |  | 0.2 | 9.3e-13 | 1.315681e-11 | -52.89369 | -5.552608
0.19 | 2.38e-13 | -0.19 | 5.4e-14 |  | 3.367011e-12 | 7.639437e-13 | -2.97 | 1.4e-11 | -26.417 | -52.44429 | -5.874218 |  |  |  |  | 0.19 | 2.38e-13 | 3.367011e-12 | -53.26513 | -5.590163
0.18 | 2.04e-13 | -0.18 | 8.86e-13 |  | 2.88601e-12 | 1.253434e-11 | -2.97 | 1.4e-11 | -26.57115 | -52.80937 | -5.913467 |  |  |  |  | 0.18 | 2.04e-13 | 2.88601e-12 | -53.63656 | -5.627718
0.17 | 2.682e-12 | -0.17 | 1.28e-13 |  | 3.794254e-11 | 1.81083e-12 | -2.97 | 1.4e-11 | -23.99495 | -53.17445 | -5.952716 |  |  |  |  | 0.17 | 2.682e-12 | 3.794254e-11 | -54.008 | -5.665273
0.16 | 2.032e-12 | -0.16 | 2.688e-12 |  | 2.874692e-11 | 3.802742e-11 | -2.97 | 1.4e-11 | -24.27249 | -53.53953 | -5.991964 |  |  |  |  | 0.16 | 2.032e-12 | 2.874692e-11 | -54.37943 | -5.702828
0.15 | 9e-13 | -0.15 | 1.874e-12 |  | 1.27324e-11 | 2.651168e-11 | -2.97 | 1.4e-11 | -25.08687 | -53.90461 | -6.031213 |  |  |  |  | 0.15 | 9e-13 | 1.27324e-11 | -54.75087 | -5.740383
0.14 | 2.696e-12 | -0.14 | 1.606e-12 |  | 3.81406e-11 | 2.272025e-11 | -2.97 | 1.4e-11 | -23.98974 | -54.26969 | -6.070462 |  |  |  |  | 0.14 | 2.696e-12 | 3.81406e-11 | -55.1223 | -5.777939
0.13 | 9.2e-13 | -0.13 | 1.32e-13 |  | 1.301534e-11 | 1.867418e-12 | -2.97 | 1.4e-11 | -25.06489 | -54.63477 | -6.10971 |  |  |  |  | 0.13 | 9.2e-13 | 1.301534e-11 | -55.49374 | -5.815494
0.12 | 1.52e-12 | -0.12 | 1.478e-12 |  | 2.15036e-11 | 2.090942e-11 | -2.97 | 1.4e-11 | -24.5628 | -54.99986 | -6.148959 |  |  |  |  | 0.12 | 1.52e-12 | 2.15036e-11 | -55.86518 | -5.853049
0.11 | 1.76e-13 | -0.11 | 2.182e-12 |  | 2.489891e-12 | 3.086899e-11 | -2.97 | 1.4e-11 | -26.71878 | -55.36494 | -6.188208 |  |  |  |  | 0.11 | 1.76e-13 | 2.489891e-12 | -56.23661 | -5.890604
0.1 | 1.29e-12 | -0.1 | 1.596e-12 |  | 1.824977e-11 | 2.257878e-11 | -2.97 | 1.4e-11 | -24.72687 | -55.73002 | -6.227457 |  |  |  |  | 0.1 | 1.29e-12 | 1.824977e-11 | -56.60805 | -5.928159
0.09 | 1.62e-12 | -0.09 | 1.96e-13 |  | 2.291831e-11 | 2.772833e-12 | -2.97 | 1.4e-11 | -24.49908 | -56.0951 | -6.266705 |  |  |  |  | 0.09 | 1.62e-12 | 2.291831e-11 | -56.97948 | -5.965714
0.08 | 1.2e-13 | -0.08 | 8e-13 |  | 1.697653e-12 | 1.131768e-11 | -2.97 | 1.4e-11 | -27.10177 | -56.46018 | -6.305954 |  |  |  |  | 0.08 | 1.2e-13 | 1.697653e-12 | -57.35092 | -6.003269
0.07 | 1.538e-12 | -0.07 | 7.14e-13 |  | 2.175825e-11 | 1.010103e-11 | -2.97 | 1.4e-11 | -24.55103 | -56.82526 | -6.345203 |  |  |  |  | 0.07 | 1.538e-12 | 2.175825e-11 | -57.72235 | -6.040825
0.06 | 1.47e-12 | -0.06 | 1.702e-12 |  | 2.079625e-11 | 2.407837e-11 | -2.97 | 1.4e-11 | -24.59625 | -57.19034 | -6.384451 |  |  |  |  | 0.06 | 1.47e-12 | 2.079625e-11 | -58.09379 | -6.07838
0.05 | 5.86e-13 | -0.05 | 1.92e-12 |  | 8.290204e-12 | 2.716244e-11 | -2.97 | 1.4e-11 | -25.51595 | -57.55542 | -6.4237 |  |  |  |  | 0.05 | 5.86e-13 | 8.290204e-12 | -58.46523 | -6.115935
0.04 | 2.18e-12 | -0.04 | 2.564e-12 |  | 3.084069e-11 | 3.627318e-11 | -2.97 | 1.4e-11 | -24.20219 | -57.9205 | -6.462949 |  |  |  |  | 0.04 | 2.18e-12 | 3.084069e-11 | -58.83666 | -6.15349
0.03 | 2.862e-12 | -0.03 | 3.54e-13 |  | 4.048902e-11 | 5.008076e-12 | -2.97 | 1.4e-11 | -23.92999 | -58.28558 | -6.502197 |  |  |  |  | 0.03 | 2.862e-12 | 4.048902e-11 | -59.2081 | -6.191045
0.02 | 9.94e-13 | -0.02 | 2.48e-13 |  | 1.406222e-11 | 3.508482e-12 | -2.97 | 1.4e-11 | -24.98753 | -58.65066 | -6.541446 |  |  |  |  | 0.02 | 9.94e-13 | 1.406222e-11 | -59.57953 | -6.2286
0.01 | 1.032e-12 | -0.01 | 2.508e-12 |  | 1.459981e-11 | 3.548094e-11 | -2.97 | 1.4e-11 | -24.95001 | -59.01575 | -6.580695 |  |  |  |  | 0.01 | 1.032e-12 | 1.459981e-11 | -59.95097 | -6.266155
0 | 2.164e-12 | 0 | 1.816e-12 |  | 3.061434e-11 | 2.569114e-11 | -2.97 | 1.4e-11 | -24.20955 | -59.38083 | -6.619944 |  |  |  |  | 0 | 2.164e-12 | 3.061434e-11 | -60.3224 | -6.303711
[16 empty] | 0 | 4.6e-13 | 6.507669e-12
[16 empty] | -0.01 | 1.822e-12 | 2.577603e-11
[16 empty] | -0.02 | 3.692e-12 | 5.223112e-11
[16 empty] | -0.03 | 2.322e-12 | 3.284958e-11
[16 empty] | -0.04 | 6.32e-13 | 8.940971e-12
[16 empty] | -0.05 | 1.424e-12 | 2.014548e-11
[16 empty] | -0.06 | 1.086e-12 | 1.536376e-11
[16 empty] | -0.07 | 1.91e-12 | 2.702097e-11
[16 empty] | -0.08 | 3.896e-12 | 5.511713e-11
[16 empty] | -0.09 | 1.114e-12 | 1.575988e-11
[16 empty] | -0.1 | 1.86e-12 | 2.631362e-11
[16 empty] | -0.11 | 2.192e-12 | 3.101046e-11
[16 empty] | -0.12 | 5.22e-13 | 7.384789e-12
[16 empty] | -0.13 | 1.77e-12 | 2.504038e-11
[16 empty] | -0.14 | 1.974e-12 | 2.792639e-11
[16 empty] | -0.15 | 4.72e-13 | 6.677434e-12
[16 empty] | -0.16 | 1.316e-12 | 1.861759e-11
[16 empty] | -0.17 | 1.4e-12 | 1.980595e-11
[16 empty] | -0.18 | 5.82e-13 | 8.233616e-12
[16 empty] | -0.19 | 1.132e-12 | 1.601452e-11
[16 empty] | -0.2 | 1.01e-12 | 1.428858e-11
[16 empty] | -0.21 | 1.862e-12 | 2.634191e-11
[16 empty] | -0.22 | 2.838e-12 | 4.014949e-11
[16 empty] | -0.23 | 1.32e-13 | 1.867418e-12
[16 empty] | -0.24 | 2.204e-12 | 3.118022e-11
[16 empty] | -0.25 | 4.04e-12 | 5.715431e-11
[16 empty] | -0.26 | 1.392e-12 | 1.969277e-11
[16 empty] | -0.27 | 1.36e-13 | 1.924006e-12
[16 empty] | -0.28 | 1.516e-12 | 2.144701e-11
[16 empty] | -0.29 | 8.7e-13 | 1.230798e-11
[16 empty] | -0.3 | 9.34e-13 | 1.32134e-11
[16 empty] | -0.31 | 1.038e-12 | 1.46847e-11
[16 empty] | -0.32 | 1.352e-12 | 1.912689e-11
[16 empty] | -0.33 | 1.528e-12 | 2.161678e-11
[16 empty] | -0.34 | 1.64e-12 | 2.320125e-11
[16 empty] | -0.35 | 1.08e-13 | 1.527887e-12
[16 empty] | -0.36 | 1.246e-12 | 1.762729e-11
[16 empty] | -0.37 | 2.498e-12 | 3.533947e-11
[16 empty] | -0.38 | 2.6e-13 | 3.678248e-12
[16 empty] | -0.39 | 1.44e-13 | 2.037183e-12
[16 empty] | -0.4 | 4.96e-13 | 7.016965e-12
[16 empty] | -0.41 | 3.416e-12 | 4.832651e-11
[16 empty] | -0.42 | 2.62e-13 | 3.706542e-12
[16 empty] | -0.43 | 1.208e-12 | 1.70897e-11
[16 empty] | -0.44 | 1.072e-12 | 1.51657e-11
[16 empty] | -0.45 | 8.38e-13 | 1.185527e-11
[16 empty] | -0.46 | 1.618e-12 | 2.289002e-11
[16 empty] | -0.47 | 7.76e-13 | 1.097815e-11
[16 empty] | -0.48 | 2.86e-13 | 4.046072e-12
[16 empty] | -0.49 | 1.84e-13 | 2.603068e-12
[16 empty] | -0.5 | 7.56e-13 | 1.069521e-11
[16 empty] | -0.51 | 8.7e-13 | 1.230798e-11
[16 empty] | -0.52 | 3.8e-14 | 5.3759e-13
[16 empty] | -0.53 | 7.28e-13 | 1.029909e-11
[16 empty] | -0.54 | 2.16e-13 | 3.055775e-12
[16 empty] | -0.55 | 5.68e-13 | 8.035556e-12
[16 empty] | -0.56 | 1.33e-12 | 1.881565e-11
[16 empty] | -0.57 | 2.532e-12 | 3.582047e-11
[16 empty] | -0.58 | 1.728e-12 | 2.44462e-11
[16 empty] | -0.59 | 8.14e-13 | 1.151574e-11
[16 empty] | -0.6 | 1.014e-12 | 1.434517e-11
[16 empty] | -0.61 | 2.012e-12 | 2.846398e-11
[16 empty] | -0.62 | 6e-13 | 8.488264e-12
[16 empty] | -0.63 | 8.8e-14 | 1.244945e-12
[16 empty] | -0.64 | 8.02e-13 | 1.134598e-11
[16 empty] | -0.65 | 9.56e-13 | 1.352463e-11
[16 empty] | -0.66 | 1.32e-13 | 1.867418e-12
[16 empty] | -0.67 | 1.684e-12 | 2.382373e-11
[16 empty] | -0.68 | 2.076e-12 | 2.936939e-11
[16 empty] | -0.69 | 2.61e-12 | 3.692395e-11
[16 empty] | -0.7 | 3.58e-13 | 5.064664e-12
[16 empty] | -0.71 | 6.8e-13 | 9.620032e-12
[16 empty] | -0.72 | 1.712e-12 | 2.421985e-11
[16 empty] | -0.73 | 1.96e-12 | 2.772833e-11
[16 empty] | -0.74 | 1.208e-12 | 1.70897e-11
[16 empty] | -0.75 | 1.2e-14 | 1.697653e-13
[16 empty] | -0.76 | 5.48e-13 | 7.752614e-12
[16 empty] | -0.77 | 1.684e-12 | 2.382373e-11
[16 empty] | -0.78 | 1.572e-12 | 2.223925e-11
[16 empty] | -0.79 | 4.42e-13 | 6.253021e-12
[16 empty] | -0.8 | 1.312e-12 | 1.8561e-11
[16 empty] | -0.81 | 3.3e-13 | 4.668545e-12
[16 empty] | -0.82 | 1.09e-12 | 1.542035e-11
[16 empty] | -0.83 | 5e-13 | 7.073553e-12
[16 empty] | -0.84 | 1.206e-12 | 1.706141e-11
[16 empty] | -0.85 | 1.178e-12 | 1.666529e-11
[16 empty] | -0.86 | 1.316e-12 | 1.861759e-11
[16 empty] | -0.87 | 4.68e-13 | 6.620846e-12
[16 empty] | -0.88 | 3.12e-13 | 4.413897e-12
[16 empty] | -0.89 | 1.42e-13 | 2.008889e-12
[16 empty] | -0.9 | 1.584e-12 | 2.240902e-11
[16 empty] | -0.91 | 4.66e-13 | 6.592551e-12
[16 empty] | -0.92 | 1.162e-12 | 1.643894e-11
[16 empty] | -0.93 | 8.4e-13 | 1.188357e-11
[16 empty] | -0.94 | 4.96e-13 | 7.016965e-12
[16 empty] | -0.95 | 3.2e-13 | 4.527074e-12
[16 empty] | -0.96 | 9.4e-14 | 1.329828e-12
[16 empty] | -0.97 | 5.98e-13 | 8.459969e-12
[16 empty] | -0.98 | 1.132e-12 | 1.601452e-11
[16 empty] | -0.99 | 6.16e-13 | 8.714617e-12
[16 empty] | -1 | 2.176e-12 | 3.07841e-11
[16 empty] | -1.01 | 1.878e-12 | 2.656827e-11
[16 empty] | -1.02 | 9.42e-13 | 1.332657e-11
[16 empty] | -1.03 | 6.26e-13 | 8.856088e-12
[16 empty] | -1.04 | 1.692e-12 | 2.39369e-11
[16 empty] | -1.05 | 9.26e-13 | 1.310022e-11
[16 empty] | -1.06 | 6.56e-13 | 9.280502e-12
[16 empty] | -1.07 | 4.76e-13 | 6.734022e-12
[16 empty] | -1.08 | 1.35e-12 | 1.909859e-11
[16 empty] | -1.09 | 9e-13 | 1.27324e-11
[16 empty] | -1.1 | 1.14e-12 | 1.61277e-11
[16 empty] | -1.11 | 1.316e-12 | 1.861759e-11
[16 empty] | -1.12 | 1.864e-12 | 2.637021e-11
[16 empty] | -1.13 | 2.88e-13 | 4.074367e-12
[16 empty] | -1.14 | 8.26e-13 | 1.168551e-11
[16 empty] | -1.15 | 9.2e-13 | 1.301534e-11
[16 empty] | -1.16 | 2.04e-13 | 2.88601e-12
[16 empty] | -1.17 | 1.28e-13 | 1.81083e-12
[16 empty] | -1.18 | 9.98e-13 | 1.411881e-11
[16 empty] | -1.19 | 2.012e-12 | 2.846398e-11
[16 empty] | -1.2 | 1.8e-13 | 2.546479e-12
[16 empty] | -1.21 | 2.648e-12 | 3.746154e-11
[16 empty] | -1.22 | 1.676e-12 | 2.371055e-11
[16 empty] | -1.23 | 9.88e-13 | 1.397734e-11
[16 empty] | -1.24 | 7.2e-14 | 1.018592e-12
[16 empty] | -1.25 | 8.04e-13 | 1.137427e-11
[16 empty] | -1.26 | 1.198e-12 | 1.694823e-11
[16 empty] | -1.27 | 1.266e-12 | 1.791024e-11
[16 empty] | -1.28 | 2.88e-13 | 4.074367e-12
[16 empty] | -1.29 | 1.366e-12 | 1.932495e-11
[16 empty] | -1.3 | 6.52e-13 | 9.223913e-12
[16 empty] | -1.31 | 3.76e-13 | 5.319312e-12
[16 empty] | -1.32 | 1.606e-12 | 2.272025e-11
[16 empty] | -1.33 | 6.8e-14 | 9.620032e-13
[16 empty] | -1.34 | 1.12e-12 | 1.584476e-11
[16 empty] | -1.35 | 7.28e-13 | 1.029909e-11
[16 empty] | -1.36 | 1.062e-12 | 1.502423e-11
[16 empty] | -1.37 | 1.358e-12 | 1.921177e-11
[16 empty] | -1.38 | 1.654e-12 | 2.339931e-11
[16 empty] | -1.39 | 7.22e-13 | 1.021421e-11
[16 empty] | -1.4 | 5.52e-13 | 7.809203e-12
[16 empty] | -1.41 | 2.16e-13 | 3.055775e-12
[16 empty] | -1.42 | 1.092e-12 | 1.544864e-11
[16 empty] | -1.43 | 7.06e-13 | 9.987857e-12
[16 empty] | -1.44 | 2e-13 | 2.829421e-12
[16 empty] | -1.45 | 8.42e-13 | 1.191186e-11
[16 empty] | -1.46 | 6.68e-13 | 9.450267e-12
[16 empty] | -1.47 | 9.94e-13 | 1.406222e-11
[16 empty] | -1.48 | 8.92e-13 | 1.261922e-11
[16 empty] | -1.49 | 1.592e-12 | 2.252219e-11
[16 empty] | -1.5 | 8.08e-13 | 1.143086e-11
[16 empty] | -1.51 | 6.44e-13 | 9.110736e-12
[16 empty] | -1.52 | 3.82e-13 | 5.404195e-12
[16 empty] | -1.53 | 1.2e-14 | 1.697653e-13
[16 empty] | -1.54 | 2.948e-12 | 4.170567e-11
[16 empty] | -1.55 | 1.49e-12 | 2.107919e-11
[16 empty] | -1.56 | 9.66e-13 | 1.36661e-11
[16 empty] | -1.57 | 5.7e-13 | 8.06385e-12
[16 empty] | -1.58 | 6.96e-13 | 9.846386e-12
[16 empty] | -1.59 | 1.12e-12 | 1.584476e-11
[16 empty] | -1.6 | 4e-14 | 5.658842e-13
[16 empty] | -1.61 | 7.8e-14 | 1.103474e-12
[16 empty] | -1.62 | 1.204e-12 | 1.703312e-11
[16 empty] | -1.63 | 2.058e-12 | 2.911474e-11
[16 empty] | -1.64 | 4.26e-13 | 6.026667e-12
[16 empty] | -1.65 | 9.6e-13 | 1.358122e-11
[16 empty] | -1.66 | 4.24e-13 | 5.998373e-12
[16 empty] | -1.67 | 6.2e-14 | 8.771206e-13
[16 empty] | -1.68 | 1.906e-12 | 2.696438e-11
[16 empty] | -1.69 | 1.24e-12 | 1.754241e-11
[16 empty] | -1.7 | 9.42e-13 | 1.332657e-11
[16 empty] | -1.71 | 7.26e-13 | 1.02708e-11
[16 empty] | -1.72 | 6.26e-13 | 8.856088e-12
[16 empty] | -1.73 | 3.26e-13 | 4.611957e-12
[16 empty] | -1.74 | 1.084e-12 | 1.533546e-11
[16 empty] | -1.75 | 2.19e-12 | 3.098216e-11
[16 empty] | -1.76 | 2.43e-12 | 3.437747e-11
[16 empty] | -1.77 | 1.82e-13 | 2.574773e-12
[16 empty] | -1.78 | 1.58e-13 | 2.235243e-12
[16 empty] | -1.79 | 1.104e-12 | 1.561841e-11
[16 empty] | -1.8 | 2.44e-13 | 3.451894e-12
[16 empty] | -1.81 | 1.704e-12 | 2.410667e-11
[16 empty] | -1.82 | 2.82e-13 | 3.989484e-12
[16 empty] | -1.83 | 1.868e-12 | 2.642679e-11
[16 empty] | -1.84 | 1.026e-12 | 1.451493e-11
[16 empty] | -1.85 | 3.36e-13 | 4.753428e-12
[16 empty] | -1.86 | 6.4e-13 | 9.054148e-12
[16 empty] | -1.87 | 2.486e-12 | 3.516971e-11
[16 empty] | -1.88 | 1.642e-12 | 2.322955e-11
[16 empty] | -1.89 | 8.8e-14 | 1.244945e-12
[16 empty] | -1.9 | 3.96e-13 | 5.602254e-12
[16 empty] | -1.91 | 1.068e-12 | 1.510911e-11
[16 empty] | -1.92 | 1.062e-12 | 1.502423e-11
[16 empty] | -1.93 | 8.42e-13 | 1.191186e-11
[16 empty] | -1.94 | 7.68e-13 | 1.086498e-11
[16 empty] | -1.95 | 1.398e-12 | 1.977765e-11
[16 empty] | -1.96 | 1.44e-12 | 2.037183e-11
[16 empty] | -1.97 | 1.632e-12 | 2.308808e-11
[16 empty] | -1.98 | 6.16e-13 | 8.714617e-12
[16 empty] | -1.99 | 8.3e-13 | 1.17421e-11
[16 empty] | -2 | 1.026e-12 | 1.451493e-11
[16 empty] | -2.01 | 1.178e-12 | 1.666529e-11
[16 empty] | -2.02 | 1.092e-12 | 1.544864e-11
[16 empty] | -2.03 | 1.46e-13 | 2.065477e-12
[16 empty] | -2.04 | 2.08e-13 | 2.942598e-12
[16 empty] | -2.05 | 1.562e-12 | 2.209778e-11
[16 empty] | -2.06 | 4.82e-13 | 6.818905e-12
[16 empty] | -2.07 | 3.42e-13 | 4.83831e-12
[16 empty] | -2.08 | 2.6e-14 | 3.678248e-13
[16 empty] | -2.09 | 1.868e-12 | 2.642679e-11
[16 empty] | -2.1 | 1e-12 | 1.414711e-11
[16 empty] | -2.11 | 1.256e-12 | 1.776877e-11
[16 empty] | -2.12 | 1.174e-12 | 1.66087e-11
[16 empty] | -2.13 | 1.358e-12 | 1.921177e-11
[16 empty] | -2.14 | 2.52e-13 | 3.565071e-12
[16 empty] | -2.15 | 3.36e-13 | 4.753428e-12
[16 empty] | -2.16 | 8.3e-13 | 1.17421e-11
[16 empty] | -2.17 | 1.316e-12 | 1.861759e-11
[16 empty] | -2.18 | 5.68e-13 | 8.035556e-12
[16 empty] | -2.19 | 1.876e-12 | 2.653997e-11
[16 empty] | -2.2 | 3.78e-13 | 5.347606e-12
[16 empty] | -2.21 | 3.66e-13 | 5.177841e-12
[16 empty] | -2.22 | 4.36e-13 | 6.168138e-12
[16 empty] | -2.23 | 1.094e-12 | 1.547693e-11
[16 empty] | -2.24 | 8e-15 | 1.131768e-13
[16 empty] | -2.25 | 1.398e-12 | 1.977765e-11
[16 empty] | -2.26 | 1.258e-12 | 1.779706e-11
[16 empty] | -2.27 | 3.06e-13 | 4.329014e-12
[16 empty] | -2.28 | 1.188e-12 | 1.680676e-11
[16 empty] | -2.29 | 8.86e-13 | 1.253434e-11
[16 empty] | -2.3 | 8.58e-13 | 1.213822e-11
[16 empty] | -2.31 | 1.288e-12 | 1.822147e-11
[16 empty] | -2.32 | 1.336e-12 | 1.890053e-11
[16 empty] | -2.33 | 4.02e-13 | 5.687137e-12
[16 empty] | -2.34 | 1.016e-12 | 1.437346e-11
[16 empty] | -2.35 | 9.44e-13 | 1.335487e-11
[16 empty] | -2.36 | 1.028e-12 | 1.454323e-11
[16 empty] | -2.37 | 5.12e-13 | 7.243318e-12
[16 empty] | -2.38 | 1.24e-13 | 1.754241e-12
[16 empty] | -2.39 | 1.122e-12 | 1.587305e-11
[16 empty] | -2.4 | 8.48e-13 | 1.199675e-11
[16 empty] | -2.41 | 7.34e-13 | 1.038398e-11
[16 empty] | -2.42 | 3.52e-13 | 4.979781e-12
[16 empty] | -2.43 | 9.78e-13 | 1.383587e-11
[16 empty] | -2.44 | 5.6e-14 | 7.922379e-13
[16 empty] | -2.45 | 4.7e-13 | 6.64914e-12
[16 empty] | -2.46 | 6.6e-13 | 9.33709e-12
[16 empty] | -2.47 | 6.1e-13 | 8.629735e-12
[16 empty] | -2.48 | 1.4e-13 | 1.980595e-12
[16 empty] | -2.49 | 1.66e-13 | 2.34842e-12
[16 empty] | -2.5 | 7.76e-13 | 1.097815e-11
[16 empty] | -2.51 | 8.24e-13 | 1.165722e-11
[16 empty] | -2.52 | 1.274e-12 | 1.802341e-11
[16 empty] | -2.53 | 2.48e-13 | 3.508482e-12
[16 empty] | -2.54 | 1.32e-13 | 1.867418e-12
[16 empty] | -2.55 | 8.3e-13 | 1.17421e-11
[16 empty] | -2.56 | 5.7e-13 | 8.06385e-12
[16 empty] | -2.57 | 5.5e-13 | 7.780908e-12
[16 empty] | -2.58 | 7.26e-13 | 1.02708e-11
[16 empty] | -2.59 | 2.62e-12 | 3.706542e-11
[16 empty] | -2.6 | 4.58e-13 | 6.479375e-12
[16 empty] | -2.61 | 1.476e-12 | 2.088113e-11
[16 empty] | -2.62 | 7.6e-13 | 1.07518e-11
[16 empty] | -2.63 | 1.506e-12 | 2.130554e-11
[16 empty] | -2.64 | 7.62e-13 | 1.078009e-11
[16 empty] | -2.65 | 3.58e-13 | 5.064664e-12
[16 empty] | -2.66 | 2.84e-13 | 4.017778e-12
[16 empty] | -2.67 | 5.88e-13 | 8.318498e-12
[16 empty] | -2.68 | 1.15e-12 | 1.626917e-11
[16 empty] | -2.69 | 3.44e-13 | 4.866604e-12
[16 empty] | -2.7 | 2.256e-12 | 3.191587e-11
[16 empty] | -2.71 | 1.77e-12 | 2.504038e-11
[16 empty] | -2.72 | 3.26e-13 | 4.611957e-12
[16 empty] | -2.73 | 1.264e-12 | 1.788194e-11
[16 empty] | -2.74 | 2.3e-12 | 3.253834e-11
[16 empty] | -2.75 | 6.44e-13 | 9.110736e-12
[16 empty] | -2.76 | 1.2e-13 | 1.697653e-12
[16 empty] | -2.77 | 7.74e-13 | 1.094986e-11
[16 empty] | -2.78 | 3.9e-13 | 5.517371e-12
[16 empty] | -2.79 | 9.14e-13 | 1.293045e-11
[16 empty] | -2.8 | 8.42e-13 | 1.191186e-11
[16 empty] | -2.81 | 1.768e-12 | 2.501208e-11
[16 empty] | -2.82 | 1.042e-12 | 1.474128e-11
[16 empty] | -2.83 | 4.54e-13 | 6.422786e-12
[16 empty] | -2.84 | 5.44e-13 | 7.696026e-12
[16 empty] | -2.85 | 1.108e-12 | 1.567499e-11
[16 empty] | -2.86 | 1.636e-12 | 2.314467e-11
[16 empty] | -2.87 | 5.34e-13 | 7.554555e-12
[16 empty] | -2.88 | 1.86e-13 | 2.631362e-12
[16 empty] | -2.89 | 7.86e-13 | 1.111963e-11
[16 empty] | -2.9 | 6.94e-13 | 9.818092e-12
[16 empty] | -2.91 | 1.338e-12 | 1.892883e-11
[16 empty] | -2.92 | 7.34e-13 | 1.038398e-11
[16 empty] | -2.93 | 1.17e-12 | 1.655211e-11
[16 empty] | -2.94 | 2.4e-13 | 3.395305e-12
[16 empty] | -2.95 | 3.94e-13 | 5.57396e-12
[16 empty] | -2.96 | 1.24e-13 | 1.754241e-12
[16 empty] | -2.97 | 1.63e-12 | 2.305978e-11
[16 empty] | -2.98 | 9.24e-13 | 1.307193e-11
[16 empty] | -2.99 | 6.6e-13 | 9.33709e-12
[16 empty] | -3 | 4.18e-13 | 5.91349e-12
[16 empty] | -3 | 6.2e-13 | 8.771206e-12
[16 empty] | -2.99 | 6.06e-13 | 8.573146e-12
[16 empty] | -2.98 | 4.1e-13 | 5.800313e-12
[16 empty] | -2.97 | 1.49e-12 | 2.107919e-11
[16 empty] | -2.96 | 5.44e-13 | 7.696026e-12
[16 empty] | -2.95 | 1.36e-13 | 1.924006e-12
[16 empty] | -2.94 | 9.2e-13 | 1.301534e-11
[16 empty] | -2.93 | 9.68e-13 | 1.36944e-11
[16 empty] | -2.92 | 1.42e-13 | 2.008889e-12
[16 empty] | -2.91 | 9.66e-13 | 1.36661e-11
[16 empty] | -2.9 | 6.52e-13 | 9.223913e-12
[16 empty] | -2.89 | 9.12e-13 | 1.290216e-11
[16 empty] | -2.88 | 4.12e-13 | 5.828608e-12
[16 empty] | -2.87 | 1.15e-12 | 1.626917e-11
[16 empty] | -2.86 | 4.46e-13 | 6.309609e-12
[16 empty] | -2.85 | 4.12e-13 | 5.828608e-12
[16 empty] | -2.84 | 5.8e-14 | 8.205322e-13
[16 empty] | -2.83 | 1.92e-13 | 2.716244e-12
[16 empty] | -2.82 | 1.454e-12 | 2.056989e-11
[16 empty] | -2.81 | 3.24e-13 | 4.583662e-12
[16 empty] | -2.8 | 5.08e-13 | 7.18673e-12
[16 empty] | -2.79 | 1.104e-12 | 1.561841e-11
[16 empty] | -2.78 | 1.072e-12 | 1.51657e-11
[16 empty] | -2.77 | 4.4e-13 | 6.224727e-12
[16 empty] | -2.76 | 8e-15 | 1.131768e-13
[16 empty] | -2.75 | 4.24e-13 | 5.998373e-12
[16 empty] | -2.74 | 8.14e-13 | 1.151574e-11
[16 empty] | -2.73 | 1.908e-12 | 2.699268e-11
[16 empty] | -2.72 | 5.88e-13 | 8.318498e-12
[16 empty] | -2.71 | 8.88e-13 | 1.256263e-11
[16 empty] | -2.7 | 3.08e-13 | 4.357309e-12
[16 empty] | -2.69 | 1.34e-12 | 1.895712e-11
[16 empty] | -2.68 | 1.58e-12 | 2.235243e-11
[16 empty] | -2.67 | 7.14e-13 | 1.010103e-11
[16 empty] | -2.66 | 6.54e-13 | 9.252207e-12
[16 empty] | -2.65 | 2.1e-13 | 2.970892e-12
[16 empty] | -2.64 | 3.68e-13 | 5.206135e-12
[16 empty] | -2.63 | 1.988e-12 | 2.812445e-11
[16 empty] | -2.62 | 7.32e-13 | 1.035568e-11
[16 empty] | -2.61 | 8.14e-13 | 1.151574e-11
[16 empty] | -2.6 | 1.674e-12 | 2.368226e-11
[16 empty] | -2.59 | 7.7e-13 | 1.089327e-11
[16 empty] | -2.58 | 3.66e-13 | 5.177841e-12
[16 empty] | -2.57 | 1.402e-12 | 1.983424e-11
[16 empty] | -2.56 | 1.17e-12 | 1.655211e-11
[16 empty] | -2.55 | 3e-14 | 4.244132e-13
[16 empty] | -2.54 | 8.48e-13 | 1.199675e-11
[16 empty] | -2.53 | 6.76e-13 | 9.563444e-12
[16 empty] | -2.52 | 1.416e-12 | 2.00323e-11
[16 empty] | -2.51 | 2.14e-13 | 3.027481e-12
[16 empty] | -2.5 | 1.934e-12 | 2.73605e-11
[16 empty] | -2.49 | 9.42e-13 | 1.332657e-11
[16 empty] | -2.48 | 7.46e-13 | 1.055374e-11
[16 empty] | -2.47 | 8.54e-13 | 1.208163e-11
[16 empty] | -2.46 | 3.7e-13 | 5.234429e-12
[16 empty] | -2.45 | 1.078e-12 | 1.525058e-11
[16 empty] | -2.44 | 9.38e-13 | 1.326999e-11
[16 empty] | -2.43 | 2.2e-14 | 3.112363e-13
[16 empty] | -2.42 | 2e-13 | 2.829421e-12
[16 empty] | -2.41 | 7.28e-13 | 1.029909e-11
[16 empty] | -2.4 | 6.04e-13 | 8.544852e-12
[16 empty] | -2.39 | 6.7e-13 | 9.478561e-12
[16 empty] | -2.38 | 2.14e-13 | 3.027481e-12
[16 empty] | -2.37 | 1.596e-12 | 2.257878e-11
[16 empty] | -2.36 | 1.122e-12 | 1.587305e-11
[16 empty] | -2.35 | 1.296e-12 | 1.833465e-11
[16 empty] | -2.34 | 6.98e-13 | 9.87468e-12
[16 empty] | -2.33 | 6.56e-13 | 9.280502e-12
[16 empty] | -2.32 | 1.694e-12 | 2.39652e-11
[16 empty] | -2.31 | 4e-13 | 5.658842e-12
[16 empty] | -2.3 | 1.92e-13 | 2.716244e-12
[16 empty] | -2.29 | 1.36e-12 | 1.924006e-11
[16 empty] | -2.28 | 1.34e-12 | 1.895712e-11
[16 empty] | -2.27 | 1.92e-13 | 2.716244e-12
[16 empty] | -2.26 | 9.5e-13 | 1.343975e-11
[16 empty] | -2.25 | 5e-14 | 7.073553e-13
[16 empty] | -2.24 | 5.02e-13 | 7.101847e-12
[16 empty] | -2.23 | 1.582e-12 | 2.238072e-11
[16 empty] | -2.22 | 5.44e-13 | 7.696026e-12
[16 empty] | -2.21 | 7.84e-13 | 1.109133e-11
[16 empty] | -2.2 | 1.488e-12 | 2.105089e-11
[16 empty] | -2.19 | 1.238e-12 | 1.751412e-11
[16 empty] | -2.18 | 6.2e-14 | 8.771206e-13
[16 empty] | -2.17 | 8e-14 | 1.131768e-12
[16 empty] | -2.16 | 9.98e-13 | 1.411881e-11
[16 empty] | -2.15 | 1.312e-12 | 1.8561e-11
[16 empty] | -2.14 | 8.62e-13 | 1.219481e-11
[16 empty] | -2.13 | 9.34e-13 | 1.32134e-11
[16 empty] | -2.12 | 2.992e-12 | 4.232814e-11
[16 empty] | -2.11 | 6.06e-13 | 8.573146e-12
[16 empty] | -2.1 | 7.76e-13 | 1.097815e-11
[16 empty] | -2.09 | 5.2e-14 | 7.356495e-13
[16 empty] | -2.08 | 1.71e-12 | 2.419155e-11
[16 empty] | -2.07 | 1.08e-13 | 1.527887e-12
[16 empty] | -2.06 | 5.7e-13 | 8.06385e-12
[16 empty] | -2.05 | 1.46e-13 | 2.065477e-12
[16 empty] | -2.04 | 2.16e-13 | 3.055775e-12
[16 empty] | -2.03 | 1.41e-12 | 1.994742e-11
[16 empty] | -2.02 | 1.12e-12 | 1.584476e-11
[16 empty] | -2.01 | 7.36e-13 | 1.041227e-11
[16 empty] | -2 | 2.38e-13 | 3.367011e-12
[16 empty] | -1.99 | 6.84e-13 | 9.676621e-12
[16 empty] | -1.98 | 1.074e-12 | 1.519399e-11
[16 empty] | -1.97 | 1.98e-13 | 2.801127e-12
[16 empty] | -1.96 | 6.08e-13 | 8.60144e-12
[16 empty] | -1.95 | 2.32e-13 | 3.282129e-12
[16 empty] | -1.94 | 1.02e-12 | 1.443005e-11
[16 empty] | -1.93 | 9.46e-13 | 1.338316e-11
[16 empty] | -1.92 | 7.26e-13 | 1.02708e-11
[16 empty] | -1.91 | 4.84e-13 | 6.847199e-12
[16 empty] | -1.9 | 6.62e-13 | 9.365384e-12
[16 empty] | -1.89 | 4.6e-13 | 6.507669e-12
[16 empty] | -1.88 | 1e-13 | 1.414711e-12
[16 empty] | -1.87 | 1.228e-12 | 1.737265e-11
[16 empty] | -1.86 | 7.14e-13 | 1.010103e-11
[16 empty] | -1.85 | 5.2e-14 | 7.356495e-13
[16 empty] | -1.84 | 1e-14 | 1.414711e-13
[16 empty] | -1.83 | 2.3e-13 | 3.253834e-12
[16 empty] | -1.82 | 5.12e-13 | 7.243318e-12
[16 empty] | -1.81 | 1.32e-13 | 1.867418e-12
[16 empty] | -1.8 | 1.312e-12 | 1.8561e-11
[16 empty] | -1.79 | 3.52e-13 | 4.979781e-12
[16 empty] | -1.78 | 1.032e-12 | 1.459981e-11
[16 empty] | -1.77 | 6.02e-13 | 8.516558e-12
[16 empty] | -1.76 | 9.14e-13 | 1.293045e-11
[16 empty] | -1.75 | 7.76e-13 | 1.097815e-11
[16 empty] | -1.74 | 5.3e-13 | 7.497966e-12
[16 empty] | -1.73 | 2.48e-13 | 3.508482e-12
[16 empty] | -1.72 | 4.4e-14 | 6.224727e-13
[16 empty] | -1.71 | 3.1e-13 | 4.385603e-12
[16 empty] | -1.7 | 1.8e-12 | 2.546479e-11
[16 empty] | -1.69 | 5e-14 | 7.073553e-13
[16 empty] | -1.68 | 2.96e-13 | 4.187543e-12
[16 empty] | -1.67 | 8e-14 | 1.131768e-12
[16 empty] | -1.66 | 6.2e-13 | 8.771206e-12
[16 empty] | -1.65 | 3.56e-13 | 5.03637e-12
[16 empty] | -1.64 | 8.8e-14 | 1.244945e-12
[16 empty] | -1.63 | 1.234e-12 | 1.745753e-11
[16 empty] | -1.62 | 7.72e-13 | 1.092157e-11
[16 empty] | -1.61 | 4.22e-13 | 5.970079e-12
[16 empty] | -1.6 | 7.08e-13 | 1.001615e-11
[16 empty] | -1.59 | 9.56e-13 | 1.352463e-11
[16 empty] | -1.58 | 2.614e-12 | 3.698054e-11
[16 empty] | -1.57 | 2e-14 | 2.829421e-13
[16 empty] | -1.56 | 2.4e-14 | 3.395305e-13
[16 empty] | -1.55 | 8.66e-13 | 1.225139e-11
[16 empty] | -1.54 | 1.454e-12 | 2.056989e-11
[16 empty] | -1.53 | 5.6e-14 | 7.922379e-13
[16 empty] | -1.52 | 2.42e-13 | 3.4236e-12
[16 empty] | -1.51 | 7.78e-13 | 1.100645e-11
[16 empty] | -1.5 | 5.62e-13 | 7.950674e-12
[16 empty] | -1.49 | 1.642e-12 | 2.322955e-11
[16 empty] | -1.48 | 8.38e-13 | 1.185527e-11
[16 empty] | -1.47 | 1.726e-12 | 2.441791e-11
[16 empty] | -1.46 | 1.042e-12 | 1.474128e-11
[16 empty] | -1.45 | 1e-14 | 1.414711e-13
[16 empty] | -1.44 | 4e-14 | 5.658842e-13
[16 empty] | -1.43 | 1.232e-12 | 1.742923e-11
[16 empty] | -1.42 | 2.1e-12 | 2.970892e-11
[16 empty] | -1.41 | 3.84e-13 | 5.432489e-12
[16 empty] | -1.4 | 5.34e-13 | 7.554555e-12
[16 empty] | -1.39 | 5.4e-13 | 7.639437e-12
[16 empty] | -1.38 | 7.52e-13 | 1.063862e-11
[16 empty] | -1.37 | 9.06e-13 | 1.281728e-11
[16 empty] | -1.36 | 9.54e-13 | 1.349634e-11
[16 empty] | -1.35 | 8.4e-14 | 1.188357e-12
[16 empty] | -1.34 | 2.34e-13 | 3.310423e-12
[16 empty] | -1.33 | 9.04e-13 | 1.278898e-11
[16 empty] | -1.32 | 2.62e-13 | 3.706542e-12
[16 empty] | -1.31 | 8.1e-13 | 1.145916e-11
[16 empty] | -1.3 | 6.42e-13 | 9.082442e-12
[16 empty] | -1.29 | 9.88e-13 | 1.397734e-11
[16 empty] | -1.28 | 4.4e-13 | 6.224727e-12
[16 empty] | -1.27 | 7.7e-13 | 1.089327e-11
[16 empty] | -1.26 | 1.272e-12 | 1.799512e-11
[16 empty] | -1.25 | 7.18e-13 | 1.015762e-11
[16 empty] | -1.24 | 1.462e-12 | 2.068307e-11
[16 empty] | -1.23 | 9.2e-14 | 1.301534e-12
[16 empty] | -1.22 | 1.86e-13 | 2.631362e-12
[16 empty] | -1.21 | 1.032e-12 | 1.459981e-11
[16 empty] | -1.2 | 7.4e-14 | 1.046886e-12
[16 empty] | -1.19 | 1.408e-12 | 1.991913e-11
[16 empty] | -1.18 | 1.554e-12 | 2.19846e-11
[16 empty] | -1.17 | 1.226e-12 | 1.734435e-11
[16 empty] | -1.16 | 1.338e-12 | 1.892883e-11
[16 empty] | -1.15 | 1.902e-12 | 2.69078e-11
[16 empty] | -1.14 | 1.53e-12 | 2.164507e-11
[16 empty] | -1.13 | 2e-13 | 2.829421e-12
[16 empty] | -1.12 | 1.414e-12 | 2.000401e-11
[16 empty] | -1.11 | 1.544e-12 | 2.184313e-11
[16 empty] | -1.1 | 8.24e-13 | 1.165722e-11
[16 empty] | -1.09 | 1.148e-12 | 1.624088e-11
[16 empty] | -1.08 | 1.916e-12 | 2.710586e-11
[16 empty] | -1.07 | 5.94e-13 | 8.403381e-12
[16 empty] | -1.06 | 1.544e-12 | 2.184313e-11
[16 empty] | -1.05 | 7e-14 | 9.902974e-13
[16 empty] | -1.04 | 4.8e-13 | 6.790611e-12
[16 empty] | -1.03 | 1.166e-12 | 1.649553e-11
[16 empty] | -1.02 | 6.02e-13 | 8.516558e-12
[16 empty] | -1.01 | 7.1e-13 | 1.004445e-11
[16 empty] | -1 | 1.514e-12 | 2.141872e-11
[16 empty] | -0.99 | 3e-14 | 4.244132e-13
[16 empty] | -0.98 | 1.516e-12 | 2.144701e-11
[16 empty] | -0.97 | 1.07e-12 | 1.51374e-11
[16 empty] | -0.96 | 1.59e-12 | 2.24939e-11
[16 empty] | -0.95 | 5.8e-14 | 8.205322e-13
[16 empty] | -0.94 | 1.282e-12 | 1.813659e-11
[16 empty] | -0.93 | 2.84e-13 | 4.017778e-12
[16 empty] | -0.92 | 1.036e-12 | 1.46564e-11
[16 empty] | -0.91 | 2.03e-12 | 2.871863e-11
[16 empty] | -0.9 | 1.554e-12 | 2.19846e-11
[16 empty] | -0.89 | 1.278e-12 | 1.808e-11
[16 empty] | -0.88 | 6.84e-13 | 9.676621e-12
[16 empty] | -0.87 | 1.1e-13 | 1.556182e-12
[16 empty] | -0.86 | 1.78e-12 | 2.518185e-11
[16 empty] | -0.85 | 1.43e-12 | 2.023036e-11
[16 empty] | -0.84 | 7.62e-13 | 1.078009e-11
[16 empty] | -0.83 | 1.474e-12 | 2.085283e-11
[16 empty] | -0.82 | 1.44e-12 | 2.037183e-11
[16 empty] | -0.81 | 6.14e-13 | 8.686323e-12
[16 empty] | -0.8 | 1.202e-12 | 1.700482e-11
[16 empty] | -0.79 | 8.1e-13 | 1.145916e-11
[16 empty] | -0.78 | 7.3e-13 | 1.032739e-11
[16 empty] | -0.77 | 3.68e-13 | 5.206135e-12
[16 empty] | -0.76 | 8.66e-13 | 1.225139e-11
[16 empty] | -0.75 | 1.18e-12 | 1.669359e-11
[16 empty] | -0.74 | 9.52e-13 | 1.346804e-11
[16 empty] | -0.73 | 1.178e-12 | 1.666529e-11
[16 empty] | -0.72 | 1.764e-12 | 2.49555e-11
[16 empty] | -0.71 | 2.74e-13 | 3.876307e-12
[16 empty] | -0.7 | 8.24e-13 | 1.165722e-11
[16 empty] | -0.69 | 9.92e-13 | 1.403393e-11
[16 empty] | -0.68 | 7.98e-13 | 1.128939e-11
[16 empty] | -0.67 | 9.5e-13 | 1.343975e-11
[16 empty] | -0.66 | 3.82e-13 | 5.404195e-12
[16 empty] | -0.65 | 2.778e-12 | 3.930066e-11
[16 empty] | -0.64 | 2.038e-12 | 2.88318e-11
[16 empty] | -0.63 | 8.16e-13 | 1.154404e-11
[16 empty] | -0.62 | 4.08e-13 | 5.772019e-12
[16 empty] | -0.61 | 4.64e-13 | 6.564257e-12
[16 empty] | -0.6 | 1.498e-12 | 2.119236e-11
[16 empty] | -0.59 | 7.28e-13 | 1.029909e-11
[16 empty] | -0.58 | 2.108e-12 | 2.98221e-11
[16 empty] | -0.57 | 1.38e-12 | 1.952301e-11
[16 empty] | -0.56 | 1.478e-12 | 2.090942e-11
[16 empty] | -0.55 | 5.98e-13 | 8.459969e-12
[16 empty] | -0.54 | 5.94e-13 | 8.403381e-12
[16 empty] | -0.53 | 8.02e-13 | 1.134598e-11
[16 empty] | -0.52 | 1.624e-12 | 2.29749e-11
[16 empty] | -0.51 | 2.48e-13 | 3.508482e-12
[16 empty] | -0.5 | 1.238e-12 | 1.751412e-11
[16 empty] | -0.49 | 1.354e-12 | 1.915518e-11
[16 empty] | -0.48 | 1.948e-12 | 2.755856e-11
[16 empty] | -0.47 | 7.12e-13 | 1.007274e-11
[16 empty] | -0.46 | 6.4e-14 | 9.054148e-13
[16 empty] | -0.45 | 5.88e-13 | 8.318498e-12
[16 empty] | -0.44 | 4.12e-13 | 5.828608e-12
[16 empty] | -0.43 | 6.9e-13 | 9.761503e-12
[16 empty] | -0.42 | 1.582e-12 | 2.238072e-11
[16 empty] | -0.41 | 2.6e-14 | 3.678248e-13
[16 empty] | -0.4 | 9e-13 | 1.27324e-11
[16 empty] | -0.39 | 8.36e-13 | 1.182698e-11
[16 empty] | -0.38 | 5.4e-14 | 7.639437e-13
[16 empty] | -0.37 | 9.8e-14 | 1.386416e-12
[16 empty] | -0.36 | 2.146e-12 | 3.035969e-11
[16 empty] | -0.35 | 8.82e-13 | 1.247775e-11
[16 empty] | -0.34 | 2.98e-13 | 4.215838e-12
[16 empty] | -0.33 | 3.66e-13 | 5.177841e-12
[16 empty] | -0.32 | 8.96e-13 | 1.267581e-11
[16 empty] | -0.31 | 1.012e-12 | 1.431687e-11
[16 empty] | -0.3 | 1.72e-12 | 2.433302e-11
[16 empty] | -0.29 | 2.062e-12 | 2.917133e-11
[16 empty] | -0.28 | 5.2e-13 | 7.356495e-12
[16 empty] | -0.27 | 2.62e-13 | 3.706542e-12
[16 empty] | -0.26 | 5.92e-13 | 8.375087e-12
[16 empty] | -0.25 | 1.382e-12 | 1.95513e-11
[16 empty] | -0.24 | 1.508e-12 | 2.133384e-11
[16 empty] | -0.23 | 1.474e-12 | 2.085283e-11
[16 empty] | -0.22 | 3.9e-13 | 5.517371e-12
[16 empty] | -0.21 | 1.082e-12 | 1.530717e-11
[16 empty] | -0.2 | 4.38e-13 | 6.196432e-12
[16 empty] | -0.19 | 5.4e-14 | 7.639437e-13
[16 empty] | -0.18 | 8.86e-13 | 1.253434e-11
[16 empty] | -0.17 | 1.28e-13 | 1.81083e-12
[16 empty] | -0.16 | 2.688e-12 | 3.802742e-11
[16 empty] | -0.15 | 1.874e-12 | 2.651168e-11
[16 empty] | -0.14 | 1.606e-12 | 2.272025e-11
[16 empty] | -0.13 | 1.32e-13 | 1.867418e-12
[16 empty] | -0.12 | 1.478e-12 | 2.090942e-11
[16 empty] | -0.11 | 2.182e-12 | 3.086899e-11
[16 empty] | -0.1 | 1.596e-12 | 2.257878e-11
[16 empty] | -0.09 | 1.96e-13 | 2.772833e-12
[16 empty] | -0.08 | 8e-13 | 1.131768e-11
[16 empty] | -0.07 | 7.14e-13 | 1.010103e-11
[16 empty] | -0.06 | 1.702e-12 | 2.407837e-11
[16 empty] | -0.05 | 1.92e-12 | 2.716244e-11
[16 empty] | -0.04 | 2.564e-12 | 3.627318e-11
[16 empty] | -0.03 | 3.54e-13 | 5.008076e-12
[16 empty] | -0.02 | 2.48e-13 | 3.508482e-12
[16 empty] | -0.01 | 2.508e-12 | 3.548094e-11
[16 empty] | 0 | 1.816e-12 | 2.569114e-11
Reverse Order

## CVaRev100
[5 empty] | D, um | 3000
[5 empty] | A, cm2 | 0.07068583
[5 empty] | d(1/C^2)/dV | -2.8559e+17
[5 empty] | ND, cm-3 | -9898102604023550
9898102604023550
[5 empty] | Intercept | 5.7836e+17
[5 empty] | X Variable 1 | -2.8559e+17
[5 empty] | Vbi, V | 2.025092
61 | 61 | 61 | 91
1 | 1 | 1 | 1
VBias | C | Cm2 | Cm2 | Vbias true | 1/C2 | 1/C2 (fit) | Vbias true | 1/C2 (fit) | A2/C2 | A2/C2 (fit)
V | F | F | F | V | F-22 | F-22 | V | F-2 | cm4/F-2 | cm4/F-2
0 | 1.31617e-09 | 5.7727e+17 |  | 0 | 5.7727e+17 | 5.7836e+17 | 3 | -2.7843e+17 | 2884302501122519.5 | -1391163821752133.2
0.05 | 1.30009e-09 | 5.9163e+17 |  | -0.05 | 5.9163e+17 | 5.9264e+17 | 2.95 | -2.6415e+17 | 2956091999159372 | -1319815330276761
0.1 | 1.28453e-09 | 6.0605e+17 |  | -0.1 | 6.0605e+17 | 6.0691e+17 | 2.9 | -2.4987e+17 | 3028142289637396 | -1248466838801387.8
0.15 | 1.26958e-09 | 6.2041e+17 |  | -0.15 | 6.2041e+17 | 6.2119e+17 | 2.85 | -2.3559e+17 | 3099878251194331.5 | -1177118347326015.5
0.2 | 1.25515e-09 | 6.3476e+17 |  | -0.2 | 6.3476e+17 | 6.3547e+17 | 2.8 | -2.2131e+17 | 3171564300714002.5 | -1105769855850643
0.25 | 1.24097e-09 | 6.4935e+17 |  | -0.25 | 6.4935e+17 | 6.4975e+17 | 2.75 | -2.0703e+17 | 3244458445696909.5 | -1034421364375270.6 | Start | -3 | 61
0.3 | 1.2275e-09 | 6.6368e+17 |  | -0.3 | 6.6368e+17 | 6.6403e+17 | 2.7 | -1.9275e+17 | 3316055419084200 | -963072872899898.1 | End | 0 | 1
0.35 | 1.21447e-09 | 6.7799e+17 |  | -0.35 | 6.7799e+17 | 6.7831e+17 | 2.65 | -1.7847e+17 | 3387592783771372 | -891724381424525.1
0.4 | 1.20185e-09 | 6.9231e+17 |  | -0.4 | 6.9231e+17 | 6.9259e+17 | 2.6 | -1.6419e+17 | 3459108989816794 | -820375889949153.2
0.45 | 1.18938e-09 | 7.069e+17 |  | -0.45 | 7.069e+17 | 7.0687e+17 | 2.55 | -1.4991e+17 | 3532022966903340.5 | -749027398473780.2
0.5 | 1.17755e-09 | 7.2118e+17 |  | -0.5 | 7.2118e+17 | 7.2115e+17 | 2.5 | -1.3563e+17 | 3603346847482173.5 | -677678906998407.8
0.55 | 1.16605e-09 | 7.3547e+17 |  | -0.55 | 7.3547e+17 | 7.3543e+17 | 2.45 | -1.2135e+17 | 3674772308322281 | -606330415523036
0.6 | 1.1549e-09 | 7.4974e+17 |  | -0.6 | 7.4974e+17 | 7.4971e+17 | 2.4 | -1.0707e+17 | 3746071125369266.5 | -534981924047662.9
0.65 | 1.14406e-09 | 7.6402e+17 |  | -0.65 | 7.6402e+17 | 7.6399e+17 | 2.35 | -92791877855574272 | 3817395687311198 | -463633432572290.5
0.7 | 1.13332e-09 | 7.7857e+17 |  | -0.7 | 7.7857e+17 | 7.7827e+17 | 2.3 | -78512147273095168 | 3890090237957090.5 | -392284941096917.4
0.75 | 1.12309e-09 | 7.9281e+17 |  | -0.75 | 7.9281e+17 | 7.9255e+17 | 2.25 | -64232416690616320 | 3961281092263455.5 | -320936449621545.6
0.8 | 1.11312e-09 | 8.0708e+17 |  | -0.8 | 8.0708e+17 | 8.0683e+17 | 2.2 | -49952686108137344 | 4032559736823998.5 | -249587958146173.2
0.85 | 1.10342e-09 | 8.2133e+17 |  | -0.85 | 8.2133e+17 | 8.2111e+17 | 2.15 | -35672955525658240 | 4103770626869555 | -178239466670800.1
0.9 | 1.09378e-09 | 8.3587e+17 |  | -0.9 | 8.3587e+17 | 8.3539e+17 | 2.1 | -21393224943179264 | 4176426336184438.5 | -106890975195427.7
0.95 | 1.08459e-09 | 8.501e+17 |  | -0.95 | 8.501e+17 | 8.4967e+17 | 2.05 | -7113494360700288 | 4247501978429453 | -35542483720055.3
1 | 1.07563e-09 | 8.6432e+17 |  | -1 | 8.6432e+17 | 8.6395e+17 | 2 | 7166236221778688 | 4318560107603446.5 | 35806007755317.2
1.05 | 1.06688e-09 | 8.7855e+17 |  | -1.05 | 8.7855e+17 | 8.7823e+17 | 1.95 | 21445966804257664 | 4389687802071287 | 107154499230689.6
1.1 | 1.05816e-09 | 8.9309e+17 |  | -1.1 | 8.9309e+17 | 8.9251e+17 | 1.9 | 35725697386736704 | 4462334277252818 | 178502990706062.3
1.15 | 1.04983e-09 | 9.0732e+17 |  | -1.15 | 9.0732e+17 | 9.0679e+17 | 1.85 | 50005427969215616 | 4533429053249339 | 249851482181434.4
1.2 | 1.04169e-09 | 9.2156e+17 |  | -1.2 | 9.2156e+17 | 9.2107e+17 | 1.8 | 64285158551694656 | 4604556342937705 | 321199973656807.2
1.25 | 1.03375e-09 | 9.3577e+17 |  | -1.25 | 9.3577e+17 | 9.3535e+17 | 1.75 | 78564889134173632 | 4675561097647492 | 392548465132179.6
1.3 | 1.02599e-09 | 9.4998e+17 |  | -1.3 | 9.4998e+17 | 9.4963e+17 | 1.7 | 92844619716652672 | 4746555090918095 | 463896956607552.4
1.35 | 1.01826e-09 | 9.6446e+17 |  | -1.35 | 9.6446e+17 | 9.6391e+17 | 1.65 | 1.0712e+17 | 4818894450314771 | 535245448082924.8
1.4 | 1.01084e-09 | 9.7867e+17 |  | -1.4 | 9.7867e+17 | 9.7819e+17 | 1.6 | 1.214e+17 | 4889899613835471 | 606593939558297.2
1.45 | 1.00358e-09 | 9.9288e+17 |  | -1.45 | 9.9288e+17 | 9.9247e+17 | 1.55 | 1.3568e+17 | 4960903577511892 | 677942431033655.2
1.5 | 9.96481e-10 | 1.0071e+18 |  | -1.5 | 1.0071e+18 | 1.0067e+18 | 1.5 | 1.4996e+17 | 5031838999853628 | 749290922509028
1.55 | 9.89386e-10 | 1.0216e+18 |  | -1.55 | 1.0216e+18 | 1.021e+18 | 1.45 | 1.6424e+17 | 5104265545835299 | 820639413984400.5
1.6 | 9.82581e-10 | 1.0358e+18 |  | -1.6 | 1.0358e+18 | 1.0353e+18 | 1.4 | 1.7852e+17 | 5175210956776663 | 891987905459773.2
1.65 | 9.75919e-10 | 1.05e+18 |  | -1.65 | 1.05e+18 | 1.0496e+18 | 1.35 | 1.928e+17 | 5246108096650713 | 963336396935145.4
1.7 | 9.69396e-10 | 1.0641e+18 |  | -1.7 | 1.0641e+18 | 1.0639e+18 | 1.3 | 2.0708e+17 | 5316947044545703 | 1034684888410518.1
1.75 | 9.62869e-10 | 1.0786e+18 |  | -1.75 | 1.0786e+18 | 1.0781e+18 | 1.25 | 2.2136e+17 | 5389275339233761 | 1106033379885890.5
1.8 | 9.56595e-10 | 1.0928e+18 |  | -1.8 | 1.0928e+18 | 1.0924e+18 | 1.2 | 2.3564e+17 | 5460200224983098 | 1177381871361263.2
1.85 | 9.50445e-10 | 1.107e+18 |  | -1.85 | 1.107e+18 | 1.1067e+18 | 1.15 | 2.4992e+17 | 5531090964373209 | 1248730362836635.8
1.9 | 9.44413e-10 | 1.1212e+18 |  | -1.9 | 1.1212e+18 | 1.121e+18 | 1.1 | 2.642e+17 | 5601971157186872 | 1320078854312008
1.95 | 9.38492e-10 | 1.1354e+18 |  | -1.95 | 1.1354e+18 | 1.1353e+18 | 1.05 | 2.7848e+17 | 5672880455596539 | 1391427345787380.5
2 | 9.32573e-10 | 1.1498e+18 |  | -2 | 1.1498e+18 | 1.1495e+18 | 1 | 2.9276e+17 | 5745120028830128 | 1462775837262753
2.05 | 9.26877e-10 | 1.164e+18 |  | -2.05 | 1.164e+18 | 1.1638e+18 | 0.95 | 3.0704e+17 | 5815948746808403 | 1534124328738125.8
2.1 | 9.2127e-10 | 1.1782e+18 |  | -2.1 | 1.1782e+18 | 1.1781e+18 | 0.9 | 3.2132e+17 | 5886957809508480 | 1605472820213498.2
2.15 | 9.15779e-10 | 1.1924e+18 |  | -2.15 | 1.1924e+18 | 1.1924e+18 | 0.85 | 3.356e+17 | 5957765714789871 | 1676821311688871
2.2 | 9.10279e-10 | 1.2068e+18 |  | -2.2 | 1.2068e+18 | 1.2067e+18 | 0.8 | 3.4988e+17 | 6029978090082576 | 1748169803164243
2.25 | 9.04978e-10 | 1.221e+18 |  | -2.25 | 1.221e+18 | 1.2209e+18 | 0.75 | 3.6416e+17 | 6100827398486853 | 1819518294639615.8
2.3 | 8.99768e-10 | 1.2352e+18 |  | -2.3 | 1.2352e+18 | 1.2352e+18 | 0.7 | 3.7844e+17 | 6171684186645804 | 1890866786114988.2
2.35 | 8.94645e-10 | 1.2494e+18 |  | -2.35 | 1.2494e+18 | 1.2495e+18 | 0.65 | 3.9272e+17 | 6242568311057805 | 1962215277590360.8
2.4 | 8.89623e-10 | 1.2635e+18 |  | -2.4 | 1.2635e+18 | 1.2638e+18 | 0.6 | 4.07e+17 | 6313246936302346 | 2033563769065733
2.45 | 8.84575e-10 | 1.278e+18 |  | -2.45 | 1.278e+18 | 1.2781e+18 | 0.55 | 4.2128e+17 | 6385508089155934 | 2104912260541105.5
2.5 | 8.79711e-10 | 1.2922e+18 |  | -2.5 | 1.2922e+18 | 1.2923e+18 | 0.5 | 4.3556e+17 | 6456315378444813 | 2176260752016478.2
2.55 | 8.74921e-10 | 1.3064e+18 |  | -2.55 | 1.3064e+18 | 1.3066e+18 | 0.45 | 4.4984e+17 | 6527202707708808 | 2247609243491850.8
2.6 | 8.70215e-10 | 1.3205e+18 |  | -2.6 | 1.3205e+18 | 1.3209e+18 | 0.4 | 4.6412e+17 | 6597989978872117 | 2318957734967223
2.65 | 8.65496e-10 | 1.335e+18 |  | -2.65 | 1.335e+18 | 1.3352e+18 | 0.35 | 4.784e+17 | 6670135423552019 | 2390306226442596
2.7 | 8.60937e-10 | 1.3491e+18 |  | -2.7 | 1.3491e+18 | 1.3495e+18 | 0.3 | 4.9268e+17 | 6740964442616790 | 2461654717917968.5
2.75 | 8.5646e-10 | 1.3633e+18 |  | -2.75 | 1.3633e+18 | 1.3637e+18 | 0.25 | 5.0696e+17 | 6811623145651868 | 2533003209393340.5
2.8 | 8.52042e-10 | 1.3775e+18 |  | -2.8 | 1.3775e+18 | 1.378e+18 | 0.2 | 5.2124e+17 | 6882445410216413 | 2604351700868713
2.85 | 8.47608e-10 | 1.3919e+18 |  | -2.85 | 1.3919e+18 | 1.3923e+18 | 0.15 | 5.3552e+17 | 6954640534539458 | 2675700192344086
2.9 | 8.43323e-10 | 1.4061e+18 |  | -2.9 | 1.4061e+18 | 1.4066e+18 | 0.1 | 5.498e+17 | 7025494393720023 | 2747048683819458.5
2.95 | 8.39108e-10 | 1.4202e+18 |  | -2.95 | 1.4202e+18 | 1.4209e+18 | 0.05 | 5.6408e+17 | 7096252468705167 | 2818397175294830.5
3 | 8.34959e-10 | 1.4344e+18 |  | -3 | 1.4344e+18 | 1.4351e+18 | 1.021405e-14 | 5.7836e+17 | 7166951754728371 | 2889745666770203
|  |  |  | #REF! | #REF! | #REF! | -0.05 | 5.9264e+17 | #REF! | 2961094158245576
|  |  |  | #REF! | #REF! | #REF! | -0.1 | 6.0691e+17 | #REF! | 3032442649720948.5
|  |  |  | #REF! | #REF! | #REF! | -0.15 | 6.2119e+17 | #REF! | 3103791141196321
|  |  |  | #REF! | #REF! | #REF! | -0.2 | 6.3547e+17 | #REF! | 3175139632671693
|  |  |  | #REF! | #REF! | #REF! | -0.25 | 6.4975e+17 | #REF! | 3246488124147065.5
|  |  |  | #REF! | #REF! | #REF! | -0.3 | 6.6403e+17 | #REF! | 3317836615622438
|  |  |  | #REF! | #REF! | #REF! | -0.35 | 6.7831e+17 | #REF! | 3389185107097810.5
|  |  |  | #REF! | #REF! | #REF! | -0.4 | 6.9259e+17 | #REF! | 3460533598573183.5
|  |  |  | #REF! | #REF! | #REF! | -0.45 | 7.0687e+17 | #REF! | 3531882090048556
|  |  |  | #REF! | #REF! | #REF! | -0.5 | 7.2115e+17 | #REF! | 3603230581523928.5
|  |  |  | #REF! | #REF! | #REF! | -0.55 | 7.3543e+17 | #REF! | 3674579072999301
|  |  |  | #REF! | #REF! | #REF! | -0.6 | 7.4971e+17 | #REF! | 3745927564474673.5
|  |  |  | #REF! | #REF! | #REF! | -0.65 | 7.6399e+17 | #REF! | 3817276055950046.5
|  |  |  | #REF! | #REF! | #REF! | -0.7 | 7.7827e+17 | #REF! | 3888624547425418
|  |  |  | #REF! | #REF! | #REF! | -0.75 | 7.9255e+17 | #REF! | 3959973038900791
|  |  |  | #REF! | #REF! | #REF! | -0.8 | 8.0683e+17 | #REF! | 4031321530376163.5
|  |  |  | #REF! | #REF! | #REF! | -0.85 | 8.2111e+17 | #REF! | 4102670021851536
|  |  |  | #REF! | #REF! | #REF! | -0.9 | 8.3539e+17 | #REF! | 4174018513326908.5
|  |  |  | #REF! | #REF! | #REF! | -0.95 | 8.4967e+17 | #REF! | 4245367004802281
|  |  |  | #REF! | #REF! | #REF! | -1 | 8.6395e+17 | #REF! | 4316715496277653.5
|  |  |  | #REF! | #REF! | #REF! | -1.05 | 8.7823e+17 | #REF! | 4388063987753026
|  |  |  | #REF! | #REF! | #REF! | -1.1 | 8.9251e+17 | #REF! | 4459412479228399
|  |  |  | #REF! | #REF! | #REF! | -1.15 | 9.0679e+17 | #REF! | 4530760970703771
|  |  |  | #REF! | #REF! | #REF! | -1.2 | 9.2107e+17 | #REF! | 4602109462179144
|  |  |  | #REF! | #REF! | #REF! | -1.25 | 9.3535e+17 | #REF! | 4673457953654501
|  |  |  | #REF! | #REF! | #REF! | -1.3 | 9.4963e+17 | #REF! | 4744806445129875
|  |  |  | #REF! | #REF! | #REF! | -1.35 | 9.6391e+17 | #REF! | 4816154936605247
|  |  |  | #REF! | #REF! | #REF! | -1.4 | 9.7819e+17 | #REF! | 4887503428080619
|  |  |  | #REF! | #REF! | #REF! | -1.45 | 9.9247e+17 | #REF! | 4958851919555992
|  |  |  | -3 | 1.4344e+18 | 1.4351e+18 | -1.5 | 1.0067e+18 | 7166951754728371 | 5030200411031364
[7 empty] | -1.55 | 1.021e+18 |  | 5101548902506737
[7 empty] | -1.6 | 1.0353e+18 |  | 5172897393982109
[7 empty] | -1.65 | 1.0496e+18 |  | 5244245885457482
[7 empty] | -1.7 | 1.0639e+18 |  | 5315594376932854
[7 empty] | -1.75 | 1.0781e+18 |  | 5386942868408227
[7 empty] | -1.8 | 1.0924e+18 |  | 5458291359883599
[7 empty] | -1.85 | 1.1067e+18 |  | 5529639851358972
[7 empty] | -1.9 | 1.121e+18 |  | 5600988342834344
[7 empty] | -1.95 | 1.1353e+18 |  | 5672336834309717
[7 empty] | -2 | 1.1495e+18 |  | 5743685325785090
[7 empty] | -2.05 | 1.1638e+18 |  | 5815033817260462
[7 empty] | -2.1 | 1.1781e+18 |  | 5886382308735835
[7 empty] | -2.15 | 1.1924e+18 |  | 5957730800211208
[7 empty] | -2.2 | 1.2067e+18 |  | 6029079291686580
[7 empty] | -2.25 | 1.2209e+18 |  | 6100427783161951
[7 empty] | -2.3 | 1.2352e+18 |  | 6171776274637324
[7 empty] | -2.35 | 1.2495e+18 |  | 6243124766112697
[7 empty] | -2.4 | 1.2638e+18 |  | 6314473257588069
[7 empty] | -2.45 | 1.2781e+18 |  | 6385821749063442
[7 empty] | -2.5 | 1.2923e+18 |  | 6457170240538815
[7 empty] | -2.55 | 1.3066e+18 |  | 6528518732014187
[7 empty] | -2.6 | 1.3209e+18 |  | 6599867223489559
[7 empty] | -2.65 | 1.3352e+18 |  | 6671215714964932
[7 empty] | -2.7 | 1.3495e+18 |  | 6742564206440305
[7 empty] | -2.75 | 1.3637e+18 |  | 6813912697915677
[7 empty] | -2.8 | 1.378e+18 |  | 6885261189391049
[7 empty] | -2.85 | 1.3923e+18 |  | 6956609680866423
[7 empty] | -2.9 | 1.4066e+18 |  | 7027958172341795
[7 empty] | -2.95 | 1.4209e+18 |  | 7099306663817167
[7 empty] | -3 | 1.4351e+18 |  | 7170655155292540

## Rev1500
[10 empty] | D, um | 3000
vRange: | 200 | [8 empty] | A, cm2 | 0.07068583
iLimit: | 0.02 | [8 empty] | 1/A, cm-2 | 14.14711
iRange: | [9 empty] | Breakdown Voltage (V) | 1151.97
nplc: | 1 | delay: | 0.05 |  |  |  |  | Max diff | -1151.97 | Breakdown Voltage (V) | 1151.97
data Number: | 1501 |  |  | Va | Current density |  |  | Current density breakdown | 0.001 | Breakdown Voltage (V) | 1096.95
V_meas | I | abs_I |  | V | A/cm2
-0.0346951 | -2.0635e-13 | 2.0635e-13 |  | 0.0346951 | 2.919255e-12
0.953249 | 1.88953e-10 | 1.88953e-10 |  | -0.953249 | 2.673138e-09 | 2.670219e-09 | 1
1.94445 | 2.2509e-10 | 2.2509e-10 |  | -1.94445 | 3.184372e-09 | 5.11234e-10 | 1
2.95833 | 2.33803e-10 | 2.33803e-10 |  | -2.95833 | 3.307636e-09 | 1.232637e-10 | 1
3.94663 | 2.24413e-10 | 2.24413e-10 |  | -3.94663 | 3.174795e-09 | 1.328413e-10 | 1
4.96121 | 2.24833e-10 | 2.24833e-10 |  | -4.96121 | 3.180736e-09 | 5.941785e-12 | 1
5.94914 | 2.14106e-10 | 2.14106e-10 |  | -5.94914 | 3.02898e-09 | 1.51756e-10 | 1
6.96323 | 2.08633e-10 | 2.08633e-10 |  | -6.96323 | 2.951553e-09 | 7.742711e-11 | 1
7.95454 | 2.01214e-10 | 2.01214e-10 |  | -7.95454 | 2.846596e-09 | 1.049574e-10 | 1
8.96397 | 2.07637e-10 | 2.07637e-10 |  | -8.96397 | 2.937463e-09 | 9.086686e-11 | 1
9.95393 | 1.99145e-10 | 1.99145e-10 |  | -9.95393 | 2.817325e-09 | 1.201372e-10 | 1
10.9446 | 1.93525e-10 | 1.93525e-10 |  | -10.9446 | 2.737819e-09 | 7.950674e-11 | 1
11.9605 | 1.95088e-10 | 1.95088e-10 |  | -11.9605 | 2.759931e-09 | 2.211193e-11 | 1
12.9452 | 1.89483e-10 | 1.89483e-10 |  | -12.9452 | 2.680636e-09 | 7.929453e-11 | 1
13.9606 | 1.90993e-10 | 1.90993e-10 |  | -13.9606 | 2.701998e-09 | 2.136213e-11 | 1
14.9489 | 1.84065e-10 | 1.84065e-10 |  | -14.9489 | 2.603987e-09 | 9.801115e-11 | 1
15.9678 | 1.84676e-10 | 1.84676e-10 |  | -15.9678 | 2.612631e-09 | 8.643882e-12 | 1
16.9563 | 1.80337e-10 | 1.80337e-10 |  | -16.9563 | 2.551247e-09 | 6.138429e-11 | 1
17.9447 | 1.77764e-10 | 1.77764e-10 |  | -17.9447 | 2.514846e-09 | 3.64005e-11 | 1
18.9591 | 1.76475e-10 | 1.76475e-10 |  | -18.9591 | 2.496611e-09 | 1.823562e-11 | 1
19.9483 | 1.76967e-10 | 1.76967e-10 |  | -19.9483 | 2.503571e-09 | 6.960376e-12 | 1
20.9635 | 1.81044e-10 | 1.81044e-10 |  | -20.9635 | 2.561249e-09 | 5.767775e-11 | 1
21.9503 | 1.74182e-10 | 1.74182e-10 |  | -21.9503 | 2.464171e-09 | 9.707744e-11 | 1
22.961 | 1.75278e-10 | 1.75278e-10 |  | -22.961 | 2.479676e-09 | 1.550523e-11 | 1
23.9552 | 1.72454e-10 | 1.72454e-10 |  | -23.9552 | 2.439725e-09 | 3.995143e-11 | 1
24.9672 | 1.73147e-10 | 1.73147e-10 |  | -24.9672 | 2.449529e-09 | 9.803944e-12 | 1
25.9562 | 1.73414e-10 | 1.73414e-10 |  | -25.9562 | 2.453306e-09 | 3.777277e-12 | 1
26.9457 | 1.71422e-10 | 1.71422e-10 |  | -26.9457 | 2.425125e-09 | 2.818104e-11 | 1
27.9613 | 1.71841e-10 | 1.71841e-10 |  | -27.9613 | 2.431053e-09 | 5.927637e-12 | 1
28.948 | 1.67226e-10 | 1.67226e-10 |  | -28.948 | 2.365764e-09 | 6.528889e-11 | 1
29.9631 | 1.7043e-10 | 1.7043e-10 |  | -29.9631 | 2.411091e-09 | 4.532733e-11 | 1
30.9511 | 1.70125e-10 | 1.70125e-10 |  | -30.9511 | 2.406776e-09 | 4.314867e-12 | 1
31.9644 | 1.68769e-10 | 1.68769e-10 |  | -31.9644 | 2.387593e-09 | 1.918348e-11 | 1
32.9523 | 1.65433e-10 | 1.65433e-10 |  | -32.9523 | 2.340398e-09 | 4.719475e-11 | 1
33.9446 | 1.65545e-10 | 1.65545e-10 |  | -33.9446 | 2.341983e-09 | 1.584476e-12 | 1
34.9555 | 1.69003e-10 | 1.69003e-10 |  | -34.9555 | 2.390903e-09 | 4.892069e-11 | 1
35.9458 | 1.66774e-10 | 1.66774e-10 |  | -35.9458 | 2.359369e-09 | 3.15339e-11 | 1
36.9598 | 1.6669e-10 | 1.6669e-10 |  | -36.9598 | 2.358181e-09 | 1.188357e-12 | 1
37.9501 | 1.6499e-10 | 1.6499e-10 |  | -37.9501 | 2.334131e-09 | 2.405008e-11 | 1
38.9609 | 1.64991e-10 | 1.64991e-10 |  | -38.9609 | 2.334145e-09 | 1.414711e-14 | 1
39.9523 | 1.6288e-10 | 1.6288e-10 |  | -39.9523 | 2.304281e-09 | 2.986454e-11 | 1
40.9677 | 1.65641e-10 | 1.65641e-10 |  | -40.9677 | 2.343341e-09 | 3.906016e-11 | 1
41.9592 | 1.61701e-10 | 1.61701e-10 |  | -41.9592 | 2.287601e-09 | 5.57396e-11 | 1
42.9492 | 1.64708e-10 | 1.64708e-10 |  | -42.9492 | 2.330142e-09 | 4.254035e-11 | 1
43.9641 | 1.63689e-10 | 1.63689e-10 |  | -43.9641 | 2.315726e-09 | 1.44159e-11 | 1
44.9527 | 1.57321e-10 | 1.57321e-10 |  | -44.9527 | 2.225637e-09 | 9.008877e-11 | 1
45.9666 | 1.62226e-10 | 1.62226e-10 |  | -45.9666 | 2.295028e-09 | 6.939156e-11 | 1
46.9569 | 1.61417e-10 | 1.61417e-10 |  | -46.9569 | 2.283583e-09 | 1.144501e-11 | 1
47.9667 | 1.63533e-10 | 1.63533e-10 |  | -47.9667 | 2.313519e-09 | 2.993528e-11 | 1
48.9581 | 1.6107e-10 | 1.6107e-10 |  | -48.9581 | 2.278674e-09 | 3.484432e-11 | 1
49.9484 | 1.61337e-10 | 1.61337e-10 |  | -49.9484 | 2.282452e-09 | 3.777277e-12 | 1
50.9625 | 1.63243e-10 | 1.63243e-10 |  | -50.9625 | 2.309416e-09 | 2.696438e-11 | 1
51.9491 | 1.61011e-10 | 1.61011e-10 |  | -51.9491 | 2.27784e-09 | 3.157634e-11 | 1
52.9656 | 1.60618e-10 | 1.60618e-10 |  | -52.9656 | 2.27228e-09 | 5.559813e-12 | 1
53.9548 | 1.5818e-10 | 1.5818e-10 |  | -53.9548 | 2.237789e-09 | 3.449064e-11 | 1
54.9681 | 1.64615e-10 | 1.64615e-10 |  | -54.9681 | 2.328826e-09 | 9.103663e-11 | 1
55.9565 | 1.58656e-10 | 1.58656e-10 |  | -55.9565 | 2.244523e-09 | 8.43026e-11 | 1
56.9718 | 1.65066e-10 | 1.65066e-10 |  | -56.9718 | 2.335206e-09 | 9.068295e-11 | 1
57.9588 | 1.60968e-10 | 1.60968e-10 |  | -57.9588 | 2.277231e-09 | 5.797484e-11 | 1
58.949 | 1.62075e-10 | 1.62075e-10 |  | -58.949 | 2.292892e-09 | 1.566085e-11 | 1
59.9635 | 1.59186e-10 | 1.59186e-10 |  | -59.9635 | 2.252021e-09 | 4.087099e-11 | 1
60.9478 | 1.56939e-10 | 1.56939e-10 |  | -60.9478 | 2.220233e-09 | 3.178855e-11 | 1
61.963 | 1.57851e-10 | 1.57851e-10 |  | -61.963 | 2.233135e-09 | 1.290216e-11 | 1
62.954 | 1.57471e-10 | 1.57471e-10 |  | -62.954 | 2.227759e-09 | 5.3759e-12 | 1
63.9694 | 1.59413e-10 | 1.59413e-10 |  | -63.9694 | 2.255233e-09 | 2.747368e-11 | 1
64.9547 | 1.57103e-10 | 1.57103e-10 |  | -64.9547 | 2.222553e-09 | 3.267981e-11 | 1
65.9449 | 1.5707e-10 | 1.5707e-10 |  | -65.9449 | 2.222086e-09 | 4.668545e-13 | 1
66.959 | 1.5707e-10 | 1.5707e-10 |  | -66.959 | 2.222086e-09 | 0 | 1
67.9526 | 1.54607e-10 | 1.54607e-10 |  | -67.9526 | 2.187242e-09 | 3.484432e-11 | 1
68.9669 | 1.61251e-10 | 1.61251e-10 |  | -68.9669 | 2.281235e-09 | 9.399337e-11 | 1
69.9579 | 1.54619e-10 | 1.54619e-10 |  | -69.9579 | 2.187411e-09 | 9.382361e-11 | 1
70.9682 | 1.58154e-10 | 1.58154e-10 |  | -70.9682 | 2.237421e-09 | 5.001002e-11 | 1
71.959 | 1.55954e-10 | 1.55954e-10 |  | -71.959 | 2.206298e-09 | 3.112363e-11 | 1
72.9717 | 1.55478e-10 | 1.55478e-10 |  | -72.9717 | 2.199564e-09 | 6.734022e-12 | 1
73.9588 | 1.53101e-10 | 1.53101e-10 |  | -73.9588 | 2.165936e-09 | 3.362767e-11 | 1
74.9503 | 1.54075e-10 | 1.54075e-10 |  | -74.9503 | 2.179715e-09 | 1.377928e-11 | 1
75.964 | 1.59052e-10 | 1.59052e-10 |  | -75.964 | 2.250126e-09 | 7.041015e-11 | 1
76.9538 | 1.53762e-10 | 1.53762e-10 |  | -76.9538 | 2.175287e-09 | 7.483819e-11 | 1
77.965 | 1.54687e-10 | 1.54687e-10 |  | -77.965 | 2.188373e-09 | 1.308607e-11 | 1
78.9539 | 1.54636e-10 | 1.54636e-10 |  | -78.9539 | 2.187652e-09 | 7.215024e-13 | 1
79.9704 | 1.55046e-10 | 1.55046e-10 |  | -79.9704 | 2.193452e-09 | 5.800313e-12 | 1
80.9581 | 1.51913e-10 | 1.51913e-10 |  | -80.9581 | 2.149129e-09 | 4.432288e-11 | 1
81.9477 | 1.51166e-10 | 1.51166e-10 |  | -81.9477 | 2.138561e-09 | 1.056789e-11 | 1
82.9612 | 1.53137e-10 | 1.53137e-10 |  | -82.9612 | 2.166445e-09 | 2.788395e-11 | 1
83.9496 | 1.51153e-10 | 1.51153e-10 |  | -83.9496 | 2.138378e-09 | 2.806786e-11 | 1
84.9643 | 1.54213e-10 | 1.54213e-10 |  | -84.9643 | 2.181668e-09 | 4.329014e-11 | 1
85.954 | 1.51278e-10 | 1.51278e-10 |  | -85.954 | 2.140146e-09 | 4.152176e-11 | 1
86.9636 | 1.53018e-10 | 1.53018e-10 |  | -86.9636 | 2.164762e-09 | 2.461596e-11 | 1
87.9548 | 1.52135e-10 | 1.52135e-10 |  | -87.9548 | 2.15227e-09 | 1.249189e-11 | 1
88.9702 | 1.57912e-10 | 1.57912e-10 |  | -88.9702 | 2.233998e-09 | 8.172783e-11 | 1
89.9606 | 1.5425e-10 | 1.5425e-10 |  | -89.9606 | 2.182191e-09 | 5.18067e-11 | 1
90.9452 | 1.56106e-10 | 1.56106e-10 |  | -90.9452 | 2.208448e-09 | 2.625703e-11 | 1
91.9611 | 1.49521e-10 | 1.49521e-10 |  | -91.9611 | 2.115289e-09 | 9.315869e-11 | 1
92.9498 | 1.50384e-10 | 1.50384e-10 |  | -92.9498 | 2.127498e-09 | 1.220895e-11 | 1
93.9664 | 1.52747e-10 | 1.52747e-10 |  | -93.9664 | 2.160928e-09 | 3.342961e-11 | 1
94.9542 | 1.52143e-10 | 1.52143e-10 |  | -94.9542 | 2.152383e-09 | 8.544852e-12 | 1
95.9707 | 1.54929e-10 | 1.54929e-10 |  | -95.9707 | 2.191797e-09 | 3.941384e-11 | 1
96.9576 | 1.51576e-10 | 1.51576e-10 |  | -96.9576 | 2.144362e-09 | 4.743525e-11 | 1
97.9465 | 1.48804e-10 | 1.48804e-10 |  | -97.9465 | 2.105146e-09 | 3.921578e-11 | 1
98.9607 | 1.51952e-10 | 1.51952e-10 |  | -98.9607 | 2.149681e-09 | 4.453509e-11 | 1
99.9482 | 1.49829e-10 | 1.49829e-10 |  | -99.9482 | 2.119647e-09 | 3.003431e-11 | 1
100.962 | 1.56175e-10 | 1.56175e-10 |  | -100.962 | 2.209424e-09 | 8.977754e-11 | 1
101.953 | 1.50792e-10 | 1.50792e-10 |  | -101.953 | 2.13327e-09 | 7.615387e-11 | 1
102.969 | 1.51871e-10 | 1.51871e-10 |  | -102.969 | 2.148535e-09 | 1.526473e-11 | 1
103.954 | 1.48723e-10 | 1.48723e-10 |  | -103.954 | 2.104e-09 | 4.453509e-11 | 1
104.97 | 1.51733e-10 | 1.51733e-10 |  | -104.97 | 2.146583e-09 | 4.258279e-11 | 1
105.959 | 1.49111e-10 | 1.49111e-10 |  | -105.959 | 2.109489e-09 | 3.709371e-11 | 1
106.946 | 1.48476e-10 | 1.48476e-10 |  | -106.946 | 2.100506e-09 | 8.983412e-12 | 1
107.961 | 1.53563e-10 | 1.53563e-10 |  | -107.961 | 2.172472e-09 | 7.196633e-11 | 1
108.951 | 1.50657e-10 | 1.50657e-10 |  | -108.951 | 2.131361e-09 | 4.111149e-11 | 1
109.965 | 1.50825e-10 | 1.50825e-10 |  | -109.965 | 2.133737e-09 | 2.376714e-12 | 1
110.953 | 1.48388e-10 | 1.48388e-10 |  | -110.953 | 2.099261e-09 | 3.44765e-11 | 1
111.967 | 1.50695e-10 | 1.50695e-10 |  | -111.967 | 2.131898e-09 | 3.263737e-11 | 1
112.955 | 1.47674e-10 | 1.47674e-10 |  | -112.955 | 2.08916e-09 | 4.273841e-11 | 1
113.943 | 1.4754e-10 | 1.4754e-10 |  | -113.943 | 2.087264e-09 | 1.895712e-12 | 1
114.959 | 1.52502e-10 | 1.52502e-10 |  | -114.959 | 2.157462e-09 | 7.019794e-11 | 1
115.949 | 1.53472e-10 | 1.53472e-10 |  | -115.949 | 2.171185e-09 | 1.372269e-11 | 1
116.96 | 1.54793e-10 | 1.54793e-10 |  | -116.96 | 2.189873e-09 | 1.868833e-11 | 1
117.949 | 1.53646e-10 | 1.53646e-10 |  | -117.949 | 2.173646e-09 | 1.622673e-11 | 1
118.966 | 1.51893e-10 | 1.51893e-10 |  | -118.966 | 2.148846e-09 | 2.479988e-11 | 1
119.956 | 1.48612e-10 | 1.48612e-10 |  | -119.956 | 2.10243e-09 | 4.641665e-11 | 1
120.971 | 1.31462e-10 | 1.31462e-10 |  | -120.971 | 1.859807e-09 | 2.426229e-10 | 1
121.961 | 1.44925e-10 | 1.44925e-10 |  | -121.961 | 2.050269e-09 | 1.904625e-10 | 1
122.949 | 1.47445e-10 | 1.47445e-10 |  | -122.949 | 2.08592e-09 | 3.565071e-11 | 1
123.964 | 1.51869e-10 | 1.51869e-10 |  | -123.964 | 2.148507e-09 | 6.25868e-11 | 1
124.953 | 1.52607e-10 | 1.52607e-10 |  | -124.953 | 2.158947e-09 | 1.044056e-11 | 1
125.965 | 1.50181e-10 | 1.50181e-10 |  | -125.965 | 2.124627e-09 | 3.432088e-11 | 1
126.953 | 1.47785e-10 | 1.47785e-10 |  | -126.953 | 2.09073e-09 | 3.389647e-11 | 1
127.97 | 1.49552e-10 | 1.49552e-10 |  | -127.97 | 2.115728e-09 | 2.499794e-11 | 1
128.955 | 1.46948e-10 | 1.46948e-10 |  | -128.955 | 2.078889e-09 | 3.683906e-11 | 1
129.948 | 1.4895e-10 | 1.4895e-10 |  | -129.948 | 2.107211e-09 | 2.832251e-11 | 1
130.959 | 1.52152e-10 | 1.52152e-10 |  | -130.959 | 2.15251e-09 | 4.529903e-11 | 1
131.953 | 1.52704e-10 | 1.52704e-10 |  | -131.953 | 2.16032e-09 | 7.809203e-12 | 1
132.966 | 1.51401e-10 | 1.51401e-10 |  | -132.966 | 2.141886e-09 | 1.843368e-11 | 1
133.953 | 1.47085e-10 | 1.47085e-10 |  | -133.953 | 2.080827e-09 | 6.105891e-11 | 1
134.968 | 1.48834e-10 | 1.48834e-10 |  | -134.968 | 2.10557e-09 | 2.474329e-11 | 1
135.955 | 1.4723e-10 | 1.4723e-10 |  | -135.955 | 2.082878e-09 | 2.269196e-11 | 1
136.97 | 1.54221e-10 | 1.54221e-10 |  | -136.97 | 2.181781e-09 | 9.890242e-11 | 1
137.957 | 1.47377e-10 | 1.47377e-10 |  | -137.957 | 2.084958e-09 | 9.682279e-11 | 1
138.945 | 1.39373e-10 | 1.39373e-10 |  | -138.945 | 1.971725e-09 | 1.132334e-10 | 1
139.959 | 1.46173e-10 | 1.46173e-10 |  | -139.959 | 2.067925e-09 | 9.620032e-11 | 1
140.948 | 1.47797e-10 | 1.47797e-10 |  | -140.948 | 2.0909e-09 | 2.29749e-11 | 1
141.96 | 1.47913e-10 | 1.47913e-10 |  | -141.96 | 2.092541e-09 | 1.641064e-12 | 1
142.951 | 1.50535e-10 | 1.50535e-10 |  | -142.951 | 2.129635e-09 | 3.709371e-11 | 1
143.966 | 1.48797e-10 | 1.48797e-10 |  | -143.966 | 2.105047e-09 | 2.458767e-11 | 1
144.954 | 1.48574e-10 | 1.48574e-10 |  | -144.954 | 2.101892e-09 | 3.154805e-12 | 1
145.948 | 1.46464e-10 | 1.46464e-10 |  | -145.948 | 2.072042e-09 | 2.985039e-11 | 1
146.964 | 1.47379e-10 | 1.47379e-10 |  | -146.964 | 2.084986e-09 | 1.29446e-11 | 1
147.951 | 1.44871e-10 | 1.44871e-10 |  | -147.951 | 2.049505e-09 | 3.548094e-11 | 1
148.964 | 1.47075e-10 | 1.47075e-10 |  | -148.964 | 2.080686e-09 | 3.118022e-11 | 1
149.955 | 1.44971e-10 | 1.44971e-10 |  | -149.955 | 2.05092e-09 | 2.976551e-11 | 1
150.97 | 1.51026e-10 | 1.51026e-10 |  | -150.97 | 2.136581e-09 | 8.566073e-11 | 1
151.955 | 1.47582e-10 | 1.47582e-10 |  | -151.955 | 2.087858e-09 | 4.872263e-11 | 1
152.971 | 1.4758e-10 | 1.4758e-10 |  | -152.971 | 2.08783e-09 | 2.829421e-14 | 1
153.96 | 1.46508e-10 | 1.46508e-10 |  | -153.96 | 2.072664e-09 | 1.51657e-11 | 1
154.946 | 1.44683e-10 | 1.44683e-10 |  | -154.946 | 2.046846e-09 | 2.581847e-11 | 1
155.962 | 1.49902e-10 | 1.49902e-10 |  | -155.962 | 2.120679e-09 | 7.383375e-11 | 1
156.951 | 1.45628e-10 | 1.45628e-10 |  | -156.951 | 2.060215e-09 | 6.046473e-11 | 1
157.965 | 1.47804e-10 | 1.47804e-10 |  | -157.965 | 2.090999e-09 | 3.07841e-11 | 1
158.952 | 1.44925e-10 | 1.44925e-10 |  | -158.952 | 2.050269e-09 | 4.072952e-11 | 1
159.967 | 1.48118e-10 | 1.48118e-10 |  | -159.967 | 2.095441e-09 | 4.517171e-11 | 1
160.958 | 1.45104e-10 | 1.45104e-10 |  | -160.958 | 2.052802e-09 | 4.263938e-11 | 1
161.945 | 1.44623e-10 | 1.44623e-10 |  | -161.945 | 2.045997e-09 | 6.804758e-12 | 1
162.961 | 1.45961e-10 | 1.45961e-10 |  | -162.961 | 2.064926e-09 | 1.892883e-11 | 1
163.949 | 1.45131e-10 | 1.45131e-10 |  | -163.949 | 2.053184e-09 | 1.17421e-11 | 1
164.96 | 1.46848e-10 | 1.46848e-10 |  | -164.96 | 2.077474e-09 | 2.429058e-11 | 1
165.949 | 1.44882e-10 | 1.44882e-10 |  | -165.949 | 2.049661e-09 | 2.781321e-11 | 1
166.966 | 1.52152e-10 | 1.52152e-10 |  | -166.966 | 2.15251e-09 | 1.028495e-10 | 1
167.95 | 1.50423e-10 | 1.50423e-10 |  | -167.95 | 2.12805e-09 | 2.446035e-11 | 1
168.968 | 1.5167e-10 | 1.5167e-10 |  | -168.968 | 2.145692e-09 | 1.764144e-11 | 1
169.957 | 1.4575e-10 | 1.4575e-10 |  | -169.957 | 2.061941e-09 | 8.375087e-11 | 1
170.946 | 1.43891e-10 | 1.43891e-10 |  | -170.946 | 2.035641e-09 | 2.629947e-11 | 1
171.962 | 1.46541e-10 | 1.46541e-10 |  | -171.962 | 2.073131e-09 | 3.748983e-11 | 1
172.953 | 1.44396e-10 | 1.44396e-10 |  | -172.953 | 2.042786e-09 | 3.034554e-11 | 1
173.967 | 1.46589e-10 | 1.46589e-10 |  | -173.967 | 2.07381e-09 | 3.10246e-11 | 1
174.955 | 1.4684e-10 | 1.4684e-10 |  | -174.955 | 2.077361e-09 | 3.550924e-12 | 1
175.97 | 1.48757e-10 | 1.48757e-10 |  | -175.97 | 2.104481e-09 | 2.712e-11 | 1
176.959 | 1.44419e-10 | 1.44419e-10 |  | -176.959 | 2.043111e-09 | 6.137015e-11 | 1
177.945 | 1.43936e-10 | 1.43936e-10 |  | -177.945 | 2.036278e-09 | 6.833052e-12 | 1
178.96 | 1.45835e-10 | 1.45835e-10 |  | -178.96 | 2.063143e-09 | 2.686535e-11 | 1
179.951 | 1.44573e-10 | 1.44573e-10 |  | -179.951 | 2.04529e-09 | 1.785365e-11 | 1
180.964 | 1.47472e-10 | 1.47472e-10 |  | -180.964 | 2.086302e-09 | 4.101246e-11 | 1
181.952 | 1.43642e-10 | 1.43642e-10 |  | -181.952 | 2.032119e-09 | 5.418342e-11 | 1
182.968 | 1.45455e-10 | 1.45455e-10 |  | -182.968 | 2.057767e-09 | 2.56487e-11 | 1
183.96 | 1.44596e-10 | 1.44596e-10 |  | -183.96 | 2.045615e-09 | 1.215236e-11 | 1
184.971 | 1.41148e-10 | 1.41148e-10 |  | -184.971 | 1.996836e-09 | 4.877922e-11 | 1
185.96 | 1.47402e-10 | 1.47402e-10 |  | -185.96 | 2.085312e-09 | 8.8476e-11 | 1
186.95 | 1.46502e-10 | 1.46502e-10 |  | -186.95 | 2.072579e-09 | 1.27324e-11 | 1
187.965 | 1.50359e-10 | 1.50359e-10 |  | -187.965 | 2.127145e-09 | 5.456539e-11 | 1
188.953 | 1.46425e-10 | 1.46425e-10 |  | -188.953 | 2.07149e-09 | 5.565472e-11 | 1
189.968 | 1.46842e-10 | 1.46842e-10 |  | -189.968 | 2.077389e-09 | 5.899343e-12 | 1
190.955 | 1.43843e-10 | 1.43843e-10 |  | -190.955 | 2.034962e-09 | 4.242717e-11 | 1
191.971 | 1.45781e-10 | 1.45781e-10 |  | -191.971 | 2.062379e-09 | 2.741709e-11 | 1
192.96 | 1.4419e-10 | 1.4419e-10 |  | -192.96 | 2.039871e-09 | 2.250805e-11 | 1
193.947 | 1.44811e-10 | 1.44811e-10 |  | -193.947 | 2.048657e-09 | 8.785353e-12 | 1
194.961 | 1.45788e-10 | 1.45788e-10 |  | -194.961 | 2.062478e-09 | 1.382172e-11 | 1
195.95 | 1.45801e-10 | 1.45801e-10 |  | -195.95 | 2.062662e-09 | 1.839124e-13 | 1
196.966 | 1.46018e-10 | 1.46018e-10 |  | -196.966 | 2.065732e-09 | 3.069922e-12 | 1
197.952 | 1.43141e-10 | 1.43141e-10 |  | -197.952 | 2.025031e-09 | 4.070122e-11 | 1
198.968 | 1.45253e-10 | 1.45253e-10 |  | -198.968 | 2.05491e-09 | 2.987869e-11 | 1
199.957 | 1.46507e-10 | 1.46507e-10 |  | -199.957 | 2.07265e-09 | 1.774047e-11 | 1
200.97 | 1.45984e-10 | 1.45984e-10 |  | -200.97 | 2.065251e-09 | 7.398936e-12 | 1
201.961 | 1.46689e-10 | 1.46689e-10 |  | -201.961 | 2.075225e-09 | 9.97371e-12 | 1
202.95 | 1.43724e-10 | 1.43724e-10 |  | -202.95 | 2.033279e-09 | 4.194617e-11 | 1
203.961 | 1.46804e-10 | 1.46804e-10 |  | -203.961 | 2.076852e-09 | 4.357309e-11 | 1
204.949 | 1.43525e-10 | 1.43525e-10 |  | -204.949 | 2.030463e-09 | 4.638836e-11 | 1
205.966 | 1.45385e-10 | 1.45385e-10 |  | -205.966 | 2.056777e-09 | 2.631362e-11 | 1
206.953 | 1.4272e-10 | 1.4272e-10 |  | -206.953 | 2.019075e-09 | 3.770204e-11 | 1
207.967 | 1.44773e-10 | 1.44773e-10 |  | -207.967 | 2.048119e-09 | 2.904401e-11 | 1
208.957 | 1.46071e-10 | 1.46071e-10 |  | -208.957 | 2.066482e-09 | 1.836294e-11 | 1
209.947 | 1.47536e-10 | 1.47536e-10 |  | -209.947 | 2.087207e-09 | 2.072551e-11 | 1
210.959 | 1.45682e-10 | 1.45682e-10 |  | -210.959 | 2.060979e-09 | 2.622873e-11 | 1
211.949 | 1.43338e-10 | 1.43338e-10 |  | -211.949 | 2.027818e-09 | 3.316082e-11 | 1
212.964 | 1.49504e-10 | 1.49504e-10 |  | -212.964 | 2.115049e-09 | 8.723106e-11 | 1
213.952 | 1.4891e-10 | 1.4891e-10 |  | -213.952 | 2.106646e-09 | 8.403381e-12 | 1
214.967 | 1.46637e-10 | 1.46637e-10 |  | -214.967 | 2.074489e-09 | 3.215637e-11 | 1
215.954 | 1.48878e-10 | 1.48878e-10 |  | -215.954 | 2.106193e-09 | 3.170366e-11 | 1
216.967 | 1.47923e-10 | 1.47923e-10 |  | -216.967 | 2.092682e-09 | 1.351049e-11 | 1
217.956 | 1.44339e-10 | 1.44339e-10 |  | -217.956 | 2.041979e-09 | 5.070323e-11 | 1
218.947 | 1.46923e-10 | 1.46923e-10 |  | -218.947 | 2.078535e-09 | 3.655612e-11 | 1
219.961 | 1.44881e-10 | 1.44881e-10 |  | -219.961 | 2.049647e-09 | 2.888839e-11 | 1
220.95 | 1.483e-10 | 1.483e-10 |  | -220.95 | 2.098016e-09 | 4.836896e-11 | 1
221.965 | 1.50888e-10 | 1.50888e-10 |  | -221.965 | 2.134629e-09 | 3.661271e-11 | 1
222.954 | 1.44565e-10 | 1.44565e-10 |  | -222.954 | 2.045176e-09 | 8.945215e-11 | 1
223.969 | 1.27445e-10 | 1.27445e-10 |  | -223.969 | 1.802978e-09 | 2.421985e-10 | 1
224.959 | 1.40206e-10 | 1.40206e-10 |  | -224.959 | 1.983509e-09 | 1.805312e-10 | 1
225.949 | 1.40501e-10 | 1.40501e-10 |  | -225.949 | 1.987683e-09 | 4.173396e-12 | 1
226.962 | 1.43665e-10 | 1.43665e-10 |  | -226.962 | 2.032444e-09 | 4.476144e-11 | 1
227.951 | 1.4771e-10 | 1.4771e-10 |  | -227.951 | 2.089669e-09 | 5.722504e-11 | 1
228.964 | 1.45809e-10 | 1.45809e-10 |  | -228.964 | 2.062775e-09 | 2.689365e-11 | 1
229.952 | 1.42134e-10 | 1.42134e-10 |  | -229.952 | 2.010785e-09 | 5.199061e-11 | 1
230.967 | 1.46429e-10 | 1.46429e-10 |  | -230.967 | 2.071547e-09 | 6.076182e-11 | 1
231.959 | 1.39988e-10 | 1.39988e-10 |  | -231.959 | 1.980425e-09 | 9.112151e-11 | 1
232.968 | 1.42848e-10 | 1.42848e-10 |  | -232.968 | 2.020886e-09 | 4.046072e-11 | 1
233.958 | 1.42414e-10 | 1.42414e-10 |  | -233.958 | 2.014746e-09 | 6.139844e-12 | 1
234.949 | 1.43624e-10 | 1.43624e-10 |  | -234.949 | 2.031864e-09 | 1.7118e-11 | 1
235.965 | 1.48143e-10 | 1.48143e-10 |  | -235.965 | 2.095795e-09 | 6.393077e-11 | 1
236.949 | 1.47598e-10 | 1.47598e-10 |  | -236.949 | 2.088085e-09 | 7.710173e-12 | 1
237.967 | 1.48071e-10 | 1.48071e-10 |  | -237.967 | 2.094776e-09 | 6.691581e-12 | 1
238.955 | 1.4504e-10 | 1.4504e-10 |  | -238.955 | 2.051896e-09 | 4.287988e-11 | 1
239.967 | 1.44673e-10 | 1.44673e-10 |  | -239.967 | 2.046704e-09 | 5.191988e-12 | 1
240.955 | 1.48105e-10 | 1.48105e-10 |  | -240.955 | 2.095257e-09 | 4.855287e-11 | 1
241.945 | 1.45416e-10 | 1.45416e-10 |  | -241.945 | 2.057216e-09 | 3.804157e-11 | 1
242.958 | 1.49709e-10 | 1.49709e-10 |  | -242.958 | 2.117949e-09 | 6.073353e-11 | 1
243.947 | 1.50225e-10 | 1.50225e-10 |  | -243.947 | 2.125249e-09 | 7.299907e-12 | 1
244.964 | 1.50223e-10 | 1.50223e-10 |  | -244.964 | 2.125221e-09 | 2.829421e-14 | 1
245.95 | 1.45753e-10 | 1.45753e-10 |  | -245.95 | 2.061983e-09 | 6.323756e-11 | 1
246.966 | 1.44855e-10 | 1.44855e-10 |  | -246.966 | 2.049279e-09 | 1.27041e-11 | 1
247.955 | 1.43619e-10 | 1.43619e-10 |  | -247.955 | 2.031793e-09 | 1.748582e-11 | 1
248.971 | 1.51093e-10 | 1.51093e-10 |  | -248.971 | 2.137529e-09 | 1.057355e-10 | 1
249.963 | 1.45903e-10 | 1.45903e-10 |  | -249.963 | 2.064105e-09 | 7.342348e-11 | 1
250.953 | 1.42197e-10 | 1.42197e-10 |  | -250.953 | 2.011676e-09 | 5.242918e-11 | 1
251.968 | 1.45508e-10 | 1.45508e-10 |  | -251.968 | 2.058517e-09 | 4.684107e-11 | 1
252.954 | 1.41814e-10 | 1.41814e-10 |  | -252.954 | 2.006258e-09 | 5.225941e-11 | 1
253.97 | 1.45401e-10 | 1.45401e-10 |  | -253.97 | 2.057003e-09 | 5.074567e-11 | 1
254.958 | 1.47078e-10 | 1.47078e-10 |  | -254.958 | 2.080728e-09 | 2.37247e-11 | 1
255.97 | 1.47159e-10 | 1.47159e-10 |  | -255.97 | 2.081874e-09 | 1.145916e-12 | 1
256.96 | 1.44162e-10 | 1.44162e-10 |  | -256.96 | 2.039475e-09 | 4.239888e-11 | 1
257.949 | 1.42828e-10 | 1.42828e-10 |  | -257.949 | 2.020603e-09 | 1.887224e-11 | 1
258.962 | 1.42985e-10 | 1.42985e-10 |  | -258.962 | 2.022824e-09 | 2.221096e-12 | 1
259.95 | 1.41389e-10 | 1.41389e-10 |  | -259.95 | 2.000245e-09 | 2.257878e-11 | 1
260.966 | 1.46467e-10 | 1.46467e-10 |  | -260.966 | 2.072084e-09 | 7.1839e-11 | 1
261.956 | 1.48391e-10 | 1.48391e-10 |  | -261.956 | 2.099303e-09 | 2.721903e-11 | 1
262.968 | 1.48407e-10 | 1.48407e-10 |  | -262.968 | 2.09953e-09 | 2.263537e-13 | 1
263.958 | 1.42733e-10 | 1.42733e-10 |  | -263.958 | 2.019259e-09 | 8.027068e-11 | 1
264.973 | 1.44094e-10 | 1.44094e-10 |  | -264.973 | 2.038513e-09 | 1.925421e-11 | 1
265.961 | 1.41005e-10 | 1.41005e-10 |  | -265.961 | 1.994813e-09 | 4.370041e-11 | 1
266.949 | 1.46006e-10 | 1.46006e-10 |  | -266.949 | 2.065562e-09 | 7.074968e-11 | 1
267.964 | 1.44115e-10 | 1.44115e-10 |  | -267.964 | 2.03881e-09 | 2.675218e-11 | 1
268.951 | 1.4189e-10 | 1.4189e-10 |  | -268.951 | 2.007333e-09 | 3.147731e-11 | 1
269.966 | 1.45291e-10 | 1.45291e-10 |  | -269.966 | 2.055447e-09 | 4.811431e-11 | 1
270.955 | 1.42115e-10 | 1.42115e-10 |  | -270.955 | 2.010516e-09 | 4.493121e-11 | 1
271.967 | 1.4424e-10 | 1.4424e-10 |  | -271.967 | 2.040579e-09 | 3.00626e-11 | 1
272.957 | 1.42388e-10 | 1.42388e-10 |  | -272.957 | 2.014378e-09 | 2.620044e-11 | 1
273.946 | 1.42469e-10 | 1.42469e-10 |  | -273.946 | 2.015524e-09 | 1.145916e-12 | 1
274.961 | 1.46192e-10 | 1.46192e-10 |  | -274.961 | 2.068194e-09 | 5.266968e-11 | 1
275.952 | 1.44013e-10 | 1.44013e-10 |  | -275.952 | 2.037367e-09 | 3.082654e-11 | 1
276.966 | 1.49253e-10 | 1.49253e-10 |  | -276.966 | 2.111498e-09 | 7.413084e-11 | 1
277.957 | 1.45648e-10 | 1.45648e-10 |  | -277.957 | 2.060498e-09 | 5.100032e-11 | 1
278.967 | 1.46311e-10 | 1.46311e-10 |  | -278.967 | 2.069877e-09 | 9.379531e-12 | 1
279.955 | 1.37687e-10 | 1.37687e-10 |  | -279.955 | 1.947873e-09 | 1.220046e-10 | 1
280.97 | 1.43424e-10 | 1.43424e-10 |  | -280.97 | 2.029035e-09 | 8.116195e-11 | 1
281.957 | 1.40711e-10 | 1.40711e-10 |  | -281.957 | 1.990653e-09 | 3.83811e-11 | 1
282.947 | 1.40589e-10 | 1.40589e-10 |  | -282.947 | 1.988927e-09 | 1.725947e-12 | 1
283.962 | 1.44376e-10 | 1.44376e-10 |  | -283.962 | 2.042503e-09 | 5.357509e-11 | 1
284.949 | 1.40423e-10 | 1.40423e-10 |  | -284.949 | 1.986579e-09 | 5.592351e-11 | 1
285.964 | 1.45457e-10 | 1.45457e-10 |  | -285.964 | 2.057796e-09 | 7.121653e-11 | 1
286.954 | 1.41844e-10 | 1.41844e-10 |  | -286.954 | 2.006682e-09 | 5.111349e-11 | 1
287.969 | 1.43178e-10 | 1.43178e-10 |  | -287.969 | 2.025554e-09 | 1.887224e-11 | 1
288.954 | 1.40473e-10 | 1.40473e-10 |  | -288.954 | 1.987286e-09 | 3.826792e-11 | 1
289.945 | 1.40264e-10 | 1.40264e-10 |  | -289.945 | 1.98433e-09 | 2.956745e-12 | 1
290.96 | 1.42804e-10 | 1.42804e-10 |  | -290.96 | 2.020263e-09 | 3.593365e-11 | 1
291.948 | 1.42415e-10 | 1.42415e-10 |  | -291.948 | 2.01476e-09 | 5.503224e-12 | 1
292.963 | 1.43125e-10 | 1.43125e-10 |  | -292.963 | 2.024805e-09 | 1.004445e-11 | 1
293.953 | 1.43387e-10 | 1.43387e-10 |  | -293.953 | 2.028511e-09 | 3.706542e-12 | 1
294.964 | 1.43684e-10 | 1.43684e-10 |  | -294.964 | 2.032713e-09 | 4.20169e-12 | 1
295.953 | 1.43582e-10 | 1.43582e-10 |  | -295.953 | 2.03127e-09 | 1.443005e-12 | 1
296.969 | 1.44248e-10 | 1.44248e-10 |  | -296.969 | 2.040692e-09 | 9.421973e-12 | 1
297.955 | 1.40348e-10 | 1.40348e-10 |  | -297.955 | 1.985518e-09 | 5.517371e-11 | 1
298.946 | 1.41283e-10 | 1.41283e-10 |  | -298.946 | 1.998746e-09 | 1.322754e-11 | 1
299.961 | 1.43992e-10 | 1.43992e-10 |  | -299.961 | 2.03707e-09 | 3.832451e-11 | 1
300.951 | 1.40512e-10 | 1.40512e-10 |  | -300.951 | 1.987838e-09 | 4.923193e-11 | 1
301.97 | 1.46493e-10 | 1.46493e-10 |  | -301.97 | 2.072452e-09 | 8.461384e-11 | 1
302.96 | 1.44583e-10 | 1.44583e-10 |  | -302.96 | 2.045431e-09 | 2.702097e-11 | 1
303.975 | 1.47065e-10 | 1.47065e-10 |  | -303.975 | 2.080544e-09 | 3.511312e-11 | 1
304.962 | 1.41251e-10 | 1.41251e-10 |  | -304.962 | 1.998293e-09 | 8.225127e-11 | 1
305.952 | 1.42285e-10 | 1.42285e-10 |  | -305.952 | 2.012921e-09 | 1.462811e-11 | 1
306.965 | 1.45848e-10 | 1.45848e-10 |  | -306.965 | 2.063327e-09 | 5.040614e-11 | 1
307.952 | 1.42724e-10 | 1.42724e-10 |  | -307.952 | 2.019132e-09 | 4.419556e-11 | 1
308.969 | 1.45227e-10 | 1.45227e-10 |  | -308.969 | 2.054542e-09 | 3.541021e-11 | 1
309.957 | 1.47542e-10 | 1.47542e-10 |  | -309.957 | 2.087292e-09 | 3.275055e-11 | 1
310.969 | 1.46362e-10 | 1.46362e-10 |  | -310.969 | 2.070599e-09 | 1.669359e-11 | 1
311.958 | 1.43709e-10 | 1.43709e-10 |  | -311.958 | 2.033066e-09 | 3.753227e-11 | 1
312.974 | 1.46159e-10 | 1.46159e-10 |  | -312.974 | 2.067727e-09 | 3.466041e-11 | 1
313.963 | 1.43054e-10 | 1.43054e-10 |  | -313.963 | 2.0238e-09 | 4.392676e-11 | 1
314.951 | 1.45501e-10 | 1.45501e-10 |  | -314.951 | 2.058418e-09 | 3.461797e-11 | 1
315.965 | 1.47938e-10 | 1.47938e-10 |  | -315.965 | 2.092895e-09 | 3.44765e-11 | 1
316.955 | 1.45024e-10 | 1.45024e-10 |  | -316.955 | 2.05167e-09 | 4.122467e-11 | 1
317.969 | 1.45158e-10 | 1.45158e-10 |  | -317.969 | 2.053566e-09 | 1.895712e-12 | 1
318.959 | 1.41439e-10 | 1.41439e-10 |  | -318.959 | 2.000953e-09 | 5.261309e-11 | 1
319.971 | 1.45105e-10 | 1.45105e-10 |  | -319.971 | 2.052816e-09 | 5.186329e-11 | 1
320.959 | 1.41199e-10 | 1.41199e-10 |  | -320.959 | 1.997557e-09 | 5.52586e-11 | 1
321.949 | 1.39849e-10 | 1.39849e-10 |  | -321.949 | 1.978459e-09 | 1.909859e-11 | 1
322.962 | 1.41989e-10 | 1.41989e-10 |  | -322.962 | 2.008733e-09 | 3.027481e-11 | 1
323.95 | 1.40183e-10 | 1.40183e-10 |  | -323.95 | 1.983184e-09 | 2.554967e-11 | 1
324.967 | 1.41801e-10 | 1.41801e-10 |  | -324.967 | 2.006074e-09 | 2.289002e-11 | 1
325.957 | 1.4188e-10 | 1.4188e-10 |  | -325.957 | 2.007191e-09 | 1.117621e-12 | 1
326.971 | 1.21813e-10 | 1.21813e-10 |  | -326.971 | 1.723301e-09 | 2.8389e-10 | 1
327.961 | 1.34055e-10 | 1.34055e-10 |  | -327.961 | 1.89649e-09 | 1.731889e-10 | 1
328.976 | 1.41487e-10 | 1.41487e-10 |  | -328.976 | 2.001632e-09 | 1.051413e-10 | 1
329.966 | 1.43899e-10 | 1.43899e-10 |  | -329.966 | 2.035754e-09 | 3.412282e-11 | 1
330.953 | 1.42769e-10 | 1.42769e-10 |  | -330.953 | 2.019768e-09 | 1.598623e-11 | 1
331.967 | 1.44234e-10 | 1.44234e-10 |  | -331.967 | 2.040494e-09 | 2.072551e-11 | 1
332.957 | 1.43314e-10 | 1.43314e-10 |  | -332.957 | 2.027478e-09 | 1.301534e-11 | 1
333.968 | 1.42492e-10 | 1.42492e-10 |  | -333.968 | 2.015849e-09 | 1.162892e-11 | 1
334.959 | 1.41714e-10 | 1.41714e-10 |  | -334.959 | 2.004843e-09 | 1.100645e-11 | 1
335.973 | 1.44861e-10 | 1.44861e-10 |  | -335.973 | 2.049364e-09 | 4.452094e-11 | 1
336.961 | 1.42188e-10 | 1.42188e-10 |  | -336.961 | 2.011549e-09 | 3.781521e-11 | 1
337.95 | 1.44435e-10 | 1.44435e-10 |  | -337.95 | 2.043337e-09 | 3.178855e-11 | 1
338.966 | 1.42643e-10 | 1.42643e-10 |  | -338.966 | 2.017986e-09 | 2.535161e-11 | 1
339.953 | 1.40106e-10 | 1.40106e-10 |  | -339.953 | 1.982094e-09 | 3.589121e-11 | 1
340.966 | 1.41438e-10 | 1.41438e-10 |  | -340.966 | 2.000938e-09 | 1.884395e-11 | 1
341.955 | 1.40135e-10 | 1.40135e-10 |  | -341.955 | 1.982505e-09 | 1.843368e-11 | 1
342.971 | 1.42244e-10 | 1.42244e-10 |  | -342.971 | 2.012341e-09 | 2.983625e-11 | 1
343.959 | 1.42086e-10 | 1.42086e-10 |  | -343.959 | 2.010106e-09 | 2.235243e-12 | 1
344.974 | 1.44774e-10 | 1.44774e-10 |  | -344.974 | 2.048133e-09 | 3.802742e-11 | 1
345.962 | 1.42673e-10 | 1.42673e-10 |  | -345.962 | 2.01841e-09 | 2.972307e-11 | 1
346.949 | 1.40794e-10 | 1.40794e-10 |  | -346.949 | 1.991828e-09 | 2.658241e-11 | 1
347.966 | 1.42309e-10 | 1.42309e-10 |  | -347.966 | 2.013261e-09 | 2.143287e-11 | 1
348.954 | 1.40778e-10 | 1.40778e-10 |  | -348.954 | 1.991601e-09 | 2.165922e-11 | 1
349.967 | 1.4372e-10 | 1.4372e-10 |  | -349.967 | 2.033222e-09 | 4.162079e-11 | 1
350.957 | 1.40464e-10 | 1.40464e-10 |  | -350.957 | 1.987159e-09 | 4.606298e-11 | 1
351.97 | 1.45052e-10 | 1.45052e-10 |  | -351.97 | 2.052066e-09 | 6.490692e-11 | 1
352.964 | 1.43517e-10 | 1.43517e-10 |  | -352.964 | 2.03035e-09 | 2.171581e-11 | 1
353.952 | 1.40373e-10 | 1.40373e-10 |  | -353.952 | 1.985872e-09 | 4.44785e-11 | 1
354.967 | 1.45055e-10 | 1.45055e-10 |  | -354.967 | 2.052108e-09 | 6.623675e-11 | 1
355.956 | 1.41474e-10 | 1.41474e-10 |  | -355.956 | 2.001448e-09 | 5.066079e-11 | 1
356.969 | 1.44761e-10 | 1.44761e-10 |  | -356.969 | 2.047949e-09 | 4.650154e-11 | 1
357.958 | 1.41353e-10 | 1.41353e-10 |  | -357.958 | 1.999736e-09 | 4.821334e-11 | 1
358.973 | 1.42291e-10 | 1.42291e-10 |  | -358.973 | 2.013006e-09 | 1.326999e-11 | 1
359.96 | 1.4438e-10 | 1.4438e-10 |  | -359.96 | 2.042559e-09 | 2.95533e-11 | 1
360.975 | 1.45148e-10 | 1.45148e-10 |  | -360.975 | 2.053424e-09 | 1.086498e-11 | 1
361.965 | 1.40575e-10 | 1.40575e-10 |  | -361.965 | 1.988729e-09 | 6.469472e-11 | 1
362.952 | 1.39579e-10 | 1.39579e-10 |  | -362.952 | 1.974639e-09 | 1.409052e-11 | 1
363.966 | 1.44377e-10 | 1.44377e-10 |  | -363.966 | 2.042517e-09 | 6.787781e-11 | 1
364.955 | 1.39787e-10 | 1.39787e-10 |  | -364.955 | 1.977582e-09 | 6.493522e-11 | 1
365.97 | 1.44158e-10 | 1.44158e-10 |  | -365.97 | 2.039419e-09 | 6.1837e-11 | 1
366.957 | 1.41205e-10 | 1.41205e-10 |  | -366.957 | 1.997642e-09 | 4.17764e-11 | 1
367.974 | 1.48395e-10 | 1.48395e-10 |  | -367.974 | 2.09936e-09 | 1.017177e-10 | 1
368.961 | 1.42394e-10 | 1.42394e-10 |  | -368.961 | 2.014463e-09 | 8.489678e-11 | 1
369.95 | 1.40693e-10 | 1.40693e-10 |  | -369.95 | 1.990399e-09 | 2.406423e-11 | 1
370.966 | 1.45589e-10 | 1.45589e-10 |  | -370.966 | 2.059663e-09 | 6.926423e-11 | 1
371.953 | 1.41274e-10 | 1.41274e-10 |  | -371.953 | 1.998618e-09 | 6.104476e-11 | 1
372.967 | 1.42775e-10 | 1.42775e-10 |  | -372.967 | 2.019853e-09 | 2.123481e-11 | 1
373.957 | 1.34922e-10 | 1.34922e-10 |  | -373.957 | 1.908756e-09 | 1.110972e-10 | 1
374.972 | 1.40309e-10 | 1.40309e-10 |  | -374.972 | 1.984966e-09 | 7.621046e-11 | 1
375.959 | 1.42316e-10 | 1.42316e-10 |  | -375.959 | 2.01336e-09 | 2.839324e-11 | 1
376.974 | 1.44807e-10 | 1.44807e-10 |  | -376.974 | 2.0486e-09 | 3.524044e-11 | 1
377.964 | 1.43865e-10 | 1.43865e-10 |  | -377.964 | 2.035273e-09 | 1.332657e-11 | 1
378.955 | 1.41454e-10 | 1.41454e-10 |  | -378.955 | 2.001165e-09 | 3.410867e-11 | 1
379.97 | 1.42597e-10 | 1.42597e-10 |  | -379.97 | 2.017335e-09 | 1.617014e-11 | 1
380.96 | 1.40477e-10 | 1.40477e-10 |  | -380.96 | 1.987343e-09 | 2.999186e-11 | 1
381.975 | 1.43644e-10 | 1.43644e-10 |  | -381.975 | 2.032147e-09 | 4.480388e-11 | 1
382.96 | 1.41546e-10 | 1.41546e-10 |  | -382.96 | 2.002466e-09 | 2.968063e-11 | 1
383.975 | 1.44695e-10 | 1.44695e-10 |  | -383.975 | 2.047016e-09 | 4.454924e-11 | 1
384.966 | 1.41086e-10 | 1.41086e-10 |  | -384.966 | 1.995959e-09 | 5.105691e-11 | 1
385.95 | 1.3946e-10 | 1.3946e-10 |  | -385.95 | 1.972955e-09 | 2.300319e-11 | 1
386.967 | 1.42331e-10 | 1.42331e-10 |  | -386.967 | 2.013572e-09 | 4.061634e-11 | 1
387.958 | 1.39723e-10 | 1.39723e-10 |  | -387.958 | 1.976676e-09 | 3.689565e-11 | 1
388.971 | 1.45715e-10 | 1.45715e-10 |  | -388.971 | 2.061446e-09 | 8.476946e-11 | 1
389.959 | 1.419e-10 | 1.419e-10 |  | -389.959 | 2.007474e-09 | 5.397121e-11 | 1
390.975 | 1.42934e-10 | 1.42934e-10 |  | -390.975 | 2.022102e-09 | 1.462811e-11 | 1
391.964 | 1.41738e-10 | 1.41738e-10 |  | -391.964 | 2.005183e-09 | 1.691994e-11 | 1
392.976 | 1.44459e-10 | 1.44459e-10 |  | -392.976 | 2.043677e-09 | 3.849428e-11 | 1
393.967 | 1.43478e-10 | 1.43478e-10 |  | -393.967 | 2.029798e-09 | 1.387831e-11 | 1
394.954 | 1.41328e-10 | 1.41328e-10 |  | -394.954 | 1.999382e-09 | 3.041628e-11 | 1
395.968 | 1.42474e-10 | 1.42474e-10 |  | -395.968 | 2.015595e-09 | 1.621258e-11 | 1
396.959 | 1.4295e-10 | 1.4295e-10 |  | -396.959 | 2.022329e-09 | 6.734022e-12 | 1
397.974 | 1.45882e-10 | 1.45882e-10 |  | -397.974 | 2.063808e-09 | 4.147931e-11 | 1
398.961 | 1.41329e-10 | 1.41329e-10 |  | -398.961 | 1.999396e-09 | 6.441177e-11 | 1
399.974 | 1.43529e-10 | 1.43529e-10 |  | -399.974 | 2.03052e-09 | 3.112363e-11 | 1
400.963 | 1.40574e-10 | 1.40574e-10 |  | -400.963 | 1.988715e-09 | 4.18047e-11 | 1
401.95 | 1.43264e-10 | 1.43264e-10 |  | -401.95 | 2.026771e-09 | 3.805572e-11 | 1
402.965 | 1.43052e-10 | 1.43052e-10 |  | -402.965 | 2.023772e-09 | 2.999186e-12 | 1
403.956 | 1.45279e-10 | 1.45279e-10 |  | -403.956 | 2.055277e-09 | 3.150561e-11 | 1
404.973 | 1.47393e-10 | 1.47393e-10 |  | -404.973 | 2.085184e-09 | 2.990698e-11 | 1
405.962 | 1.42099e-10 | 1.42099e-10 |  | -405.962 | 2.01029e-09 | 7.489478e-11 | 1
406.978 | 1.43336e-10 | 1.43336e-10 |  | -406.978 | 2.02779e-09 | 1.749997e-11 | 1
407.969 | 1.43667e-10 | 1.43667e-10 |  | -407.969 | 2.032472e-09 | 4.682692e-12 | 1
408.981 | 1.43617e-10 | 1.43617e-10 |  | -408.981 | 2.031765e-09 | 7.073553e-13 | 1
409.969 | 1.44011e-10 | 1.44011e-10 |  | -409.969 | 2.037339e-09 | 5.57396e-12 | 1
410.958 | 1.44909e-10 | 1.44909e-10 |  | -410.958 | 2.050043e-09 | 1.27041e-11 | 1
411.97 | 1.48827e-10 | 1.48827e-10 |  | -411.97 | 2.105471e-09 | 5.542836e-11 | 1
412.961 | 1.43143e-10 | 1.43143e-10 |  | -412.961 | 2.025059e-09 | 8.041215e-11 | 1
413.977 | 1.48316e-10 | 1.48316e-10 |  | -413.977 | 2.098242e-09 | 7.318298e-11 | 1
414.962 | 1.44423e-10 | 1.44423e-10 |  | -414.962 | 2.043167e-09 | 5.507468e-11 | 1
415.976 | 1.45111e-10 | 1.45111e-10 |  | -415.976 | 2.052901e-09 | 9.733209e-12 | 1
416.967 | 1.42042e-10 | 1.42042e-10 |  | -416.967 | 2.009483e-09 | 4.341747e-11 | 1
417.955 | 1.44073e-10 | 1.44073e-10 |  | -417.955 | 2.038216e-09 | 2.873277e-11 | 1
418.968 | 1.44215e-10 | 1.44215e-10 |  | -418.968 | 2.040225e-09 | 2.008889e-12 | 1
419.96 | 1.41736e-10 | 1.41736e-10 |  | -419.96 | 2.005154e-09 | 3.507068e-11 | 1
420.976 | 1.39445e-10 | 1.39445e-10 |  | -420.976 | 1.972743e-09 | 3.241102e-11 | 1
421.961 | 1.39871e-10 | 1.39871e-10 |  | -421.961 | 1.97877e-09 | 6.026667e-12 | 1
422.976 | 1.4516e-10 | 1.4516e-10 |  | -422.976 | 2.053594e-09 | 7.482404e-11 | 1
423.964 | 1.4186e-10 | 1.4186e-10 |  | -423.964 | 2.006908e-09 | 4.668545e-11 | 1
424.976 | 1.43551e-10 | 1.43551e-10 |  | -424.976 | 2.030831e-09 | 2.392276e-11 | 1
425.967 | 1.44567e-10 | 1.44567e-10 |  | -425.967 | 2.045205e-09 | 1.437346e-11 | 1
426.957 | 1.43866e-10 | 1.43866e-10 |  | -426.957 | 2.035288e-09 | 9.917121e-12 | 1
427.967 | 1.46389e-10 | 1.46389e-10 |  | -427.967 | 2.070981e-09 | 3.569315e-11 | 1
428.957 | 1.4238e-10 | 1.4238e-10 |  | -428.957 | 2.014265e-09 | 5.671575e-11 | 1
429.973 | 1.31594e-10 | 1.31594e-10 |  | -429.973 | 1.861674e-09 | 1.525907e-10 | 1
430.964 | 1.40197e-10 | 1.40197e-10 |  | -430.964 | 1.983382e-09 | 1.217076e-10 | 1
431.981 | 1.43429e-10 | 1.43429e-10 |  | -431.981 | 2.029105e-09 | 4.572345e-11 | 1
432.97 | 1.42594e-10 | 1.42594e-10 |  | -432.97 | 2.017292e-09 | 1.181283e-11 | 1
433.959 | 1.4435e-10 | 1.4435e-10 |  | -433.959 | 2.042135e-09 | 2.484232e-11 | 1
434.97 | 1.46607e-10 | 1.46607e-10 |  | -434.97 | 2.074065e-09 | 3.193002e-11 | 1
435.96 | 1.48562e-10 | 1.48562e-10 |  | -435.96 | 2.101722e-09 | 2.765759e-11 | 1
436.976 | 1.46199e-10 | 1.46199e-10 |  | -436.976 | 2.068293e-09 | 3.342961e-11 | 1
437.961 | 1.42463e-10 | 1.42463e-10 |  | -437.961 | 2.015439e-09 | 5.285359e-11 | 1
438.978 | 1.46731e-10 | 1.46731e-10 |  | -438.978 | 2.075819e-09 | 6.037985e-11 | 1
439.965 | 1.4585e-10 | 1.4585e-10 |  | -439.965 | 2.063355e-09 | 1.24636e-11 | 1
440.98 | 1.45095e-10 | 1.45095e-10 |  | -440.98 | 2.052674e-09 | 1.068107e-11 | 1
441.968 | 1.42623e-10 | 1.42623e-10 |  | -441.968 | 2.017703e-09 | 3.497165e-11 | 1
442.958 | 1.42039e-10 | 1.42039e-10 |  | -442.958 | 2.009441e-09 | 8.26191e-12 | 1
443.968 | 1.43852e-10 | 1.43852e-10 |  | -443.968 | 2.035089e-09 | 2.56487e-11 | 1
444.96 | 1.44469e-10 | 1.44469e-10 |  | -444.96 | 2.043818e-09 | 8.728764e-12 | 1
445.974 | 1.47286e-10 | 1.47286e-10 |  | -445.974 | 2.083671e-09 | 3.98524e-11 | 1
446.965 | 1.45666e-10 | 1.45666e-10 |  | -446.965 | 2.060752e-09 | 2.291831e-11 | 1
447.976 | 1.47053e-10 | 1.47053e-10 |  | -447.976 | 2.080374e-09 | 1.962204e-11 | 1
448.968 | 1.43089e-10 | 1.43089e-10 |  | -448.968 | 2.024295e-09 | 5.607913e-11 | 1
449.955 | 1.42399e-10 | 1.42399e-10 |  | -449.955 | 2.014534e-09 | 9.761503e-12 | 1
450.968 | 1.44591e-10 | 1.44591e-10 |  | -450.968 | 2.045544e-09 | 3.101046e-11 | 1
451.958 | 1.45036e-10 | 1.45036e-10 |  | -451.958 | 2.05184e-09 | 6.295462e-12 | 1
452.971 | 1.44837e-10 | 1.44837e-10 |  | -452.971 | 2.049024e-09 | 2.815274e-12 | 1
453.958 | 1.427e-10 | 1.427e-10 |  | -453.958 | 2.018792e-09 | 3.023237e-11 | 1
454.972 | 1.45154e-10 | 1.45154e-10 |  | -454.972 | 2.053509e-09 | 3.4717e-11 | 1
455.964 | 1.46901e-10 | 1.46901e-10 |  | -455.964 | 2.078224e-09 | 2.471499e-11 | 1
456.983 | 1.46144e-10 | 1.46144e-10 |  | -456.983 | 2.067515e-09 | 1.070936e-11 | 1
457.971 | 1.43498e-10 | 1.43498e-10 |  | -457.971 | 2.030081e-09 | 3.743324e-11 | 1
458.961 | 1.43516e-10 | 1.43516e-10 |  | -458.961 | 2.030336e-09 | 2.546479e-13 | 1
459.977 | 1.47582e-10 | 1.47582e-10 |  | -459.977 | 2.087858e-09 | 5.752213e-11 | 1
460.961 | 1.43868e-10 | 1.43868e-10 |  | -460.961 | 2.035316e-09 | 5.254235e-11 | 1
461.977 | 1.46593e-10 | 1.46593e-10 |  | -461.977 | 2.073867e-09 | 3.855086e-11 | 1
462.967 | 1.4693e-10 | 1.4693e-10 |  | -462.967 | 2.078634e-09 | 4.767575e-12 | 1
463.98 | 1.49803e-10 | 1.49803e-10 |  | -463.98 | 2.119279e-09 | 4.064464e-11 | 1
464.968 | 1.45547e-10 | 1.45547e-10 |  | -464.968 | 2.059069e-09 | 6.021008e-11 | 1
465.958 | 1.4691e-10 | 1.4691e-10 |  | -465.958 | 2.078351e-09 | 1.928251e-11 | 1
466.968 | 1.53622e-10 | 1.53622e-10 |  | -466.968 | 2.173307e-09 | 9.495538e-11 | 1
467.959 | 1.45914e-10 | 1.45914e-10 |  | -467.959 | 2.064261e-09 | 1.090459e-10 | 1
468.974 | 1.51839e-10 | 1.51839e-10 |  | -468.974 | 2.148082e-09 | 8.38216e-11 | 1
469.96 | 1.52936e-10 | 1.52936e-10 |  | -469.96 | 2.163602e-09 | 1.551938e-11 | 1
470.975 | 1.48731e-10 | 1.48731e-10 |  | -470.975 | 2.104113e-09 | 5.948858e-11 | 1
471.967 | 1.45216e-10 | 1.45216e-10 |  | -471.967 | 2.054386e-09 | 4.972708e-11 | 1
472.956 | 1.44196e-10 | 1.44196e-10 |  | -472.956 | 2.039956e-09 | 1.443005e-11 | 1
473.966 | 1.46364e-10 | 1.46364e-10 |  | -473.966 | 2.070627e-09 | 3.067093e-11 | 1
474.956 | 1.4509e-10 | 1.4509e-10 |  | -474.956 | 2.052604e-09 | 1.802341e-11 | 1
475.971 | 1.48662e-10 | 1.48662e-10 |  | -475.971 | 2.103137e-09 | 5.053346e-11 | 1
476.956 | 1.50135e-10 | 1.50135e-10 |  | -476.956 | 2.123976e-09 | 2.083869e-11 | 1
477.973 | 1.53418e-10 | 1.53418e-10 |  | -477.973 | 2.170421e-09 | 4.644495e-11 | 1
478.961 | 1.49131e-10 | 1.49131e-10 |  | -478.961 | 2.109772e-09 | 6.064864e-11 | 1
479.974 | 1.48714e-10 | 1.48714e-10 |  | -479.974 | 2.103873e-09 | 5.899343e-12 | 1
480.963 | 1.46913e-10 | 1.46913e-10 |  | -480.963 | 2.078394e-09 | 2.547894e-11 | 1
481.952 | 1.46354e-10 | 1.46354e-10 |  | -481.952 | 2.070486e-09 | 7.908232e-12 | 1
482.971 | 1.49296e-10 | 1.49296e-10 |  | -482.971 | 2.112106e-09 | 4.162079e-11 | 1
483.961 | 1.49628e-10 | 1.49628e-10 |  | -483.961 | 2.116803e-09 | 4.696839e-12 | 1
484.974 | 1.50693e-10 | 1.50693e-10 |  | -484.974 | 2.13187e-09 | 1.506667e-11 | 1
485.967 | 1.50377e-10 | 1.50377e-10 |  | -485.967 | 2.127399e-09 | 4.470486e-12 | 1
486.977 | 1.50303e-10 | 1.50303e-10 |  | -486.977 | 2.126352e-09 | 1.046886e-12 | 1
487.967 | 1.50174e-10 | 1.50174e-10 |  | -487.967 | 2.124528e-09 | 1.824977e-12 | 1
488.956 | 1.47425e-10 | 1.47425e-10 |  | -488.956 | 2.085637e-09 | 3.889039e-11 | 1
489.968 | 1.54787e-10 | 1.54787e-10 |  | -489.968 | 2.189788e-09 | 1.04151e-10 | 1
490.957 | 1.49607e-10 | 1.49607e-10 |  | -490.957 | 2.116506e-09 | 7.328201e-11 | 1
491.973 | 1.49938e-10 | 1.49938e-10 |  | -491.973 | 2.121189e-09 | 4.682692e-12 | 1
492.96 | 1.48977e-10 | 1.48977e-10 |  | -492.96 | 2.107593e-09 | 1.359537e-11 | 1
493.974 | 1.5021e-10 | 1.5021e-10 |  | -493.974 | 2.125037e-09 | 1.744338e-11 | 1
494.964 | 1.48032e-10 | 1.48032e-10 |  | -494.964 | 2.094224e-09 | 3.08124e-11 | 1
495.977 | 1.53041e-10 | 1.53041e-10 |  | -495.977 | 2.165087e-09 | 7.086285e-11 | 1
496.967 | 1.52755e-10 | 1.52755e-10 |  | -496.967 | 2.161041e-09 | 4.046072e-12 | 1
497.956 | 1.52587e-10 | 1.52587e-10 |  | -497.956 | 2.158664e-09 | 2.376714e-12 | 1
498.969 | 1.53013e-10 | 1.53013e-10 |  | -498.969 | 2.164691e-09 | 6.026667e-12 | 1
499.958 | 1.49862e-10 | 1.49862e-10 |  | -499.958 | 2.120114e-09 | 4.457753e-11 | 1
500.973 | 1.56362e-10 | 1.56362e-10 |  | -500.973 | 2.21207e-09 | 9.195619e-11 | 1
501.963 | 1.53215e-10 | 1.53215e-10 |  | -501.963 | 2.167549e-09 | 4.452094e-11 | 1
502.975 | 1.57027e-10 | 1.57027e-10 |  | -502.975 | 2.221478e-09 | 5.392877e-11 | 1
503.964 | 1.54152e-10 | 1.54152e-10 |  | -503.964 | 2.180805e-09 | 4.067293e-11 | 1
504.953 | 1.54919e-10 | 1.54919e-10 |  | -504.953 | 2.191656e-09 | 1.085083e-11 | 1
505.968 | 1.53677e-10 | 1.53677e-10 |  | -505.968 | 2.174085e-09 | 1.757071e-11 | 1
506.955 | 1.5327e-10 | 1.5327e-10 |  | -506.955 | 2.168327e-09 | 5.757872e-12 | 1
507.97 | 1.53167e-10 | 1.53167e-10 |  | -507.97 | 2.16687e-09 | 1.457152e-12 | 1
508.958 | 1.51059e-10 | 1.51059e-10 |  | -508.958 | 2.137048e-09 | 2.98221e-11 | 1
509.973 | 1.56083e-10 | 1.56083e-10 |  | -509.973 | 2.208123e-09 | 7.107506e-11 | 1
510.963 | 1.51585e-10 | 1.51585e-10 |  | -510.963 | 2.144489e-09 | 6.363368e-11 | 1
511.975 | 1.52416e-10 | 1.52416e-10 |  | -511.975 | 2.156245e-09 | 1.175625e-11 | 1
512.964 | 1.51503e-10 | 1.51503e-10 |  | -512.964 | 2.143329e-09 | 1.291631e-11 | 1
513.955 | 1.53236e-10 | 1.53236e-10 |  | -513.955 | 2.167846e-09 | 2.451693e-11 | 1
514.972 | 1.50345e-10 | 1.50345e-10 |  | -514.972 | 2.126947e-09 | 4.089928e-11 | 1
515.956 | 1.51401e-10 | 1.51401e-10 |  | -515.956 | 2.141886e-09 | 1.493934e-11 | 1
516.971 | 1.57732e-10 | 1.57732e-10 |  | -516.971 | 2.231451e-09 | 8.956533e-11 | 1
517.96 | 1.55572e-10 | 1.55572e-10 |  | -517.96 | 2.200894e-09 | 3.055775e-11 | 1
518.971 | 1.57183e-10 | 1.57183e-10 |  | -518.971 | 2.223685e-09 | 2.279099e-11 | 1
519.961 | 1.5307e-10 | 1.5307e-10 |  | -519.961 | 2.165498e-09 | 5.818705e-11 | 1
520.953 | 1.53131e-10 | 1.53131e-10 |  | -520.953 | 2.16636e-09 | 8.629735e-13 | 1
521.964 | 1.55759e-10 | 1.55759e-10 |  | -521.964 | 2.203539e-09 | 3.717859e-11 | 1
522.955 | 1.55049e-10 | 1.55049e-10 |  | -522.955 | 2.193495e-09 | 1.004445e-11 | 1
523.971 | 1.59353e-10 | 1.59353e-10 |  | -523.971 | 2.254384e-09 | 6.088914e-11 | 1
524.956 | 1.56104e-10 | 1.56104e-10 |  | -524.956 | 2.20842e-09 | 4.596395e-11 | 1
525.971 | 1.56764e-10 | 1.56764e-10 |  | -525.971 | 2.217757e-09 | 9.33709e-12 | 1
526.96 | 1.59264e-10 | 1.59264e-10 |  | -526.96 | 2.253125e-09 | 3.536777e-11 | 1
527.976 | 1.59954e-10 | 1.59954e-10 |  | -527.976 | 2.262886e-09 | 9.761503e-12 | 1
528.961 | 1.56342e-10 | 1.56342e-10 |  | -528.961 | 2.211787e-09 | 5.109935e-11 | 1
529.951 | 1.56082e-10 | 1.56082e-10 |  | -529.951 | 2.208109e-09 | 3.678248e-12 | 1
530.966 | 1.61455e-10 | 1.61455e-10 |  | -530.966 | 2.284121e-09 | 7.60124e-11 | 1
531.954 | 1.62638e-10 | 1.62638e-10 |  | -531.954 | 2.300857e-09 | 1.673603e-11 | 1
532.97 | 1.60249e-10 | 1.60249e-10 |  | -532.97 | 2.26706e-09 | 3.379744e-11 | 1
533.961 | 1.60275e-10 | 1.60275e-10 |  | -533.961 | 2.267427e-09 | 3.678248e-13 | 1
534.977 | 1.60863e-10 | 1.60863e-10 |  | -534.977 | 2.275746e-09 | 8.318498e-12 | 1
535.964 | 1.60656e-10 | 1.60656e-10 |  | -535.964 | 2.272817e-09 | 2.928451e-12 | 1
536.955 | 1.58984e-10 | 1.58984e-10 |  | -536.955 | 2.249164e-09 | 2.365396e-11 | 1
537.968 | 1.61369e-10 | 1.61369e-10 |  | -537.968 | 2.282904e-09 | 3.374085e-11 | 1
538.956 | 1.60183e-10 | 1.60183e-10 |  | -538.956 | 2.266126e-09 | 1.677847e-11 | 1
539.971 | 1.63972e-10 | 1.63972e-10 |  | -539.971 | 2.319729e-09 | 5.360338e-11 | 1
540.962 | 1.60509e-10 | 1.60509e-10 |  | -540.962 | 2.270738e-09 | 4.899143e-11 | 1
541.975 | 1.63309e-10 | 1.63309e-10 |  | -541.975 | 2.31035e-09 | 3.96119e-11 | 1
542.962 | 1.6131e-10 | 1.6131e-10 |  | -542.962 | 2.28207e-09 | 2.828006e-11 | 1
543.977 | 1.63767e-10 | 1.63767e-10 |  | -543.977 | 2.316829e-09 | 3.475944e-11 | 1
544.964 | 1.61597e-10 | 1.61597e-10 |  | -544.964 | 2.28613e-09 | 3.069922e-11 | 1
545.955 | 1.62189e-10 | 1.62189e-10 |  | -545.955 | 2.294505e-09 | 8.375087e-12 | 1
546.97 | 1.63964e-10 | 1.63964e-10 |  | -546.97 | 2.319616e-09 | 2.511111e-11 | 1
547.956 | 1.64303e-10 | 1.64303e-10 |  | -547.956 | 2.324412e-09 | 4.795869e-12 | 1
548.972 | 1.65689e-10 | 1.65689e-10 |  | -548.972 | 2.34402e-09 | 1.960789e-11 | 1
549.961 | 1.67355e-10 | 1.67355e-10 |  | -549.961 | 2.367589e-09 | 2.356908e-11 | 1
550.973 | 1.6913e-10 | 1.6913e-10 |  | -550.973 | 2.3927e-09 | 2.511111e-11 | 1
551.962 | 1.64195e-10 | 1.64195e-10 |  | -551.962 | 2.322884e-09 | 6.981597e-11 | 1
552.951 | 1.64303e-10 | 1.64303e-10 |  | -552.951 | 2.324412e-09 | 1.527887e-12 | 1
553.967 | 1.67351e-10 | 1.67351e-10 |  | -553.967 | 2.367532e-09 | 4.312038e-11 | 1
554.954 | 1.70161e-10 | 1.70161e-10 |  | -554.954 | 2.407286e-09 | 3.975337e-11 | 1
555.97 | 1.70779e-10 | 1.70779e-10 |  | -555.97 | 2.416029e-09 | 8.742912e-12 | 1
556.959 | 1.69087e-10 | 1.69087e-10 |  | -556.959 | 2.392092e-09 | 2.39369e-11 | 1
557.967 | 1.72493e-10 | 1.72493e-10 |  | -557.967 | 2.440277e-09 | 4.818504e-11 | 1
558.96 | 1.69154e-10 | 1.69154e-10 |  | -558.96 | 2.39304e-09 | 4.723719e-11 | 1
559.975 | 1.70885e-10 | 1.70885e-10 |  | -559.975 | 2.417528e-09 | 2.448864e-11 | 1
560.963 | 1.69645e-10 | 1.69645e-10 |  | -560.963 | 2.399986e-09 | 1.754241e-11 | 1
561.956 | 1.61779e-10 | 1.61779e-10 |  | -561.956 | 2.288705e-09 | 1.112811e-10 | 1
562.971 | 1.70451e-10 | 1.70451e-10 |  | -562.971 | 2.411388e-09 | 1.226837e-10 | 1
563.956 | 1.73505e-10 | 1.73505e-10 |  | -563.956 | 2.454594e-09 | 4.320526e-11 | 1
564.97 | 1.77855e-10 | 1.77855e-10 |  | -564.97 | 2.516134e-09 | 6.153991e-11 | 1
565.961 | 1.72792e-10 | 1.72792e-10 |  | -565.961 | 2.444507e-09 | 7.16268e-11 | 1
566.977 | 1.75209e-10 | 1.75209e-10 |  | -566.977 | 2.4787e-09 | 3.419356e-11 | 1
567.961 | 1.72671e-10 | 1.72671e-10 |  | -567.961 | 2.442795e-09 | 3.590536e-11 | 1
568.95 | 1.73697e-10 | 1.73697e-10 |  | -568.95 | 2.45731e-09 | 1.451493e-11 | 1
569.966 | 1.76892e-10 | 1.76892e-10 |  | -569.966 | 2.50251e-09 | 4.52e-11 | 1
570.952 | 1.78226e-10 | 1.78226e-10 |  | -570.952 | 2.521382e-09 | 1.887224e-11 | 1
571.969 | 1.79473e-10 | 1.79473e-10 |  | -571.969 | 2.539024e-09 | 1.764144e-11 | 1
572.956 | 1.77549e-10 | 1.77549e-10 |  | -572.956 | 2.511805e-09 | 2.721903e-11 | 1
573.969 | 1.82294e-10 | 1.82294e-10 |  | -573.969 | 2.578933e-09 | 6.712802e-11 | 1
574.957 | 1.77016e-10 | 1.77016e-10 |  | -574.957 | 2.504264e-09 | 7.466843e-11 | 1
575.974 | 1.78391e-10 | 1.78391e-10 |  | -575.974 | 2.523716e-09 | 1.945227e-11 | 1
576.96 | 1.77318e-10 | 1.77318e-10 |  | -576.96 | 2.508537e-09 | 1.517984e-11 | 1
577.95 | 1.77411e-10 | 1.77411e-10 |  | -577.95 | 2.509852e-09 | 1.315681e-12 | 1
578.964 | 1.83674e-10 | 1.83674e-10 |  | -578.964 | 2.598456e-09 | 8.860333e-11 | 1
579.953 | 1.81273e-10 | 1.81273e-10 |  | -579.953 | 2.564488e-09 | 3.39672e-11 | 1
580.965 | 1.83031e-10 | 1.83031e-10 |  | -580.965 | 2.589359e-09 | 2.487061e-11 | 1
581.957 | 1.83474e-10 | 1.83474e-10 |  | -581.957 | 2.595626e-09 | 6.267168e-12 | 1
582.972 | 1.85933e-10 | 1.85933e-10 |  | -582.972 | 2.630414e-09 | 3.478773e-11 | 1
583.959 | 1.85832e-10 | 1.85832e-10 |  | -583.959 | 2.628985e-09 | 1.428858e-12 | 1
584.948 | 1.84801e-10 | 1.84801e-10 |  | -584.948 | 2.614399e-09 | 1.458567e-11 | 1
585.962 | 1.9247e-10 | 1.9247e-10 |  | -585.962 | 2.722894e-09 | 1.084942e-10 | 1
586.955 | 1.89204e-10 | 1.89204e-10 |  | -586.955 | 2.676689e-09 | 4.620445e-11 | 1
587.968 | 1.89307e-10 | 1.89307e-10 |  | -587.968 | 2.678146e-09 | 1.457152e-12 | 1
588.956 | 1.88201e-10 | 1.88201e-10 |  | -588.956 | 2.6625e-09 | 1.56467e-11 | 1
589.971 | 1.90883e-10 | 1.90883e-10 |  | -589.971 | 2.700442e-09 | 3.794254e-11 | 1
590.959 | 1.87277e-10 | 1.87277e-10 |  | -590.959 | 2.649428e-09 | 5.101446e-11 | 1
591.973 | 1.94538e-10 | 1.94538e-10 |  | -591.973 | 2.75215e-09 | 1.027221e-10 | 1
592.964 | 1.91052e-10 | 1.91052e-10 |  | -592.964 | 2.702833e-09 | 4.931681e-11 | 1
593.952 | 1.90131e-10 | 1.90131e-10 |  | -593.952 | 2.689803e-09 | 1.302948e-11 | 1
594.965 | 1.99151e-10 | 1.99151e-10 |  | -594.965 | 2.81741e-09 | 1.276069e-10 | 1
595.955 | 1.96139e-10 | 1.96139e-10 |  | -595.955 | 2.774799e-09 | 4.261108e-11 | 1
596.966 | 1.9532e-10 | 1.9532e-10 |  | -596.966 | 2.763213e-09 | 1.158648e-11 | 1
597.958 | 1.92393e-10 | 1.92393e-10 |  | -597.958 | 2.721804e-09 | 4.140858e-11 | 1
598.973 | 1.92807e-10 | 1.92807e-10 |  | -598.973 | 2.727661e-09 | 5.856902e-12 | 1
599.96 | 1.90055e-10 | 1.90055e-10 |  | -599.96 | 2.688728e-09 | 3.893284e-11 | 1
600.95 | 1.94471e-10 | 1.94471e-10 |  | -600.95 | 2.751202e-09 | 6.247362e-11 | 1
601.964 | 1.96998e-10 | 1.96998e-10 |  | -601.964 | 2.786952e-09 | 3.574974e-11 | 1
602.951 | 1.95702e-10 | 1.95702e-10 |  | -602.951 | 2.768617e-09 | 1.833465e-11 | 1
603.964 | 1.99799e-10 | 1.99799e-10 |  | -603.964 | 2.826578e-09 | 5.796069e-11 | 1
604.957 | 1.98739e-10 | 1.98739e-10 |  | -604.957 | 2.811582e-09 | 1.499593e-11 | 1
605.973 | 2.02025e-10 | 2.02025e-10 |  | -605.973 | 2.858069e-09 | 4.648739e-11 | 1
606.958 | 2.0369e-10 | 2.0369e-10 |  | -606.958 | 2.881624e-09 | 2.355493e-11 | 1
607.974 | 2.03915e-10 | 2.03915e-10 |  | -607.974 | 2.884807e-09 | 3.183099e-12 | 1
608.964 | 1.99007e-10 | 1.99007e-10 |  | -608.964 | 2.815373e-09 | 6.9434e-11 | 1
609.951 | 2.03093e-10 | 2.03093e-10 |  | -609.951 | 2.873178e-09 | 5.780508e-11 | 1
610.969 | 2.07537e-10 | 2.07537e-10 |  | -610.969 | 2.936048e-09 | 6.286974e-11 | 1
611.957 | 2.07028e-10 | 2.07028e-10 |  | -611.957 | 2.928847e-09 | 7.200877e-12 | 1
612.972 | 2.09697e-10 | 2.09697e-10 |  | -612.972 | 2.966606e-09 | 3.775863e-11 | 1
613.959 | 2.08784e-10 | 2.08784e-10 |  | -613.959 | 2.953689e-09 | 1.291631e-11 | 1
614.977 | 2.11761e-10 | 2.11761e-10 |  | -614.977 | 2.995805e-09 | 4.211593e-11 | 1
615.965 | 2.08481e-10 | 2.08481e-10 |  | -615.965 | 2.949403e-09 | 4.640251e-11 | 1
616.952 | 2.11512e-10 | 2.11512e-10 |  | -616.952 | 2.992283e-09 | 4.287988e-11 | 1
617.967 | 2.13071e-10 | 2.13071e-10 |  | -617.967 | 3.014338e-09 | 2.205534e-11 | 1
618.957 | 2.12818e-10 | 2.12818e-10 |  | -618.957 | 3.010759e-09 | 3.579218e-12 | 1
619.969 | 2.20113e-10 | 2.20113e-10 |  | -619.969 | 3.113962e-09 | 1.032031e-10 | 1
620.959 | 2.1984e-10 | 2.1984e-10 |  | -620.959 | 3.1101e-09 | 3.86216e-12 | 1
621.973 | 2.20259e-10 | 2.20259e-10 |  | -621.973 | 3.116027e-09 | 5.927637e-12 | 1
622.96 | 2.1457e-10 | 2.1457e-10 |  | -622.96 | 3.035545e-09 | 8.048289e-11 | 1
623.974 | 2.15669e-10 | 2.15669e-10 |  | -623.974 | 3.051092e-09 | 1.554767e-11 | 1
624.965 | 2.16971e-10 | 2.16971e-10 |  | -624.965 | 3.069512e-09 | 1.841953e-11 | 1
625.952 | 2.16636e-10 | 2.16636e-10 |  | -625.952 | 3.064772e-09 | 4.739281e-12 | 1
626.969 | 2.22965e-10 | 2.22965e-10 |  | -626.969 | 3.15431e-09 | 8.953703e-11 | 1
627.957 | 2.21669e-10 | 2.21669e-10 |  | -627.957 | 3.135975e-09 | 1.833465e-11 | 1
628.968 | 2.22839e-10 | 2.22839e-10 |  | -628.968 | 3.152527e-09 | 1.655211e-11 | 1
629.959 | 2.21499e-10 | 2.21499e-10 |  | -629.959 | 3.13357e-09 | 1.895712e-11 | 1
630.973 | 2.27029e-10 | 2.27029e-10 |  | -630.973 | 3.211803e-09 | 7.82335e-11 | 1
631.964 | 2.27054e-10 | 2.27054e-10 |  | -631.964 | 3.212157e-09 | 3.536777e-13 | 1
632.948 | 2.24564e-10 | 2.24564e-10 |  | -632.948 | 3.176931e-09 | 3.522629e-11 | 1
633.963 | 2.24163e-10 | 2.24163e-10 |  | -633.963 | 3.171258e-09 | 5.67299e-12 | 1
634.952 | 2.08875e-10 | 2.08875e-10 |  | -634.952 | 2.954977e-09 | 2.16281e-10 | 1
635.964 | 2.21442e-10 | 2.21442e-10 |  | -635.964 | 3.132763e-09 | 1.777867e-10 | 1
636.955 | 2.22411e-10 | 2.22411e-10 |  | -636.955 | 3.146472e-09 | 1.370855e-11 | 1
637.97 | 2.28911e-10 | 2.28911e-10 |  | -637.97 | 3.238428e-09 | 9.195619e-11 | 1
638.961 | 2.27347e-10 | 2.27347e-10 |  | -638.961 | 3.216302e-09 | 2.212607e-11 | 1
639.977 | 2.27384e-10 | 2.27384e-10 |  | -639.977 | 3.216826e-09 | 5.234429e-13 | 1
640.965 | 2.27416e-10 | 2.27416e-10 |  | -640.965 | 3.217278e-09 | 4.527074e-13 | 1
641.953 | 2.28505e-10 | 2.28505e-10 |  | -641.953 | 3.232684e-09 | 1.54062e-11 | 1
642.968 | 2.32507e-10 | 2.32507e-10 |  | -642.968 | 3.289301e-09 | 5.661672e-11 | 1
643.957 | 2.35026e-10 | 2.35026e-10 |  | -643.957 | 3.324938e-09 | 3.563656e-11 | 1
644.973 | 2.40814e-10 | 2.40814e-10 |  | -644.973 | 3.406821e-09 | 8.188345e-11 | 1
645.956 | 2.39062e-10 | 2.39062e-10 |  | -645.956 | 3.382035e-09 | 2.478573e-11 | 1
646.974 | 2.4127e-10 | 2.4127e-10 |  | -646.974 | 3.413272e-09 | 3.123681e-11 | 1
647.963 | 2.47591e-10 | 2.47591e-10 |  | -647.963 | 3.502696e-09 | 8.942386e-11 | 1
648.948 | 2.42835e-10 | 2.42835e-10 |  | -648.948 | 3.435412e-09 | 6.728364e-11 | 1
649.966 | 2.4528e-10 | 2.4528e-10 |  | -649.966 | 3.470002e-09 | 3.458967e-11 | 1
650.956 | 2.44349e-10 | 2.44349e-10 |  | -650.956 | 3.456831e-09 | 1.317096e-11 | 1
651.967 | 2.48533e-10 | 2.48533e-10 |  | -651.967 | 3.516023e-09 | 5.919149e-11 | 1
652.956 | 2.44284e-10 | 2.44284e-10 |  | -652.956 | 3.455912e-09 | 6.011105e-11 | 1
653.972 | 2.43796e-10 | 2.43796e-10 |  | -653.972 | 3.449008e-09 | 6.903788e-12 | 1
654.958 | 2.42182e-10 | 2.42182e-10 |  | -654.958 | 3.426174e-09 | 2.283343e-11 | 1
655.975 | 2.4204e-10 | 2.4204e-10 |  | -655.975 | 3.424166e-09 | 2.008889e-12 | 1
656.964 | 2.45828e-10 | 2.45828e-10 |  | -656.964 | 3.477755e-09 | 5.358924e-11 | 1
657.954 | 2.47572e-10 | 2.47572e-10 |  | -657.954 | 3.502427e-09 | 2.467255e-11 | 1
658.965 | 2.54717e-10 | 2.54717e-10 |  | -658.965 | 3.603508e-09 | 1.010811e-10 | 1
659.952 | 2.52151e-10 | 2.52151e-10 |  | -659.952 | 3.567207e-09 | 3.630147e-11 | 1
660.968 | 2.53821e-10 | 2.53821e-10 |  | -660.968 | 3.590833e-09 | 2.362567e-11 | 1
661.957 | 2.50313e-10 | 2.50313e-10 |  | -661.957 | 3.541205e-09 | 4.962805e-11 | 1
662.972 | 2.54234e-10 | 2.54234e-10 |  | -662.972 | 3.596675e-09 | 5.54708e-11 | 1
663.961 | 2.57093e-10 | 2.57093e-10 |  | -663.961 | 3.637122e-09 | 4.044658e-11 | 1
664.954 | 2.59226e-10 | 2.59226e-10 |  | -664.954 | 3.667298e-09 | 3.017578e-11 | 1
665.968 | 2.63731e-10 | 2.63731e-10 |  | -665.968 | 3.73103e-09 | 6.373271e-11 | 1
666.959 | 2.66768e-10 | 2.66768e-10 |  | -666.959 | 3.773995e-09 | 4.296476e-11 | 1
667.97 | 2.67899e-10 | 2.67899e-10 |  | -667.97 | 3.789996e-09 | 1.600038e-11 | 1
668.96 | 2.73935e-10 | 2.73935e-10 |  | -668.96 | 3.875387e-09 | 8.539193e-11 | 1
669.975 | 2.81479e-10 | 2.81479e-10 |  | -669.975 | 3.982113e-09 | 1.067258e-10 | 1
670.964 | 2.8157e-10 | 2.8157e-10 |  | -670.964 | 3.983401e-09 | 1.287387e-12 | 1
671.974 | 2.8955e-10 | 2.8955e-10 |  | -671.974 | 4.096295e-09 | 1.128939e-10 | 1
672.964 | 2.90839e-10 | 2.90839e-10 |  | -672.964 | 4.11453e-09 | 1.823562e-11 | 1
673.954 | 2.97843e-10 | 2.97843e-10 |  | -673.954 | 4.213617e-09 | 9.908633e-11 | 1
674.968 | 3.05434e-10 | 3.05434e-10 |  | -674.968 | 4.321007e-09 | 1.073907e-10 | 1
675.957 | 3.06236e-10 | 3.06236e-10 |  | -675.957 | 4.332353e-09 | 1.134598e-11 | 1
676.972 | 3.05101e-10 | 3.05101e-10 |  | -676.972 | 4.316296e-09 | 1.605697e-11 | 1
677.958 | 3.08812e-10 | 3.08812e-10 |  | -677.958 | 4.368796e-09 | 5.249991e-11 | 1
678.974 | 3.12129e-10 | 3.12129e-10 |  | -678.974 | 4.415722e-09 | 4.692595e-11 | 1
679.964 | 3.18025e-10 | 3.18025e-10 |  | -679.964 | 4.499133e-09 | 8.341134e-11 | 1
680.95 | 3.23664e-10 | 3.23664e-10 |  | -680.95 | 4.578909e-09 | 7.977553e-11 | 1
681.964 | 3.29583e-10 | 3.29583e-10 |  | -681.964 | 4.662646e-09 | 8.373672e-11 | 1
682.954 | 3.24729e-10 | 3.24729e-10 |  | -682.954 | 4.593976e-09 | 6.867005e-11 | 1
683.968 | 3.20891e-10 | 3.20891e-10 |  | -683.968 | 4.539679e-09 | 5.429659e-11 | 1
684.956 | 3.21693e-10 | 3.21693e-10 |  | -684.956 | 4.551025e-09 | 1.134598e-11 | 1
685.973 | 3.32211e-10 | 3.32211e-10 |  | -685.973 | 4.699824e-09 | 1.487993e-10 | 1
686.961 | 3.32516e-10 | 3.32516e-10 |  | -686.961 | 4.704139e-09 | 4.314867e-12 | 1
687.971 | 3.4415e-10 | 3.4415e-10 |  | -687.971 | 4.868727e-09 | 1.645874e-10 | 1
688.962 | 3.6521e-10 | 3.6521e-10 |  | -688.962 | 5.166665e-09 | 2.979381e-10 | 1
689.953 | 3.66765e-10 | 3.66765e-10 |  | -689.953 | 5.188663e-09 | 2.199875e-11 | 1
690.97 | 3.80047e-10 | 3.80047e-10 |  | -690.97 | 5.376565e-09 | 1.879019e-10 | 1
691.958 | 3.75514e-10 | 3.75514e-10 |  | -691.958 | 5.312436e-09 | 6.412883e-11 | 1
692.974 | 3.72188e-10 | 3.72188e-10 |  | -692.974 | 5.265383e-09 | 4.705327e-11 | 1
693.961 | 3.58454e-10 | 3.58454e-10 |  | -693.961 | 5.071087e-09 | 1.942964e-10 | 1
694.977 | 3.51452e-10 | 3.51452e-10 |  | -694.977 | 4.972029e-09 | 9.905804e-11 | 1
695.964 | 3.47491e-10 | 3.47491e-10 |  | -695.964 | 4.915992e-09 | 5.603669e-11 | 1
696.952 | 3.45759e-10 | 3.45759e-10 |  | -696.952 | 4.891489e-09 | 2.450279e-11 | 1
697.968 | 3.70623e-10 | 3.70623e-10 |  | -697.968 | 5.243243e-09 | 3.517536e-10 | 1
698.959 | 3.66073e-10 | 3.66073e-10 |  | -698.959 | 5.178874e-09 | 6.436933e-11 | 1
699.974 | 3.58889e-10 | 3.58889e-10 |  | -699.974 | 5.077241e-09 | 1.016328e-10 | 1
700.961 | 3.59114e-10 | 3.59114e-10 |  | -700.961 | 5.080424e-09 | 3.183099e-12 | 1
701.973 | 3.73762e-10 | 3.73762e-10 |  | -701.973 | 5.287651e-09 | 2.072268e-10 | 1
702.962 | 3.66352e-10 | 3.66352e-10 |  | -702.962 | 5.182821e-09 | 1.048301e-10 | 1
703.974 | 3.85105e-10 | 3.85105e-10 |  | -703.974 | 5.448121e-09 | 2.653007e-10 | 1
704.966 | 3.72996e-10 | 3.72996e-10 |  | -704.966 | 5.276814e-09 | 1.713073e-10 | 1
705.954 | 3.75095e-10 | 3.75095e-10 |  | -705.954 | 5.306509e-09 | 2.969478e-11 | 1
706.963 | 3.98459e-10 | 3.98459e-10 |  | -706.963 | 5.637042e-09 | 3.30533e-10 | 1
707.953 | 3.82902e-10 | 3.82902e-10 |  | -707.953 | 5.416955e-09 | 2.200865e-10 | 1
708.968 | 3.92494e-10 | 3.92494e-10 |  | -708.968 | 5.552654e-09 | 1.35699e-10 | 1
709.958 | 3.89806e-10 | 3.89806e-10 |  | -709.958 | 5.514627e-09 | 3.802742e-11 | 1
710.971 | 3.98781e-10 | 3.98781e-10 |  | -710.971 | 5.641597e-09 | 1.269703e-10 | 1
711.962 | 4.07222e-10 | 4.07222e-10 |  | -711.962 | 5.761013e-09 | 1.194157e-10 | 1
712.952 | 4.24098e-10 | 4.24098e-10 |  | -712.952 | 5.999759e-09 | 2.387466e-10 | 1
713.966 | 4.38806e-10 | 4.38806e-10 |  | -713.966 | 6.207835e-09 | 2.080756e-10 | 1
714.954 | 4.21615e-10 | 4.21615e-10 |  | -714.954 | 5.964632e-09 | 2.432029e-10 | 1
715.967 | 4.3716e-10 | 4.3716e-10 |  | -715.967 | 6.184549e-09 | 2.199168e-10 | 1
716.957 | 4.35126e-10 | 4.35126e-10 |  | -716.957 | 6.155774e-09 | 2.877521e-11 | 1
717.974 | 4.39965e-10 | 4.39965e-10 |  | -717.974 | 6.224232e-09 | 6.845785e-11 | 1
718.962 | 4.5826e-10 | 4.5826e-10 |  | -718.962 | 6.483053e-09 | 2.588213e-10 | 1
719.974 | 4.49647e-10 | 4.49647e-10 |  | -719.974 | 6.361204e-09 | 1.21849e-10 | 1
720.965 | 4.55054e-10 | 4.55054e-10 |  | -720.965 | 6.437697e-09 | 7.64934e-11 | 1
721.953 | 4.6892e-10 | 4.6892e-10 |  | -721.953 | 6.633861e-09 | 1.961638e-10 | 1
722.967 | 4.99153e-10 | 4.99153e-10 |  | -722.967 | 7.06157e-09 | 4.277095e-10 | 1
723.954 | 5.29949e-10 | 5.29949e-10 |  | -723.954 | 7.497245e-09 | 4.356743e-10 | 1
724.968 | 5.33059e-10 | 5.33059e-10 |  | -724.968 | 7.541242e-09 | 4.39975e-11 | 1
725.961 | 5.383e-10 | 5.383e-10 |  | -725.961 | 7.615387e-09 | 7.414498e-11 | 1
726.973 | 5.60861e-10 | 5.60861e-10 |  | -726.973 | 7.93456e-09 | 3.191729e-10 | 1
727.963 | 5.55683e-10 | 5.55683e-10 |  | -727.963 | 7.861306e-09 | 7.325372e-11 | 1
728.952 | 5.60051e-10 | 5.60051e-10 |  | -728.952 | 7.923101e-09 | 6.179456e-11 | 1
729.964 | 5.70789e-10 | 5.70789e-10 |  | -729.964 | 8.075013e-09 | 1.519116e-10 | 1
730.955 | 5.6846e-10 | 5.6846e-10 |  | -730.955 | 8.042064e-09 | 3.294861e-11 | 1
731.968 | 5.813e-10 | 5.813e-10 |  | -731.968 | 8.223713e-09 | 1.816488e-10 | 1
732.957 | 5.76511e-10 | 5.76511e-10 |  | -732.957 | 8.155962e-09 | 6.775049e-11 | 1
733.969 | 5.93425e-10 | 5.93425e-10 |  | -733.969 | 8.395246e-09 | 2.392842e-10 | 1
734.958 | 6.0253e-10 | 6.0253e-10 |  | -734.958 | 8.524056e-09 | 1.288094e-10 | 1
735.971 | 6.1156e-10 | 6.1156e-10 |  | -735.971 | 8.651804e-09 | 1.277484e-10 | 1
736.961 | 5.98187e-10 | 5.98187e-10 |  | -736.961 | 8.462615e-09 | 1.891892e-10 | 1
737.951 | 5.8244e-10 | 5.8244e-10 |  | -737.951 | 8.23984e-09 | 2.227745e-10 | 1
738.967 | 6.10745e-10 | 6.10745e-10 |  | -738.967 | 8.640274e-09 | 4.004338e-10 | 1
739.953 | 6.2244e-10 | 6.2244e-10 |  | -739.953 | 8.805725e-09 | 1.654504e-10 | 1
740.969 | 6.60881e-10 | 6.60881e-10 |  | -740.969 | 9.349554e-09 | 5.438289e-10 | 1
741.959 | 6.87855e-10 | 6.87855e-10 |  | -741.959 | 9.731158e-09 | 3.81604e-10 | 1
742.974 | 7.0611e-10 | 7.0611e-10 |  | -742.974 | 9.989413e-09 | 2.582554e-10 | 1
743.965 | 6.8495e-10 | 6.8495e-10 |  | -743.965 | 9.69006e-09 | 2.993528e-10 | 1
744.951 | 6.86075e-10 | 6.86075e-10 |  | -744.951 | 9.705976e-09 | 1.591549e-11 | 1
745.964 | 6.89326e-10 | 6.89326e-10 |  | -745.964 | 9.751968e-09 | 4.599224e-11 | 1
746.955 | 7.06029e-10 | 7.06029e-10 |  | -746.955 | 9.988267e-09 | 2.362991e-10 | 1
747.97 | 7.3696e-10 | 7.3696e-10 |  | -747.97 | 1.042585e-08 | 4.375841e-10 | 1
748.955 | 7.64583e-10 | 7.64583e-10 |  | -748.955 | 1.081664e-08 | 3.907855e-10 | 1
749.97 | 7.84907e-10 | 7.84907e-10 |  | -749.97 | 1.110416e-08 | 2.875258e-10 | 1
750.962 | 8.2446e-10 | 8.2446e-10 |  | -750.962 | 1.166372e-08 | 5.595605e-10 | 1
751.975 | 8.41469e-10 | 8.41469e-10 |  | -751.975 | 1.190435e-08 | 2.406281e-10 | 1
752.965 | 7.94464e-10 | 7.94464e-10 |  | -752.965 | 1.123937e-08 | 6.649847e-10 | 1
753.955 | 7.92588e-10 | 7.92588e-10 |  | -753.955 | 1.121283e-08 | 2.653997e-11 | 1
754.97 | 8.15772e-10 | 8.15772e-10 |  | -754.97 | 1.154081e-08 | 3.279865e-10 | 1
755.955 | 8.34642e-10 | 8.34642e-10 |  | -755.955 | 1.180777e-08 | 2.669559e-10 | 1
756.97 | 8.38504e-10 | 8.38504e-10 |  | -756.97 | 1.186241e-08 | 5.463612e-11 | 1
757.96 | 8.74642e-10 | 8.74642e-10 |  | -757.96 | 1.237365e-08 | 5.112481e-10 | 1
758.973 | 9.03767e-10 | 9.03767e-10 |  | -758.973 | 1.278569e-08 | 4.120345e-10 | 1
759.962 | 9.34758e-10 | 9.34758e-10 |  | -759.962 | 1.322412e-08 | 4.38433e-10 | 1
760.954 | 9.39719e-10 | 9.39719e-10 |  | -760.954 | 1.32943e-08 | 7.018379e-11 | 1
761.964 | 9.7687e-10 | 9.7687e-10 |  | -761.964 | 1.381988e-08 | 5.255791e-10 | 1
762.952 | 9.72314e-10 | 9.72314e-10 |  | -762.952 | 1.375543e-08 | 6.445422e-11 | 1
763.968 | 9.84984e-10 | 9.84984e-10 |  | -763.968 | 1.393467e-08 | 1.792438e-10 | 1
764.956 | 9.91944e-10 | 9.91944e-10 |  | -764.956 | 1.403314e-08 | 9.846386e-11 | 1
765.97 | 9.91775e-10 | 9.91775e-10 |  | -765.97 | 1.403075e-08 | 2.390861e-12 | 1
766.959 | 9.26905e-10 | 9.26905e-10 |  | -766.959 | 1.311302e-08 | 9.177228e-10 | 1
767.975 | 1.03767e-09 | 1.03767e-09 |  | -767.975 | 1.468003e-08 | 1.567004e-09 | 1
768.968 | 1.17768e-09 | 1.17768e-09 |  | -768.968 | 1.666076e-08 | 1.980736e-09 | 1
769.958 | 1.17253e-09 | 1.17253e-09 |  | -769.958 | 1.658791e-08 | 7.28576e-11 | 1
770.971 | 1.16023e-09 | 1.16023e-09 |  | -770.971 | 1.64139e-08 | 1.740094e-10 | 1
771.958 | 1.28159e-09 | 1.28159e-09 |  | -771.958 | 1.813079e-08 | 1.716893e-09 | 1
772.973 | 1.25208e-09 | 1.25208e-09 |  | -772.973 | 1.771331e-08 | 4.174811e-10 | 1
773.963 | 1.25727e-09 | 1.25727e-09 |  | -773.963 | 1.778673e-08 | 7.342348e-11 | 1
774.975 | 1.27565e-09 | 1.27565e-09 |  | -774.975 | 1.804676e-08 | 2.600238e-10 | 1
775.962 | 1.45869e-09 | 1.45869e-09 |  | -775.962 | 2.063624e-08 | 2.589486e-09 | 1
776.954 | 1.56226e-09 | 1.56226e-09 |  | -776.954 | 2.210146e-08 | 1.465216e-09 | 1
777.968 | 1.6401e-09 | 1.6401e-09 |  | -777.968 | 2.320267e-08 | 1.101211e-09 | 1
778.956 | 1.87327e-09 | 1.87327e-09 |  | -778.956 | 2.650135e-08 | 3.298681e-09 | 1
779.969 | 2.10251e-09 | 2.10251e-09 |  | -779.969 | 2.974443e-08 | 3.243083e-09 | 1
780.959 | 2.26362e-09 | 2.26362e-09 |  | -780.959 | 3.202367e-08 | 2.27924e-09 | 1
781.973 | 2.41262e-09 | 2.41262e-09 |  | -781.973 | 3.413159e-08 | 2.107919e-09 | 1
782.962 | 2.47523e-09 | 2.47523e-09 |  | -782.962 | 3.501734e-08 | 8.857503e-10 | 1
783.978 | 2.74034e-09 | 2.74034e-09 |  | -783.978 | 3.876788e-08 | 3.750539e-09 | 1
784.963 | 3.32308e-09 | 3.32308e-09 |  | -784.963 | 4.701197e-08 | 8.244085e-09 | 1
785.952 | 3.41287e-09 | 3.41287e-09 |  | -785.952 | 4.828223e-08 | 1.270269e-09 | 1
786.968 | 3.68603e-09 | 3.68603e-09 |  | -786.968 | 5.214666e-08 | 3.864423e-09 | 1
787.955 | 4.76162e-09 | 4.76162e-09 |  | -787.955 | 6.736314e-08 | 1.521649e-08 | 1
788.968 | 5.5171e-09 | 5.5171e-09 |  | -788.968 | 7.8051e-08 | 1.068786e-08 | 1
789.96 | 5.86321e-09 | 5.86321e-09 |  | -789.96 | 8.294745e-08 | 4.896455e-09 | 1
790.974 | 5.98772e-09 | 5.98772e-09 |  | -790.974 | 8.470891e-08 | 1.761456e-09 | 1
791.96 | 5.59513e-09 | 5.59513e-09 |  | -791.96 | 7.91549e-08 | 5.554012e-09 | 1
792.949 | 7.22399e-09 | 7.22399e-09 |  | -792.949 | 1.021986e-07 | 2.304366e-08 | 1
793.964 | 7.76446e-09 | 7.76446e-09 |  | -793.964 | 1.098446e-07 | 7.646086e-09 | 1
794.955 | 6.72605e-09 | 6.72605e-09 |  | -794.955 | 9.515414e-08 | 1.46905e-08 | 1
795.972 | 6.53644e-09 | 6.53644e-09 |  | -795.972 | 9.247171e-08 | 2.682433e-09 | 1
796.961 | 7.20087e-09 | 7.20087e-09 |  | -796.961 | 1.018715e-07 | 9.399762e-09 | 1
797.975 | 7.21684e-09 | 7.21684e-09 |  | -797.975 | 1.020974e-07 | 2.259293e-10 | 1
798.964 | 6.98296e-09 | 6.98296e-09 |  | -798.964 | 9.878868e-08 | 3.308725e-09 | 1
799.98 | 7.08144e-09 | 7.08144e-09 |  | -799.98 | 1.001819e-07 | 1.393207e-09 | 1
800.967 | 7.27136e-09 | 7.27136e-09 |  | -800.967 | 1.028687e-07 | 2.686818e-09 | 1
801.952 | 7.53473e-09 | 7.53473e-09 |  | -801.952 | 1.065946e-07 | 3.725923e-09 | 1
802.969 | 7.47589e-09 | 7.47589e-09 |  | -802.969 | 1.057622e-07 | 8.324157e-10 | 1
803.96 | 8.76129e-09 | 8.76129e-09 |  | -803.96 | 1.239469e-07 | 1.818469e-08 | 1
804.971 | 1.12183e-08 | 1.12183e-08 |  | -804.971 | 1.587065e-07 | 3.475958e-08 | 1
805.961 | 1.12982e-08 | 1.12982e-08 |  | -805.961 | 1.598368e-07 | 1.130354e-09 | 1
806.976 | 1.13291e-08 | 1.13291e-08 |  | -806.976 | 1.60274e-07 | 4.371456e-10 | 1
807.964 | 1.06047e-08 | 1.06047e-08 |  | -807.964 | 1.500258e-07 | 1.024816e-08 | 1
808.952 | 1.34902e-08 | 1.34902e-08 |  | -808.952 | 1.908473e-07 | 4.082147e-08 | 1
809.968 | 1.3223e-08 | 1.3223e-08 |  | -809.968 | 1.870672e-07 | 3.780107e-09 | 1
810.956 | 1.53425e-08 | 1.53425e-08 |  | -810.956 | 2.17052e-07 | 2.998479e-08 | 1
811.972 | 1.54494e-08 | 1.54494e-08 |  | -811.972 | 2.185643e-07 | 1.512326e-09 | 1
812.962 | 1.54187e-08 | 1.54187e-08 |  | -812.962 | 2.1813e-07 | 4.343162e-10 | 1
813.973 | 1.72793e-08 | 1.72793e-08 |  | -813.973 | 2.444521e-07 | 2.632211e-08 | 1
814.96 | 2.08223e-08 | 2.08223e-08 |  | -814.96 | 2.945753e-07 | 5.01232e-08 | 1
815.976 | 2.35881e-08 | 2.35881e-08 |  | -815.976 | 3.337034e-07 | 3.912807e-08 | 1
816.965 | 2.5563e-08 | 2.5563e-08 |  | -816.965 | 3.616425e-07 | 2.793912e-08 | 1
817.953 | 2.50544e-08 | 2.50544e-08 |  | -817.953 | 3.544473e-07 | 7.195218e-09 | 1
818.968 | 2.74102e-08 | 2.74102e-08 |  | -818.968 | 3.87775e-07 | 3.332775e-08 | 1
819.959 | 3.2512e-08 | 3.2512e-08 |  | -819.959 | 4.599507e-07 | 7.217571e-08 | 1
820.975 | 3.16898e-08 | 3.16898e-08 |  | -820.975 | 4.48319e-07 | 1.163175e-08 | 1
821.964 | 3.62017e-08 | 3.62017e-08 |  | -821.964 | 5.121493e-07 | 6.383033e-08 | 1
822.978 | 4.50823e-08 | 4.50823e-08 |  | -822.978 | 6.377841e-07 | 1.256348e-07 | 1
823.965 | 3.16536e-08 | 3.16536e-08 |  | -823.965 | 4.478068e-07 | 1.899772e-07 | 1
824.956 | 3.85688e-08 | 3.85688e-08 |  | -824.956 | 5.456369e-07 | 9.783007e-08 | 1
825.972 | 3.298e-08 | 3.298e-08 |  | -825.972 | 4.665716e-07 | 7.906535e-08 | 1
826.956 | 3.19239e-08 | 3.19239e-08 |  | -826.956 | 4.516308e-07 | 1.494076e-08 | 1
827.971 | 3.39239e-08 | 3.39239e-08 |  | -827.971 | 4.79925e-07 | 2.829421e-08 | 1
828.961 | 4.22831e-08 | 4.22831e-08 |  | -828.961 | 5.981835e-07 | 1.182585e-07 | 1
829.977 | 4.52108e-08 | 4.52108e-08 |  | -829.977 | 6.39602e-07 | 4.141848e-08 | 1
830.963 | 6.0127e-08 | 6.0127e-08 |  | -830.963 | 8.50623e-07 | 2.110211e-07 | 1
831.977 | 6.19419e-08 | 6.19419e-08 |  | -831.977 | 8.762986e-07 | 2.567558e-08 | 1
832.969 | 6.18854e-08 | 6.18854e-08 |  | -832.969 | 8.754993e-07 | 7.993115e-10 | 1
833.954 | 6.29859e-08 | 6.29859e-08 |  | -833.954 | 8.910682e-07 | 1.556889e-08 | 1
834.967 | 8.49442e-08 | 8.49442e-08 |  | -834.967 | 1.201715e-06 | 3.106464e-07 | 1
835.958 | 7.49052e-08 | 7.49052e-08 |  | -835.958 | 1.059692e-06 | 1.420228e-07 | 1
836.971 | 1.27364e-07 | 1.27364e-07 |  | -836.971 | 1.801832e-06 | 7.421402e-07 | 1
837.961 | 1.35248e-07 | 1.35248e-07 |  | -837.961 | 1.913368e-06 | 1.115358e-07 | 1
838.976 | 1.64638e-07 | 1.64638e-07 |  | -838.976 | 2.329151e-06 | 4.157834e-07 | 1
839.963 | 1.05778e-07 | 1.05778e-07 |  | -839.963 | 1.496453e-06 | 8.326987e-07 | 1
840.95 | 1.52267e-07 | 1.52267e-07 |  | -840.95 | 2.154137e-06 | 6.576848e-07 | 1
841.966 | 1.96172e-07 | 1.96172e-07 |  | -841.966 | 2.775266e-06 | 6.211287e-07 | 1
842.956 | 1.54e-07 | 1.54e-07 |  | -842.956 | 2.178654e-06 | 5.966118e-07 | 1
843.968 | 1.26809e-07 | 1.26809e-07 |  | -843.968 | 1.79398e-06 | 3.84674e-07 | 1
844.958 | 1.78144e-07 | 1.78144e-07 |  | -844.958 | 2.520222e-06 | 7.262417e-07 | 1
845.975 | 2.88278e-07 | 2.88278e-07 |  | -845.975 | 4.078299e-06 | 1.558077e-06 | 1
846.966 | 4.20199e-07 | 4.20199e-07 |  | -846.966 | 5.9446e-06 | 1.8663e-06 | 1
847.98 | 4.05385e-07 | 4.05385e-07 |  | -847.98 | 5.735025e-06 | 2.095752e-07 | 1
848.968 | 4.56368e-07 | 4.56368e-07 |  | -848.968 | 6.456286e-06 | 7.212619e-07 | 1
849.957 | 6.11278e-07 | 6.11278e-07 |  | -849.957 | 8.647815e-06 | 2.191528e-06 | 1
850.971 | 4.86364e-07 | 4.86364e-07 |  | -850.971 | 6.880643e-06 | 1.767172e-06 | 1
851.961 | 5.66951e-07 | 5.66951e-07 |  | -851.961 | 8.020716e-06 | 1.140073e-06 | 1
852.971 | 5.41358e-07 | 5.41358e-07 |  | -852.971 | 7.658649e-06 | 3.620669e-07 | 1
853.963 | 3.13411e-07 | 3.13411e-07 |  | -853.963 | 4.433859e-06 | 3.22479e-06 | 1
854.978 | 4.95143e-07 | 4.95143e-07 |  | -854.978 | 7.004841e-06 | 2.570982e-06 | 1
855.969 | 4.81829e-07 | 4.81829e-07 |  | -855.969 | 6.816486e-06 | 1.883546e-07 | 1
856.951 | 5.89306e-07 | 5.89306e-07 |  | -856.951 | 8.336974e-06 | 1.520489e-06 | 1
857.97 | 7.76529e-07 | 7.76529e-07 |  | -857.97 | 1.098564e-05 | 2.648664e-06 | 1
858.959 | 1.20061e-06 | 1.20061e-06 |  | -858.959 | 1.698516e-05 | 5.999519e-06 | 1
859.971 | 2.3583e-06 | 2.3583e-06 |  | -859.971 | 3.336312e-05 | 1.637796e-05 | 1
860.961 | 3.05495e-06 | 3.05495e-06 |  | -860.961 | 4.32187e-05 | 9.855581e-06 | 1
861.974 | 2.46374e-06 | 2.46374e-06 |  | -861.974 | 3.485479e-05 | 8.363911e-06 | 1
862.962 | 1.84198e-06 | 1.84198e-06 |  | -862.962 | 2.605869e-05 | 8.796105e-06 | 1
863.978 | 1.24466e-06 | 1.24466e-06 |  | -863.978 | 1.760834e-05 | 8.450349e-06 | 1
864.967 | 1.04901e-06 | 1.04901e-06 |  | -864.967 | 1.484046e-05 | 2.767881e-06 | 1
865.954 | 1.30607e-06 | 1.30607e-06 |  | -865.954 | 1.847711e-05 | 3.636655e-06 | 1
866.969 | 1.67562e-06 | 1.67562e-06 |  | -866.969 | 2.370517e-05 | 5.228063e-06 | 1
867.958 | 1.24532e-06 | 1.24532e-06 |  | -867.958 | 1.761767e-05 | 6.0875e-06 | 1
868.974 | 1.31247e-06 | 1.31247e-06 |  | -868.974 | 1.856765e-05 | 9.499782e-07 | 1
869.961 | 1.46547e-06 | 1.46547e-06 |  | -869.961 | 2.073216e-05 | 2.164507e-06 | 1
870.976 | 1.44505e-06 | 1.44505e-06 |  | -870.976 | 2.044328e-05 | 2.888839e-07 | 1
871.967 | 1.33001e-06 | 1.33001e-06 |  | -871.967 | 1.881579e-05 | 1.627483e-06 | 1
872.96 | 1.30674e-06 | 1.30674e-06 |  | -872.96 | 1.848659e-05 | 3.292032e-07 | 1
873.974 | 1.45669e-06 | 1.45669e-06 |  | -873.974 | 2.060795e-05 | 2.121359e-06 | 1
874.964 | 1.11687e-06 | 1.11687e-06 |  | -874.964 | 1.580048e-05 | 4.80747e-06 | 1
875.975 | 1.51778e-06 | 1.51778e-06 |  | -875.975 | 2.147219e-05 | 5.671716e-06 | 1
876.967 | 1.55621e-06 | 1.55621e-06 |  | -876.967 | 2.201587e-05 | 5.436733e-07 | 1
877.982 | 1.44532e-06 | 1.44532e-06 |  | -877.982 | 2.04471e-05 | 1.568773e-06 | 1
878.967 | 1.47674e-06 | 1.47674e-06 |  | -878.967 | 2.08916e-05 | 4.445021e-07 | 1
879.984 | 1.25963e-06 | 1.25963e-06 |  | -879.984 | 1.782012e-05 | 3.071478e-06 | 1
880.973 | 1.04852e-06 | 1.04852e-06 |  | -880.973 | 1.483352e-05 | 2.986596e-06 | 1
881.961 | 1.00324e-06 | 1.00324e-06 |  | -881.961 | 1.419294e-05 | 6.40581e-07 | 1
882.971 | 1.28682e-06 | 1.28682e-06 |  | -882.971 | 1.820478e-05 | 4.011836e-06 | 1
883.96 | 1.50867e-06 | 1.50867e-06 |  | -883.96 | 2.134331e-05 | 3.138535e-06 | 1
884.975 | 1.88177e-06 | 1.88177e-06 |  | -884.975 | 2.66216e-05 | 5.278285e-06 | 1
885.962 | 1.50463e-06 | 1.50463e-06 |  | -885.962 | 2.128616e-05 | 5.33544e-06 | 1
886.976 | 1.5421e-06 | 1.5421e-06 |  | -886.976 | 2.181625e-05 | 5.300921e-07 | 1
887.967 | 1.0911e-06 | 1.0911e-06 |  | -887.967 | 1.543591e-05 | 6.380345e-06 | 1
888.953 | 1.50215e-06 | 1.50215e-06 |  | -888.953 | 2.125108e-05 | 5.815168e-06 | 1
889.968 | 1.28792e-06 | 1.28792e-06 |  | -889.968 | 1.822034e-05 | 3.030735e-06 | 1
890.959 | 1.52937e-06 | 1.52937e-06 |  | -890.959 | 2.163616e-05 | 3.415819e-06 | 1
891.969 | 1.32597e-06 | 1.32597e-06 |  | -891.969 | 1.875864e-05 | 2.877521e-06 | 1
892.959 | 1.43553e-06 | 1.43553e-06 |  | -892.959 | 2.03086e-05 | 1.549957e-06 | 1
893.974 | 1.36943e-06 | 1.36943e-06 |  | -893.974 | 1.937347e-05 | 9.351237e-07 | 1
894.962 | 1.88067e-06 | 1.88067e-06 |  | -894.962 | 2.660604e-05 | 7.232566e-06 | 1
895.974 | 1.37023e-06 | 1.37023e-06 |  | -895.974 | 1.938479e-05 | 7.221249e-06 | 1
896.967 | 1.07266e-06 | 1.07266e-06 |  | -896.967 | 1.517503e-05 | 4.209754e-06 | 1
897.956 | 1.47711e-06 | 1.47711e-06 |  | -897.956 | 2.089683e-05 | 5.721797e-06 | 1
898.972 | 1.34046e-06 | 1.34046e-06 |  | -898.972 | 1.896363e-05 | 1.933202e-06 | 1
899.961 | 1.98568e-06 | 1.98568e-06 |  | -899.961 | 2.809163e-05 | 9.127996e-06 | 1
900.975 | 1.98545e-06 | 1.98545e-06 |  | -900.975 | 2.808837e-05 | 3.253834e-09 | 1
901.966 | 1.65929e-06 | 1.65929e-06 |  | -901.966 | 2.347415e-05 | 4.61422e-06 | 1
902.98 | 1.6866e-06 | 1.6866e-06 |  | -902.98 | 2.386051e-05 | 3.863575e-07 | 1
903.969 | 1.59255e-06 | 1.59255e-06 |  | -903.969 | 2.252997e-05 | 1.330535e-06 | 1
904.956 | 2.84878e-06 | 2.84878e-06 |  | -904.956 | 4.030199e-05 | 1.777202e-05 | 1
905.97 | 2.38677e-06 | 2.38677e-06 |  | -905.97 | 3.376589e-05 | 6.536104e-06 | 1
906.959 | 2.04461e-06 | 2.04461e-06 |  | -906.959 | 2.892531e-05 | 4.840574e-06 | 1
907.974 | 2.15949e-06 | 2.15949e-06 |  | -907.974 | 3.055053e-05 | 1.62522e-06 | 1
908.961 | 1.79597e-06 | 1.79597e-06 |  | -908.961 | 2.540778e-05 | 5.142756e-06 | 1
909.978 | 1.91095e-06 | 1.91095e-06 |  | -909.978 | 2.703441e-05 | 1.626634e-06 | 1
910.968 | 1.62307e-06 | 1.62307e-06 |  | -910.968 | 2.296174e-05 | 4.072669e-06 | 1
911.982 | 2.05034e-06 | 2.05034e-06 |  | -911.982 | 2.900638e-05 | 6.044634e-06 | 1
912.97 | 1.68213e-06 | 1.68213e-06 |  | -912.97 | 2.379727e-05 | 5.209106e-06 | 1
913.959 | 2.05811e-06 | 2.05811e-06 |  | -913.959 | 2.91163e-05 | 5.319029e-06 | 1
914.972 | 2.41179e-06 | 2.41179e-06 |  | -914.972 | 3.411985e-05 | 5.003548e-06 | 1
915.961 | 2.97711e-06 | 2.97711e-06 |  | -915.961 | 4.211749e-05 | 7.997642e-06 | 1
916.974 | 3.47959e-06 | 3.47959e-06 |  | -916.974 | 4.922613e-05 | 7.108638e-06 | 1
917.962 | 3.0584e-06 | 3.0584e-06 |  | -917.962 | 4.326751e-05 | 5.95862e-06 | 1
918.976 | 2.48565e-06 | 2.48565e-06 |  | -918.976 | 3.516475e-05 | 8.102755e-06 | 1
919.967 | 2.69473e-06 | 2.69473e-06 |  | -919.967 | 3.812263e-05 | 2.957877e-06 | 1
920.954 | 2.16394e-06 | 2.16394e-06 |  | -920.954 | 3.061349e-05 | 7.509142e-06 | 1
921.968 | 1.95842e-06 | 1.95842e-06 |  | -921.968 | 2.770598e-05 | 2.907513e-06 | 1
922.962 | 2.68124e-06 | 2.68124e-06 |  | -922.962 | 3.793179e-05 | 1.022581e-05 | 1
923.974 | 2.38632e-06 | 2.38632e-06 |  | -923.974 | 3.375952e-05 | 4.172265e-06 | 1
924.96 | 2.22431e-06 | 2.22431e-06 |  | -924.96 | 3.146755e-05 | 2.291973e-06 | 1
925.973 | 2.06903e-06 | 2.06903e-06 |  | -925.973 | 2.927079e-05 | 2.196763e-06 | 1
926.963 | 2.00207e-06 | 2.00207e-06 |  | -926.963 | 2.83235e-05 | 9.472902e-07 | 1
927.975 | 1.71371e-06 | 1.71371e-06 |  | -927.975 | 2.424404e-05 | 4.07946e-06 | 1
928.965 | 1.78647e-06 | 1.78647e-06 |  | -928.965 | 2.527338e-05 | 1.029343e-06 | 1
929.953 | 1.99141e-06 | 1.99141e-06 |  | -929.953 | 2.817269e-05 | 2.899308e-06 | 1
930.965 | 3.16579e-06 | 3.16579e-06 |  | -930.965 | 4.478677e-05 | 1.661408e-05 | 1
931.955 | 2.26893e-06 | 2.26893e-06 |  | -931.955 | 3.209879e-05 | 1.268797e-05 | 1
932.97 | 2.5015e-06 | 2.5015e-06 |  | -932.97 | 3.538899e-05 | 3.290192e-06 | 1
933.957 | 2.52541e-06 | 2.52541e-06 |  | -933.957 | 3.572724e-05 | 3.382573e-07 | 1
934.973 | 2.71894e-06 | 2.71894e-06 |  | -934.973 | 3.846513e-05 | 2.737889e-06 | 1
935.962 | 2.42014e-06 | 2.42014e-06 |  | -935.962 | 3.423798e-05 | 4.227155e-06 | 1
936.954 | 2.62258e-06 | 2.62258e-06 |  | -936.954 | 3.710192e-05 | 2.86394e-06 | 1
937.964 | 2.71982e-06 | 2.71982e-06 |  | -937.964 | 3.847758e-05 | 1.375665e-06 | 1
938.952 | 3.02501e-06 | 3.02501e-06 |  | -938.952 | 4.279514e-05 | 4.317555e-06 | 1
939.969 | 2.98527e-06 | 2.98527e-06 |  | -939.969 | 4.223293e-05 | 5.62206e-07 | 1
940.956 | 3.36309e-06 | 3.36309e-06 |  | -940.956 | 4.757799e-05 | 5.34506e-06 | 1
941.971 | 3.52748e-06 | 3.52748e-06 |  | -941.971 | 4.990363e-05 | 2.325643e-06 | 1
942.959 | 3.49183e-06 | 3.49183e-06 |  | -942.959 | 4.939929e-05 | 5.043443e-07 | 1
943.973 | 3.47311e-06 | 3.47311e-06 |  | -943.973 | 4.913446e-05 | 2.648338e-07 | 1
944.961 | 3.9387e-06 | 3.9387e-06 |  | -944.961 | 5.572121e-05 | 6.586751e-06 | 1
945.955 | 3.4641e-06 | 3.4641e-06 |  | -945.955 | 4.900699e-05 | 6.714217e-06 | 1
946.966 | 3.75219e-06 | 3.75219e-06 |  | -946.966 | 5.308263e-05 | 4.07564e-06 | 1
947.951 | 5.65671e-06 | 5.65671e-06 |  | -947.951 | 8.002608e-05 | 2.694345e-05 | 1
948.969 | 3.74455e-06 | 3.74455e-06 |  | -948.969 | 5.297455e-05 | 2.705153e-05 | 1
949.961 | 3.63475e-06 | 3.63475e-06 |  | -949.961 | 5.142119e-05 | 1.553352e-06 | 1
950.975 | 4.31236e-06 | 4.31236e-06 |  | -950.975 | 6.100741e-05 | 9.586221e-06 | 1
951.965 | 3.06847e-06 | 3.06847e-06 |  | -951.965 | 4.340997e-05 | 1.759744e-05 | 1
952.955 | 3.2836e-06 | 3.2836e-06 |  | -952.955 | 4.645344e-05 | 3.043467e-06 | 1
953.968 | 2.71556e-06 | 2.71556e-06 |  | -953.968 | 3.841732e-05 | 8.036122e-06 | 1
954.957 | 2.12596e-06 | 2.12596e-06 |  | -954.957 | 3.007618e-05 | 8.341134e-06 | 1
955.968 | 2.95605e-06 | 2.95605e-06 |  | -955.968 | 4.181955e-05 | 1.174337e-05 | 1
956.957 | 3.81662e-06 | 3.81662e-06 |  | -956.957 | 5.399413e-05 | 1.217458e-05 | 1
957.972 | 4.0569e-06 | 4.0569e-06 |  | -957.972 | 5.739339e-05 | 3.399267e-06 | 1
958.96 | 3.79607e-06 | 3.79607e-06 |  | -958.96 | 5.37034e-05 | 3.68999e-06 | 1
959.974 | 3.23896e-06 | 3.23896e-06 |  | -959.974 | 4.582191e-05 | 7.881494e-06 | 1
960.964 | 2.83927e-06 | 2.83927e-06 |  | -960.964 | 4.016745e-05 | 5.654457e-06 | 1
961.954 | 3.01237e-06 | 3.01237e-06 |  | -961.954 | 4.261632e-05 | 2.448864e-06 | 1
962.968 | 3.28871e-06 | 3.28871e-06 |  | -962.968 | 4.652573e-05 | 3.909411e-06 | 1
963.955 | 5.93688e-06 | 5.93688e-06 |  | -963.955 | 8.398967e-05 | 3.746394e-05 | 1
964.97 | 6.92671e-06 | 6.92671e-06 |  | -964.97 | 9.79929e-05 | 1.400323e-05 | 1
965.961 | 8.41049e-06 | 8.41049e-06 |  | -965.961 | 0.0001189841 | 2.099119e-05 | 1
966.972 | 1.09908e-05 | 1.09908e-05 |  | -966.972 | 0.000155488 | 3.650392e-05 | 1
967.964 | 1.12563e-05 | 1.12563e-05 |  | -967.964 | 0.0001592441 | 3.756057e-06 | 1
968.952 | 1.1383e-05 | 1.1383e-05 |  | -968.952 | 0.0001610365 | 1.792438e-06 | 1
969.964 | 2.05994e-05 | 2.05994e-05 |  | -969.964 | 0.0002914219 | 0.0001303854 | 1
970.952 | 1.37441e-05 | 1.37441e-05 |  | -970.952 | 0.0001944392 | 9.698266e-05 | 1
971.968 | 1.34595e-05 | 1.34595e-05 |  | -971.968 | 0.000190413 | 4.026266e-06 | 1
972.954 | 1.30604e-05 | 1.30604e-05 |  | -972.954 | 0.0001847669 | 5.64611e-06 | 1
973.97 | 1.27531e-05 | 1.27531e-05 |  | -973.97 | 0.0001804195 | 4.347406e-06 | 1
974.959 | 1.31087e-05 | 1.31087e-05 |  | -974.959 | 0.0001854502 | 5.030711e-06 | 1
975.976 | 1.64418e-05 | 1.64418e-05 |  | -975.976 | 0.0002326039 | 4.715372e-05 | 1
976.964 | 7.34394e-06 | 7.34394e-06 |  | -976.964 | 0.0001038955 | 0.0001287084 | 1
977.955 | 1.10249e-05 | 1.10249e-05 |  | -977.955 | 0.0001559704 | 5.207493e-05 | 1
978.971 | 1.02699e-05 | 1.02699e-05 |  | -978.971 | 0.0001452894 | 1.068107e-05 | 1
979.958 | 6.01095e-06 | 6.01095e-06 |  | -979.958 | 8.503755e-05 | 6.025182e-05 | 1
980.972 | 5.97202e-06 | 5.97202e-06 |  | -980.972 | 8.44868e-05 | 5.507468e-07 | 1
981.963 | 6.45316e-06 | 6.45316e-06 |  | -981.963 | 9.129354e-05 | 6.806739e-06 | 1
982.974 | 5.84881e-06 | 5.84881e-06 |  | -982.974 | 8.274374e-05 | 8.549804e-06 | 1
983.962 | 5.70636e-06 | 5.70636e-06 |  | -983.962 | 8.072848e-05 | 2.015255e-06 | 1
984.951 | 5.1972e-06 | 5.1972e-06 |  | -984.951 | 7.352534e-05 | 7.203141e-06 | 1
985.965 | 5.23263e-06 | 5.23263e-06 |  | -985.965 | 7.402657e-05 | 5.01232e-07 | 1
986.954 | 5.18838e-06 | 5.18838e-06 |  | -986.954 | 7.340056e-05 | 6.260094e-07 | 1
987.97 | 6.63543e-06 | 6.63543e-06 |  | -987.97 | 9.387213e-05 | 2.047157e-05 | 1
988.96 | 5.61386e-06 | 5.61386e-06 |  | -988.96 | 7.941987e-05 | 1.445226e-05 | 1
989.971 | 5.31278e-06 | 5.31278e-06 |  | -989.971 | 7.516046e-05 | 4.259411e-06 | 1
990.961 | 6.99169e-06 | 6.99169e-06 |  | -990.961 | 9.891218e-05 | 2.375172e-05 | 1
991.976 | 6.4073e-06 | 6.4073e-06 |  | -991.976 | 9.064475e-05 | 8.267427e-06 | 1
992.963 | 7.1757e-06 | 7.1757e-06 |  | -992.963 | 0.0001015154 | 1.087064e-05 | 1
993.954 | 5.95265e-06 | 5.95265e-06 |  | -993.954 | 8.421277e-05 | 1.730262e-05 | 1
994.969 | 1.31297e-05 | 1.31297e-05 |  | -994.969 | 0.0001857473 | 0.0001015345 | 1
995.956 | 1.29561e-05 | 1.29561e-05 |  | -995.956 | 0.0001832913 | 2.455938e-06 | 1
996.97 | 1.2394e-05 | 1.2394e-05 |  | -996.97 | 0.0001753392 | 7.952088e-06 | 1
997.96 | 1.24557e-05 | 1.24557e-05 |  | -997.96 | 0.0001762121 | 8.728764e-07 | 1
998.972 | 1.1727e-05 | 1.1727e-05 |  | -998.972 | 0.0001659031 | 1.0309e-05 | 1
999.961 | 1.1858e-05 | 1.1858e-05 |  | -999.961 | 0.0001677564 | 1.853271e-06 | 1
1000.95 | 1.15374e-05 | 1.15374e-05 |  | -1000.95 | 0.0001632208 | 4.535562e-06 | 1
1001.97 | 1.31097e-05 | 1.31097e-05 |  | -1001.97 | 0.0001854643 | 2.224349e-05 | 1
1002.96 | 1.32599e-05 | 1.32599e-05 |  | -1002.96 | 0.0001875892 | 2.124895e-06 | 1
1003.97 | 1.48277e-05 | 1.48277e-05 |  | -1003.97 | 0.000209769 | 2.217983e-05 | 1
1004.96 | 1.25581e-05 | 1.25581e-05 |  | -1004.96 | 0.0001776608 | 3.210827e-05 | 1
1005.97 | 1.40373e-05 | 1.40373e-05 |  | -1005.97 | 0.0001985872 | 2.09264e-05 | 1
1006.97 | 1.75118e-05 | 1.75118e-05 |  | -1006.97 | 0.0002477413 | 4.915412e-05 | 1
1007.98 | 1.44261e-05 | 1.44261e-05 |  | -1007.98 | 0.0002040876 | 4.365373e-05 | 1
1008.97 | 1.22564e-05 | 1.22564e-05 |  | -1008.97 | 0.0001733926 | 3.069498e-05 | 1
1009.95 | 1.46075e-05 | 1.46075e-05 |  | -1009.95 | 0.0002066539 | 3.326126e-05 | 1
1010.97 | 1.73055e-05 | 1.73055e-05 |  | -1010.97 | 0.0002448227 | 3.816889e-05 | 1
1011.96 | 1.57977e-05 | 1.57977e-05 |  | -1011.96 | 0.0002234917 | 2.133101e-05 | 1
1012.97 | 1.67763e-05 | 1.67763e-05 |  | -1012.97 | 0.0002373361 | 1.384436e-05 | 1
1013.96 | 1.61276e-05 | 1.61276e-05 |  | -1013.96 | 0.0002281589 | 9.177228e-06 | 1
1014.98 | 1.81452e-05 | 1.81452e-05 |  | -1014.98 | 0.0002567021 | 2.85432e-05 | 1
1015.96 | 1.8938e-05 | 1.8938e-05 |  | -1015.96 | 0.0002679179 | 1.121583e-05 | 1
1016.95 | 1.77272e-05 | 1.77272e-05 |  | -1016.95 | 0.0002507886 | 1.712932e-05 | 1
1017.97 | 1.68874e-05 | 1.68874e-05 |  | -1017.97 | 0.0002389078 | 1.188074e-05 | 1
1018.95 | 1.66384e-05 | 1.66384e-05 |  | -1018.95 | 0.0002353852 | 3.522629e-06 | 1
1019.97 | 1.67309e-05 | 1.67309e-05 |  | -1019.97 | 0.0002366938 | 1.308607e-06 | 1
1020.96 | 1.90025e-05 | 1.90025e-05 |  | -1020.96 | 0.0002688304 | 3.213657e-05 | 1
1021.97 | 2.13223e-05 | 2.13223e-05 |  | -1021.97 | 0.0003016488 | 3.281846e-05 | 1
1022.96 | 2.52876e-05 | 2.52876e-05 |  | -1022.96 | 0.0003577464 | 5.609752e-05 | 1
1023.98 | 3.17221e-05 | 3.17221e-05 |  | -1023.98 | 0.0004487759 | 9.102955e-05 | 1
1024.96 | 4.46316e-05 | 4.46316e-05 |  | -1024.96 | 0.000631408 | 0.0001826321 | 1
1025.95 | 4.93778e-05 | 4.93778e-05 |  | -1025.95 | 0.000698553 | 6.714499e-05 | 1
1026.97 | 4.30944e-05 | 4.30944e-05 |  | -1026.97 | 0.000609661 | 8.889193e-05 | 1
1027.96 | 4.37389e-05 | 4.37389e-05 |  | -1027.96 | 0.0006187789 | 9.11781e-06 | 1
1028.97 | 4.19255e-05 | 4.19255e-05 |  | -1028.97 | 0.0005931245 | 2.565436e-05 | 1
1029.96 | 4.19031e-05 | 4.19031e-05 |  | -1029.96 | 0.0005928076 | 3.168952e-07 | 1
1030.97 | 4.4183e-05 | 4.4183e-05 |  | -1030.97 | 0.0006250616 | 3.225399e-05 | 1
1031.96 | 4.70879e-05 | 4.70879e-05 |  | -1031.96 | 0.0006661575 | 4.109593e-05 | 1
1032.95 | 4.90365e-05 | 4.90365e-05 |  | -1032.95 | 0.0006937246 | 2.756705e-05 | 1
1033.96 | 4.94577e-05 | 4.94577e-05 |  | -1033.96 | 0.0006996833 | 5.958761e-06 | 1
1034.95 | 4.65099e-05 | 4.65099e-05 |  | -1034.95 | 0.0006579805 | 4.170284e-05 | 1
1035.97 | 4.93976e-05 | 4.93976e-05 |  | -1035.97 | 0.0006988331 | 4.08526e-05 | 1
1036.96 | 4.7623e-05 | 4.7623e-05 |  | -1036.96 | 0.0006737276 | 2.510545e-05 | 1
1037.97 | 4.50976e-05 | 4.50976e-05 |  | -1037.97 | 0.0006380005 | 3.57271e-05 | 1
1038.96 | 4.86664e-05 | 4.86664e-05 |  | -1038.96 | 0.0006884887 | 5.048819e-05 | 1
1039.97 | 4.51106e-05 | 4.51106e-05 |  | -1039.97 | 0.0006381844 | 5.030428e-05 | 1
1040.97 | 4.61618e-05 | 4.61618e-05 |  | -1040.97 | 0.0006530559 | 1.487144e-05 | 1
1041.95 | 4.58073e-05 | 4.58073e-05 |  | -1041.95 | 0.0006480407 | 5.015149e-06 | 1
1042.96 | 4.89231e-05 | 4.89231e-05 |  | -1042.96 | 0.0006921203 | 4.407955e-05 | 1
1043.95 | 4.70998e-05 | 4.70998e-05 |  | -1043.95 | 0.0006663259 | 2.579442e-05 | 1
1044.97 | 4.39808e-05 | 4.39808e-05 |  | -1044.97 | 0.000622201 | 4.412482e-05 | 1
1045.96 | 5.03153e-05 | 5.03153e-05 |  | -1045.96 | 0.0007118159 | 8.961484e-05 | 1
1046.97 | 4.43696e-05 | 4.43696e-05 |  | -1046.97 | 0.0006277014 | 8.411445e-05 | 1
1047.96 | 4.32904e-05 | 4.32904e-05 |  | -1047.96 | 0.0006124339 | 1.526756e-05 | 1
1048.95 | 4.2425e-05 | 4.2425e-05 |  | -1048.95 | 0.000600191 | 1.224291e-05 | 1
1049.96 | 4.46564e-05 | 4.46564e-05 |  | -1049.96 | 0.0006317588 | 3.156785e-05 | 1
1050.95 | 4.2607e-05 | 4.2607e-05 |  | -1050.95 | 0.0006027657 | 2.899308e-05 | 1
1051.96 | 4.48103e-05 | 4.48103e-05 |  | -1051.96 | 0.0006339361 | 3.117032e-05 | 1
1052.96 | 4.62978e-05 | 4.62978e-05 |  | -1052.96 | 0.0006549799 | 2.104382e-05 | 1
1053.97 | 4.55602e-05 | 4.55602e-05 |  | -1053.97 | 0.000644545 | 1.043491e-05 | 1
1054.96 | 4.64877e-05 | 4.64877e-05 |  | -1054.96 | 0.0006576664 | 1.312144e-05 | 1
1055.97 | 4.39893e-05 | 4.39893e-05 |  | -1055.97 | 0.0006223213 | 3.534513e-05 | 1
1056.96 | 4.57919e-05 | 4.57919e-05 |  | -1056.96 | 0.0006478229 | 2.550157e-05 | 1
1057.95 | 4.59537e-05 | 4.59537e-05 |  | -1057.95 | 0.0006501119 | 2.289002e-06 | 1
1058.97 | 4.94697e-05 | 4.94697e-05 |  | -1058.97 | 0.0006998531 | 4.974122e-05 | 1
1059.96 | 4.63944e-05 | 4.63944e-05 |  | -1059.96 | 0.0006563465 | 4.35066e-05 | 1
1060.97 | 5.38167e-05 | 5.38167e-05 |  | -1060.97 | 0.0007613506 | 0.0001050041 | 1
1061.96 | 4.65781e-05 | 4.65781e-05 |  | -1061.96 | 0.0006589453 | 0.0001024052 | 1
1062.97 | 4.901e-05 | 4.901e-05 |  | -1062.97 | 0.0006933497 | 3.440435e-05 | 1
1063.96 | 5.21632e-05 | 5.21632e-05 |  | -1063.96 | 0.0007379583 | 4.460865e-05 | 1
1064.95 | 5.27264e-05 | 5.27264e-05 |  | -1064.95 | 0.000745926 | 7.96765e-06 | 1
1065.97 | 5.02491e-05 | 5.02491e-05 |  | -1065.97 | 0.0007108793 | 3.504663e-05 | 1
1066.96 | 5.10708e-05 | 5.10708e-05 |  | -1066.96 | 0.000722504 | 1.162468e-05 | 1
1067.97 | 5.64527e-05 | 5.64527e-05 |  | -1067.97 | 0.0007986423 | 7.613831e-05 | 1
1068.96 | 5.47372e-05 | 5.47372e-05 |  | -1068.96 | 0.000774373 | 2.426936e-05 | 1
1069.97 | 5.21172e-05 | 5.21172e-05 |  | -1069.97 | 0.0007373076 | 3.706542e-05 | 1
1070.96 | 5.42107e-05 | 5.42107e-05 |  | -1070.96 | 0.0007669245 | 2.961697e-05 | 1
1071.97 | 5.1887e-05 | 5.1887e-05 |  | -1071.97 | 0.0007340509 | 3.287363e-05 | 1
1072.96 | 4.92746e-05 | 4.92746e-05 |  | -1072.96 | 0.000697093 | 3.69579e-05 | 1
1073.95 | 5.31911e-05 | 5.31911e-05 |  | -1073.95 | 0.0007525001 | 5.540714e-05 | 1
1074.96 | 4.94183e-05 | 4.94183e-05 |  | -1074.96 | 0.0006991259 | 5.33742e-05 | 1
1075.95 | 4.86799e-05 | 4.86799e-05 |  | -1075.95 | 0.0006886797 | 1.044622e-05 | 1
1076.96 | 5.35107e-05 | 5.35107e-05 |  | -1076.96 | 0.0007570215 | 6.834184e-05 | 1
1077.95 | 5.42831e-05 | 5.42831e-05 |  | -1077.95 | 0.0007679488 | 1.092722e-05 | 1
1078.97 | 5.17603e-05 | 5.17603e-05 |  | -1078.97 | 0.0007322585 | 3.569032e-05 | 1
1079.96 | 5.48786e-05 | 5.48786e-05 |  | -1079.96 | 0.0007763734 | 4.411492e-05 | 1
1080.95 | 5.5923e-05 | 5.5923e-05 |  | -1080.95 | 0.0007911486 | 1.477524e-05 | 1
1081.97 | 5.14041e-05 | 5.14041e-05 |  | -1081.97 | 0.0007272193 | 6.392936e-05 | 1
1082.95 | 5.88947e-05 | 5.88947e-05 |  | -1082.95 | 0.0008331896 | 0.0001059703 | 1
1083.97 | 5.24797e-05 | 5.24797e-05 |  | -1083.97 | 0.0007424359 | 9.075369e-05 | 1
1084.96 | 5.84577e-05 | 5.84577e-05 |  | -1084.96 | 0.0008270073 | 8.45714e-05 | 1
1085.97 | 6.1575e-05 | 6.1575e-05 |  | -1085.97 | 0.0008711081 | 4.410077e-05 | 1
1086.96 | 5.66046e-05 | 5.66046e-05 |  | -1086.96 | 0.0008007913 | 7.031678e-05 | 1
1087.97 | 5.73271e-05 | 5.73271e-05 |  | -1087.97 | 0.0008110126 | 1.022128e-05 | 1
1088.96 | 5.51951e-05 | 5.51951e-05 |  | -1088.96 | 0.0007808509 | 3.016163e-05 | 1
1089.95 | 5.57633e-05 | 5.57633e-05 |  | -1089.95 | 0.0007888893 | 8.038386e-06 | 1
1090.96 | 5.51323e-05 | 5.51323e-05 |  | -1090.96 | 0.0007799625 | 8.926824e-06 | 1
1091.95 | 5.73738e-05 | 5.73738e-05 |  | -1091.95 | 0.0008116732 | 3.171074e-05 | 1
1092.97 | 5.64544e-05 | 5.64544e-05 |  | -1092.97 | 0.0007986664 | 1.300685e-05 | 1
1093.96 | 5.84625e-05 | 5.84625e-05 |  | -1093.96 | 0.0008270752 | 2.84088e-05 | 1
1094.97 | 6.57136e-05 | 6.57136e-05 |  | -1094.97 | 0.0009296573 | 0.0001025821 | 1
1095.96 | 6.762e-05 | 6.762e-05 |  | -1095.96 | 0.0009566273 | 2.697004e-05 | 1
1096.95 | 7.2883e-05 | 7.2883e-05 |  | -1096.95 | 0.001031084 | 7.445622e-05 | 1
1097.96 | 6.63426e-05 | 6.63426e-05 |  | -1097.96 | 0.0009385558 | 9.252773e-05 | 1
1098.95 | 6.37556e-05 | 6.37556e-05 |  | -1098.95 | 0.0009019572 | 3.659856e-05 | 1
1099.96 | 7.23163e-05 | 7.23163e-05 |  | -1099.96 | 0.001023066 | 0.0001211091 | 1
1100.95 | 7.00567e-05 | 7.00567e-05 |  | -1100.95 | 0.0009910996 | 3.19668e-05 | 1
1101.97 | 7.27355e-05 | 7.27355e-05 |  | -1101.97 | 0.001028997 | 3.789727e-05 | 1
1102.95 | 7.35586e-05 | 7.35586e-05 |  | -1102.95 | 0.001040641 | 1.164448e-05 | 1
1103.97 | 7.05471e-05 | 7.05471e-05 |  | -1103.97 | 0.0009980373 | 4.260401e-05 | 1
1104.96 | 6.70433e-05 | 6.70433e-05 |  | -1104.96 | 0.0009484687 | 4.956863e-05 | 1
1105.95 | 7.16824e-05 | 7.16824e-05 |  | -1105.95 | 0.001014099 | 6.562984e-05 | 1
1106.97 | 6.83011e-05 | 6.83011e-05 |  | -1106.97 | 0.0009662629 | 4.783561e-05 | 1
1107.96 | 6.71826e-05 | 6.71826e-05 |  | -1107.96 | 0.0009504394 | 1.582354e-05 | 1
1108.97 | 6.8692e-05 | 6.8692e-05 |  | -1108.97 | 0.000971793 | 2.135364e-05 | 1
1109.96 | 7.16883e-05 | 7.16883e-05 |  | -1109.96 | 0.001014182 | 4.238897e-05 | 1
1110.98 | 7.55292e-05 | 7.55292e-05 |  | -1110.98 | 0.00106852 | 5.433762e-05 | 1
1111.96 | 7.96975e-05 | 7.96975e-05 |  | -1111.96 | 0.001127489 | 5.896938e-05 | 1
1112.95 | 8.5295e-05 | 8.5295e-05 |  | -1112.95 | 0.001206677 | 7.918843e-05 | 1
1113.96 | 7.95919e-05 | 7.95919e-05 |  | -1113.96 | 0.001125995 | 8.068236e-05 | 1
1114.95 | 7.74466e-05 | 7.74466e-05 |  | -1114.95 | 0.001095645 | 3.034979e-05 | 1
1115.97 | 7.99995e-05 | 7.99995e-05 |  | -1115.97 | 0.001131761 | 3.611615e-05 | 1
1116.96 | 7.91331e-05 | 7.91331e-05 |  | -1116.96 | 0.001119504 | 1.225705e-05 | 1
1117.97 | 7.6733e-05 | 7.6733e-05 |  | -1117.97 | 0.00108555 | 3.395447e-05 | 1
1118.96 | 8.22593e-05 | 8.22593e-05 |  | -1118.96 | 0.001163731 | 7.818115e-05 | 1
1119.97 | 8.21532e-05 | 8.21532e-05 |  | -1119.97 | 0.00116223 | 1.501008e-06 | 1
1120.96 | 8.21208e-05 | 8.21208e-05 |  | -1120.96 | 0.001161772 | 4.583662e-07 | 1
1121.95 | 7.91627e-05 | 7.91627e-05 |  | -1121.95 | 0.001119923 | 4.184855e-05 | 1
1122.97 | 7.87303e-05 | 7.87303e-05 |  | -1122.97 | 0.001113806 | 6.117209e-06 | 1
1123.96 | 8.21007e-05 | 8.21007e-05 |  | -1123.96 | 0.001161487 | 4.768141e-05 | 1
1124.97 | 7.8274e-05 | 7.8274e-05 |  | -1124.97 | 0.001107351 | 5.413673e-05 | 1
1125.96 | 8.32329e-05 | 8.32329e-05 |  | -1125.96 | 0.001177505 | 7.015408e-05 | 1
1126.97 | 8.25584e-05 | 8.25584e-05 |  | -1126.97 | 0.001167962 | 9.542223e-06 | 1
1127.96 | 8.20538e-05 | 8.20538e-05 |  | -1127.96 | 0.001160824 | 7.13863e-06 | 1
1128.95 | 8.11203e-05 | 8.11203e-05 |  | -1128.95 | 0.001147617 | 1.320632e-05 | 1
1129.96 | 8.08403e-05 | 8.08403e-05 |  | -1129.96 | 0.001143656 | 3.96119e-06 | 1
1130.95 | 8.77396e-05 | 8.77396e-05 |  | -1130.95 | 0.001241261 | 9.760513e-05 | 1
1131.97 | 8.24636e-05 | 8.24636e-05 |  | -1131.97 | 0.001166621 | 7.464013e-05 | 1
1132.96 | 8.49065e-05 | 8.49065e-05 |  | -1132.96 | 0.001201181 | 3.455997e-05 | 1
1133.97 | 8.63161e-05 | 8.63161e-05 |  | -1133.97 | 0.001221123 | 1.994176e-05 | 1
1134.97 | 8.64238e-05 | 8.64238e-05 |  | -1134.97 | 0.001222647 | 1.523643e-06 | 1
1135.98 | 8.98873e-05 | 8.98873e-05 |  | -1135.98 | 0.001271645 | 4.89985e-05 | 1
1136.96 | 8.76632e-05 | 8.76632e-05 |  | -1136.96 | 0.001240181 | 3.146458e-05 | 1
1137.96 | 8.69305e-05 | 8.69305e-05 |  | -1137.96 | 0.001229815 | 1.036558e-05 | 1
1138.97 | 8.79299e-05 | 8.79299e-05 |  | -1138.97 | 0.001243954 | 1.413862e-05 | 1
1139.96 | 8.70661e-05 | 8.70661e-05 |  | -1139.96 | 0.001231733 | 1.222027e-05 | 1
1140.97 | 9.66418e-05 | 9.66418e-05 |  | -1140.97 | 0.001367202 | 0.0001354684 | 1
1141.96 | 9.61094e-05 | 9.61094e-05 |  | -1141.96 | 0.00135967 | 7.531919e-06 | 1
1142.97 | 9.39949e-05 | 9.39949e-05 |  | -1142.97 | 0.001329756 | 2.991406e-05 | 1
1143.97 | 9.50626e-05 | 9.50626e-05 |  | -1143.97 | 0.001344861 | 1.510487e-05 | 1
1144.95 | 0.000102806 | 0.000102806 |  | -1144.95 | 0.001454407 | 0.0001095467 | 1
1145.97 | 0.000104889 | 0.000104889 |  | -1145.97 | 0.001483876 | 2.946842e-05 | 1
1146.95 | 0.000104022 | 0.000104022 |  | -1146.95 | 0.00147161 | 1.226554e-05 | 1
1147.97 | 0.00010617 | 0.00010617 |  | -1147.97 | 0.001501998 | 3.038798e-05 | 1
1148.96 | 0.000101623 | 0.000101623 |  | -1148.96 | 0.001437671 | 6.432689e-05 | 1
1149.97 | 0.000104548 | 0.000104548 |  | -1149.97 | 0.001479052 | 4.138029e-05 | 1
1150.96 | 0.000107448 | 0.000107448 |  | -1150.96 | 0.001520078 | 4.102661e-05 | 1
1151.97 | 0.000102318 | 0.000102318 |  | -1151.97 | 0.001447504 | 7.257465e-05 | 1
14.1206 | 0.019999 | 0.019999 |  | -14.1206 | 0.282928 | 0.2814805 | 0
15.5224 | 0.0199992 | 0.0199992 |  | -15.5224 | 0.2829308 | 2.829421e-06 | 1
16.078 | 0.0199992 | 0.0199992 |  | -16.078 | 0.2829308 | 0 | 1
16.908 | 0.0199992 | 0.0199992 |  | -16.908 | 0.2829308 | 0 | 1
17.3312 | 0.0199992 | 0.0199992 |  | -17.3312 | 0.2829308 | 0 | 1
17.814 | 0.0199992 | 0.0199992 |  | -17.814 | 0.2829308 | 0 | 1
18.321 | 0.0199992 | 0.0199992 |  | -18.321 | 0.2829308 | 0 | 1
18.8369 | 0.0199992 | 0.0199992 |  | -18.8369 | 0.2829308 | 0 | 1
19.2845 | 0.0199993 | 0.0199993 |  | -19.2845 | 0.2829322 | 1.414711e-06 | 1
19.8118 | 0.0199992 | 0.0199992 |  | -19.8118 | 0.2829308 | 1.414711e-06 | 1
|  |  |  | 0 | 0 | 0.2829308 | 0
|  |  |  | 0 | 0 | 0 | 1
|  |  |  | 0 | 0 | 0 | 1
|  |  |  | 0 | 0 | 0 | 1
|  |  |  | 0 | 0 | 0 | 1
|  |  |  | 0 | 0 | 0 | 1
|  |  |  | 0 | 0 | 0 | 1
|  |  |  | 0 | 0 | 0 | 1
|  |  |  | 0 | 0 | 0 | 1
|  |  |  | 0 | 0 | 0 | 1
|  |  |  | 0 | 0 | 0 | 1
|  |  |  | 0 | 0 | 0 | 1
|  |  |  | 0 | 0 | 0 | 1
|  |  |  | 0 | 0 | 0 | 1
|  |  |  | 0 | 0 | 0 | 1
|  |  |  | 0 | 0 | 0 | 1
|  |  |  | 0 | 0 | 0 | 1
|  |  |  | 0 | 0 | 0 | 1
|  |  |  | 0 | 0 | 0 | 1
|  |  |  | 0 | 0 | 0 | 1
|  |  |  | 0 | 0 | 0 | 1
|  |  |  | 0 | 0 | 0 | 1
|  |  |  | 0 | 0 | 0 | 1
|  |  |  | 0 | 0 | 0 | 1
|  |  |  | 0 | 0 | 0 | 1
|  |  |  | 0 | 0 | 0 | 1
|  |  |  | 0 | 0 | 0 | 1
|  |  |  | 0 | 0 | 0 | 1
|  |  |  | 0 | 0 | 0 | 1
|  |  |  | 0 | 0 | 0 | 1
|  |  |  | 0 | 0 | 0 | 1
|  |  |  | 0 | 0 | 0 | 1
|  |  |  | 0 | 0 | 0 | 1
|  |  |  | 0 | 0 | 0 | 1
|  |  |  | 0 | 0 | 0 | 1
|  |  |  | 0 | 0 | 0 | 1
|  |  |  | 0 | 0 | 0 | 1
|  |  |  | 0 | 0 | 0 | 1
|  |  |  | 0 | 0 | 0 | 1
|  |  |  | 0 | 0 | 0 | 1
|  |  |  | 0 | 0 | 0 | 1
|  |  |  | 0 | 0 | 0 | 1
|  |  |  | 0 | 0 | 0 | 1
|  |  |  | 0 | 0 | 0 | 1
|  |  |  | 0 | 0 | 0 | 1
|  |  |  | 0 | 0 | 0 | 1
|  |  |  | 0 | 0 | 0 | 1
|  |  |  | 0 | 0 | 0 | 1
|  |  |  | 0 | 0 | 0 | 1
|  |  |  | 0 | 0 | 0 | 1
|  |  |  | 0 | 0 | 0 | 1
|  |  |  | 0 | 0 | 0 | 1
|  |  |  | 0 | 0 | 0 | 1
|  |  |  | 0 | 0 | 0 | 1
|  |  |  | 0 | 0 | 0 | 1
|  |  |  | 0 | 0 | 0 | 1
|  |  |  | 0 | 0 | 0 | 1
|  |  |  | 0 | 0 | 0 | 1
|  |  |  | 0 | 0 | 0 | 1
|  |  |  | 0 | 0 | 0 | 1
|  |  |  | 0 | 0 | 0 | 1
|  |  |  | 0 | 0 | 0 | 1
|  |  |  | 0 | 0 | 0 | 1
|  |  |  | 0 | 0 | 0 | 1
|  |  |  | 0 | 0 | 0 | 1
|  |  |  | 0 | 0 | 0 | 1
|  |  |  | 0 | 0 | 0 | 1
|  |  |  | 0 | 0 | 0 | 1
|  |  |  | 0 | 0 | 0 | 1
|  |  |  | 0 | 0 | 0 | 1
|  |  |  | 0 | 0 | 0 | 1
|  |  |  | 0 | 0 | 0 | 1
|  |  |  | 0 | 0 | 0 | 1
|  |  |  | 0 | 0 | 0 | 1
|  |  |  | 0 | 0 | 0 | 1
|  |  |  | 0 | 0 | 0 | 1
|  |  |  | 0 | 0 | 0 | 1
|  |  |  | 0 | 0 | 0 | 1
|  |  |  | 0 | 0 | 0 | 1
|  |  |  | 0 | 0 | 0 | 1
|  |  |  | 0 | 0 | 0 | 1
|  |  |  | 0 | 0 | 0 | 1
|  |  |  | 0 | 0 | 0 | 1
|  |  |  | 0 | 0 | 0 | 1
|  |  |  | 0 | 0 | 0 | 1
|  |  |  | 0 | 0 | 0 | 1
|  |  |  | 0 | 0 | 0 | 1
|  |  |  | 0 | 0 | 0 | 1
|  |  |  | 0 | 0 | 0 | 1
|  |  |  | 0 | 0 | 0 | 1
|  |  |  | 0 | 0 | 0 | 1
|  |  |  | 0 | 0 | 0 | 1
|  |  |  | 0 | 0 | 0 | 1
|  |  |  | 0 | 0 | 0 | 1
|  |  |  | 0 | 0 | 0 | 1
|  |  |  | 0 | 0 | 0 | 1
|  |  |  | 0 | 0 | 0 | 1
|  |  |  | 0 | 0 | 0 | 1
|  |  |  | 0 | 0 | 0 | 1
|  |  |  | 0 | 0 | 0 | 1
|  |  |  | 0 | 0 | 0 | 1
|  |  |  | 0 | 0 | 0 | 1
|  |  |  | 0 | 0 | 0 | 1
|  |  |  | 0 | 0 | 0 | 1
|  |  |  | 0 | 0 | 0 | 1
|  |  |  | 0 | 0 | 0 | 1
|  |  |  | 0 | 0 | 0 | 1
|  |  |  | 0 | 0 | 0 | 1
|  |  |  | 0 | 0 | 0 | 1
|  |  |  | 0 | 0 | 0 | 1
|  |  |  | 0 | 0 | 0 | 1
|  |  |  | 0 | 0 | 0 | 1
|  |  |  | 0 | 0 | 0 | 1
|  |  |  | 0 | 0 | 0 | 1
|  |  |  | 0 | 0 | 0 | 1
|  |  |  | 0 | 0 | 0 | 1
|  |  |  | 0 | 0 | 0 | 1
|  |  |  | 0 | 0 | 0 | 1
|  |  |  | 0 | 0 | 0 | 1
|  |  |  | 0 | 0 | 0 | 1
|  |  |  | 0 | 0 | 0 | 1
|  |  |  | 0 | 0 | 0 | 1
|  |  |  | 0 | 0 | 0 | 1
|  |  |  | 0 | 0 | 0 | 1
|  |  |  | 0 | 0 | 0 | 1
|  |  |  | 0 | 0 | 0 | 1
|  |  |  | 0 | 0 | 0 | 1
|  |  |  | 0 | 0 | 0 | 1
|  |  |  | 0 | 0 | 0 | 1
|  |  |  | 0 | 0 | 0 | 1
|  |  |  | 0 | 0 | 0 | 1
|  |  |  | 0 | 0 | 0 | 1
|  |  |  | 0 | 0 | 0 | 1
|  |  |  | 0 | 0 | 0 | 1
|  |  |  | 0 | 0 | 0 | 1
|  |  |  | 0 | 0 | 0 | 1
|  |  |  | 0 | 0 | 0 | 1
|  |  |  | 0 | 0 | 0 | 1
|  |  |  | 0 | 0 | 0 | 1
|  |  |  | 0 | 0 | 0 | 1
|  |  |  | 0 | 0 | 0 | 1
|  |  |  | 0 | 0 | 0 | 1
|  |  |  | 0 | 0 | 0 | 1
|  |  |  | 0 | 0 | 0 | 1
|  |  |  | 0 | 0 | 0 | 1
|  |  |  | 0 | 0 | 0 | 1
|  |  |  | 0 | 0 | 0 | 1
|  |  |  | 0 | 0 | 0 | 1
|  |  |  | 0 | 0 | 0 | 1
|  |  |  | 0 | 0 | 0 | 1
|  |  |  | 0 | 0 | 0 | 1
|  |  |  | 0 | 0 | 0 | 1
|  |  |  | 0 | 0 | 0 | 1
|  |  |  | 0 | 0 | 0 | 1
|  |  |  | 0 | 0 | 0 | 1
|  |  |  | 0 | 0 | 0 | 1
|  |  |  | 0 | 0 | 0 | 1
|  |  |  | 0 | 0 | 0 | 1
|  |  |  | 0 | 0 | 0 | 1
|  |  |  | 0 | 0 | 0 | 1
|  |  |  | 0 | 0 | 0 | 1
|  |  |  | 0 | 0 | 0 | 1
|  |  |  | 0 | 0 | 0 | 1
|  |  |  | 0 | 0 | 0 | 1
|  |  |  | 0 | 0 | 0 | 1
|  |  |  | 0 | 0 | 0 | 1
|  |  |  | 0 | 0 | 0 | 1
|  |  |  | 0 | 0 | 0 | 1
|  |  |  | 0 | 0 | 0 | 1
|  |  |  | 0 | 0 | 0 | 1
|  |  |  | 0 | 0 | 0 | 1
|  |  |  | 0 | 0 | 0 | 1
|  |  |  | 0 | 0 | 0 | 1
|  |  |  | 0 | 0 | 0 | 1
|  |  |  | 0 | 0 | 0 | 1
|  |  |  | 0 | 0 | 0 | 1
|  |  |  | 0 | 0 | 0 | 1
|  |  |  | 0 | 0 | 0 | 1
|  |  |  | 0 | 0 | 0 | 1
|  |  |  | 0 | 0 | 0 | 1
|  |  |  | 0 | 0 | 0 | 1
|  |  |  | 0 | 0 | 0 | 1
|  |  |  | 0 | 0 | 0 | 1
|  |  |  | 0 | 0 | 0 | 1
|  |  |  | 0 | 0 | 0 | 1
|  |  |  | 0 | 0 | 0 | 1
|  |  |  | 0 | 0 | 0 | 1
|  |  |  | 0 | 0 | 0 | 1
|  |  |  | 0 | 0 | 0 | 1
|  |  |  | 0 | 0 | 0 | 1
|  |  |  | 0 | 0 | 0 | 1
|  |  |  | 0 | 0 | 0 | 1
|  |  |  | 0 | 0 | 0 | 1
|  |  |  | 0 | 0 | 0 | 1
|  |  |  | 0 | 0 | 0 | 1
|  |  |  | 0 | 0 | 0 | 1
|  |  |  | 0 | 0 | 0 | 1
|  |  |  | 0 | 0 | 0 | 1
|  |  |  | 0 | 0 | 0 | 1
|  |  |  | 0 | 0 | 0 | 1
|  |  |  | 0 | 0 | 0 | 1
|  |  |  | 0 | 0 | 0 | 1
|  |  |  | 0 | 0 | 0 | 1
|  |  |  | 0 | 0 | 0 | 1
|  |  |  | 0 | 0 | 0 | 1
|  |  |  | 0 | 0 | 0 | 1
|  |  |  | 0 | 0 | 0 | 1
|  |  |  | 0 | 0 | 0 | 1
|  |  |  | 0 | 0 | 0 | 1
|  |  |  | 0 | 0 | 0 | 1
|  |  |  | 0 | 0 | 0 | 1
|  |  |  | 0 | 0 | 0 | 1
|  |  |  | 0 | 0 | 0 | 1
|  |  |  | 0 | 0 | 0 | 1
|  |  |  | 0 | 0 | 0 | 1
|  |  |  | 0 | 0 | 0 | 1
|  |  |  | 0 | 0 | 0 | 1
|  |  |  | 0 | 0 | 0 | 1
|  |  |  | 0 | 0 | 0 | 1
|  |  |  | 0 | 0 | 0 | 1
|  |  |  | 0 | 0 | 0 | 1
|  |  |  | 0 | 0 | 0 | 1
|  |  |  | 0 | 0 | 0 | 1
|  |  |  | 0 | 0 | 0 | 1
|  |  |  | 0 | 0 | 0 | 1
|  |  |  | 0 | 0 | 0 | 1
|  |  |  | 0 | 0 | 0 | 1
|  |  |  | 0 | 0 | 0 | 1
|  |  |  | 0 | 0 | 0 | 1
|  |  |  | 0 | 0 | 0 | 1
|  |  |  | 0 | 0 | 0 | 1
|  |  |  | 0 | 0 | 0 | 1
|  |  |  | 0 | 0 | 0 | 1
|  |  |  | 0 | 0 | 0 | 1
|  |  |  | 0 | 0 | 0 | 1
|  |  |  | 0 | 0 | 0 | 1
|  |  |  | 0 | 0 | 0 | 1
|  |  |  | 0 | 0 | 0 | 1
|  |  |  | 0 | 0 | 0 | 1
|  |  |  | 0 | 0 | 0 | 1
|  |  |  | 0 | 0 | 0 | 1
|  |  |  | 0 | 0 | 0 | 1
|  |  |  | 0 | 0 | 0 | 1
|  |  |  | 0 | 0 | 0 | 1
|  |  |  | 0 | 0 | 0 | 1
|  |  |  | 0 | 0 | 0 | 1
|  |  |  | 0 | 0 | 0 | 1
|  |  |  | 0 | 0 | 0 | 1
|  |  |  | 0 | 0 | 0 | 1
|  |  |  | 0 | 0 | 0 | 1
|  |  |  | 0 | 0 | 0 | 1
|  |  |  | 0 | 0 | 0 | 1
|  |  |  | 0 | 0 | 0 | 1
|  |  |  | 0 | 0 | 0 | 1
|  |  |  | 0 | 0 | 0 | 1
|  |  |  | 0 | 0 | 0 | 1
|  |  |  | 0 | 0 | 0 | 1
|  |  |  | 0 | 0 | 0 | 1
|  |  |  | 0 | 0 | 0 | 1
|  |  |  | 0 | 0 | 0 | 1
|  |  |  | 0 | 0 | 0 | 1
|  |  |  | 0 | 0 | 0 | 1
|  |  |  | 0 | 0 | 0 | 1
|  |  |  | 0 | 0 | 0 | 1
|  |  |  | 0 | 0 | 0 | 1
|  |  |  | 0 | 0 | 0 | 1
|  |  |  | 0 | 0 | 0 | 1
|  |  |  | 0 | 0 | 0 | 1
|  |  |  | 0 | 0 | 0 | 1
|  |  |  | 0 | 0 | 0 | 1
|  |  |  | 0 | 0 | 0 | 1
|  |  |  | 0 | 0 | 0 | 1
|  |  |  | 0 | 0 | 0 | 1
|  |  |  | 0 | 0 | 0 | 1
|  |  |  | 0 | 0 | 0 | 1
|  |  |  | 0 | 0 | 0 | 1
|  |  |  | 0 | 0 | 0 | 1
|  |  |  | 0 | 0 | 0 | 1
|  |  |  | 0 | 0 | 0 | 1
|  |  |  | 0 | 0 | 0 | 1
|  |  |  | 0 | 0 | 0 | 1
|  |  |  | 0 | 0 | 0 | 1
|  |  |  | 0 | 0 | 0 | 1
|  |  |  | 0 | 0 | 0 | 1
|  |  |  | 0 | 0 | 0 | 1
|  |  |  | 0 | 0 | 0 | 1
|  |  |  | 0 | 0 | 0 | 1
|  |  |  | 0 | 0 | 0 | 1
|  |  |  | 0 | 0 | 0 | 1
|  |  |  | 0 | 0 | 0 | 1
|  |  |  | 0 | 0 | 0 | 1
|  |  |  | 0 | 0 | 0 | 1
|  |  |  | 0 | 0 | 0 | 1
|  |  |  | 0 | 0 | 0 | 1
|  |  |  | 0 | 0 | 0 | 1
|  |  |  | 0 | 0 | 0 | 1
|  |  |  | 0 | 0 | 0 | 1
|  |  |  | 0 | 0 | 0 | 1
|  |  |  | 0 | 0 | 0 | 1
|  |  |  | 0 | 0 | 0 | 1
|  |  |  | 0 | 0 | 0 | 1
|  |  |  | 0 | 0 | 0 | 1
|  |  |  | 0 | 0 | 0 | 1
|  |  |  | 0 | 0 | 0 | 1
|  |  |  | 0 | 0 | 0 | 1
|  |  |  | 0 | 0 | 0 | 1
|  |  |  | 0 | 0 | 0 | 1
|  |  |  | 0 | 0 | 0 | 1
|  |  |  | 0 | 0 | 0 | 1
|  |  |  | 0 | 0 | 0 | 1
|  |  |  | 0 | 0 | 0 | 1
|  |  |  | 0 | 0 | 0 | 1
|  |  |  | 0 | 0 | 0 | 1
|  |  |  | 0 | 0 | 0 | 1
|  |  |  | 0 | 0 | 0 | 1
|  |  |  | 0 | 0 | 0 | 1
|  |  |  | 0 | 0 | 0 | 1
|  |  |  | 0 | 0 | 0 | 1
|  |  |  | 0 | 0 | 0 | 1
|  |  |  | 0 | 0 | 0 | 1
|  |  |  | 0 | 0 | 0 | 1
|  |  |  | 0 | 0 | 0 | 1
|  |  |  | 0 | 0 | 0 | 1
|  |  |  | 0 | 0 | 0 | 1
|  |  |  | 0 | 0 | 0 | 1
|  |  |  | 0 | 0 | 0 | 1
|  |  |  | 0 | 0 | 0 | 1
|  |  |  | 0 | 0 | 0 | 1
|  |  |  | 0 | 0 | 0 | 1
|  |  |  | 0 | 0 | 0 | 1
|  |  |  | 0 | 0 | 0 | 1
|  |  |  | 0 | 0 | 0 | 1
|  |  |  | 0 | 0 | 0 | 1
|  |  |  | 0 | 0 | 0 | 1
|  |  |  | 0 | 0 | 0 | 1
|  |  |  | 0 | 0 | 0 | 1
|  |  |  | 0 | 0 | 0 | 1
|  |  |  | 0 | 0 | 0 | 1