## Summary
OAS |  |  |  | Circular Diode | [10 empty] | Circular Diode |  |  | Circular Diode | [9 empty] | Small Alig Mark | Aling rec width (um) | 10
Recess | Diode ID | Diameter | Areas | IV | Before Rev 500 |  |  |  |  | After Rev 500 |  |  |  |  | CV b IV |  | C @ 1.5 V | CV b IV | [5 empty] | Before | After |  |  |  | Aling rec height (um) | 5 | 4346.697
| Source | um | cm2 | Vbr, Breakdown Voltage | Rectification ratio | Specific on-resistance | Barrier Height | Ideality Factor | J@3V | Rectification ratio | Specific on-resistance | Barrier Height | Ideality Factor | J@3V | Built-in Potential | Carrier Concentration | F | Built-in Potential | Carrier Concentration | C @ 1.5 V | C/A @ 1.5 V | I @ 3V | PFOM | I@3V | I@3V | [5 empty] | 4354.247
um | ../230216_Fab230215/230414_Fab230215IrOxNonRecess/Dev07/A21/Fab230215IrOxNonRecess_Dev07_A21.xlsx |  |  | V |  | Ohm.cm2 | eV |  | Acm-2 |  | Ohm.cm2 | eV |  | Acm-2 | eV | cm-3 |  | eV | cm-3 | F | F/cm2 | A | MW/cm2 | A | A | [5 empty] | 4522.003
1 | A17 | 50 | 1.963495e-05 | 390 | 172520000000 | 3.220226 | 1.856172 | 1.15791 | 351.4549 | 571.6099 | 3.444651 | 0.4571193 | 16.18522 | 316.5477 | 3.284008 | 55400248017636856 | 1.32437e-12 | 3.332565 | 55697143322888648 | 1.41218e-12 | 7.192174e-08 | 0.0069008 | 47.23272 | 0.0069008 | 0.0062154 | 50 um | 50 um | 50 um |  |  | 4604.197
2 | A18 | 50 | 1.963495e-05 | 459 | 43628571428.6 | 3.616151 | 1.775841 | 1.261411 | 311.0779 | 579622.1 | 3.751693 | 0.6083598 | 7.852211 | 288.2767 | 3.261862 | 52076485644146248 | 1.20906e-12 | 3.241892 | 52786186928051408 | 1.29474e-12 | 6.594057e-08 | 0.006108 | 58.26113 | 0.006108 | 0.0056603 | 100 um | 100 um | 100 um |  |  | 5629.628
3 | A21 | 50 | 1.963495e-05 | 348 | 40241463414.6 | 3.408709 | 1.773562 | 1.246331 | 336.1149 | 1929.016 | 4.232815 | 0.4396533 | 18.43668 | 258.9515 | 3.289066 | 54125315099353480 | 1.27142e-12 | 3.333173 | 53622108277012504 | 1.40343e-12 | 7.14761e-08 | 0.0065996 | 35.52782 | 0.0065996 | 0.0050845 | 200 um | 200 um | 200 um |  |  | 4602.188
4 | A22 | 50 | 1.963495e-05 | 352 | 19117142857.1 | 4.160522 | 1.800149 | 1.221928 | 272.6159 | 2215.874 | 3.357259 | 0.4733178 | 14.64396 | 327.8846 | 3.251324 | 53134508938544904 | 1.17937e-12 | 3.197559 | 53559844377811744 | 1.48608e-12 | 7.568543e-08 | 0.0053528 | 29.78088 | 0.0053528 | 0.006438 | 300 um | 300 um | 300 um
1 | A02 | 50 | 1.963495e-05 | 328 | 107443333333.3 | 3.691823 | 1.975089 | 1.034599 | 328.3226 | 1558.649 | 3.869968 | 0.4298419 | 21.39092 | 306.8405 | 3.066822 | 51181218718990784 | 1.36071e-12 | 3.110577 | 51487737289758784 | 1.26719e-12 | 6.453746e-08 | 0.0064466 | 29.14116 | 0.0064466 | 0.0060248 | 500 um | 500 um | 500 um
2 | A03 | 50 | 1.963495e-05 | 500 | 71942222222.2 | 3.678354 | 1.929989 | 1.074034 | 329.7589 | 36146666666.7 | 3.523797 | 1.301106 | 1.95203 | 331.3682 | 2.973792 | 49980085851833992 | 1.38307e-12 | 3.049305 | 50476654144571408 | 1.27954e-12 | 6.516644e-08 | 0.0064748 | 67.96519 | 0.0064748 | 0.0065064 | 1000 um | 1000 um | 1000 um
3 | A04 | 50 | 1.963495e-05 | 392 | 25024609375 | 3.709779 | 1.93191 | 1.069875 | 326.2702 | 2321.99 | 3.949336 | 0.4654245 | 16.33652 | 297.8209 | 2.925253 | 49725719155152464 | 1.37845e-12 | 2.971339 | 50094828157247816 | 1.28423e-12 | 6.54053e-08 | 0.0064063 | 41.42134 | 0.0064063 | 0.0058477
4 | A05 | 50 | 1.963495e-05 | 403 | 37281976744.2 | 3.716495 | 1.854849 | 1.117618 | 326.5859 | 916.1908 | 3.835943 | 0.4188625 | 19.72643 | 312.1168 | 3.002121 | 50514915657060384 | 1.3957e-12 | 3.054723 | 50918302791091712 | 1.28374e-12 | 6.538034e-08 | 0.0064125 | 43.69951 | 0.0064125 | 0.0061284
1 | B12 | 100 | 7.853982e-05 | 326 | 71265384615.4 | 4.68754 | 1.779547 | 1.258399 | 235.9568 | 298.8794 | 5.21258 | 0.4124651 | 30.48646 | 208.1619 | 2.371575 | 24113670218258604 | 4.20963e-12 | 2.370304 | 24276359404670996 | 5.63363e-12 | 7.17296e-08 | 0.018532 | 22.67202 | 0.018532 | 0.016349
2 | B13 | 100 | 7.853982e-05 | 339 | 66734899328.9 | 4.346697 | 1.880069 | 1.152476 | 253.2091 | 55098.8 | 3.969913 | 0.5018159 | 15.39301 | 269.8122 | 2.343761 | 23690978997494828 | 4.16555e-12 | 2.340281 | 24002905590727860 | 4.53378e-12 | 5.772588e-08 | 0.019887 | 26.4387 | 0.019887 | 0.021191
3 | B14 | 100 | 7.853982e-05 | 394 | 4.94425e+12 | 4.354247 | 1.827397 | 1.215788 | 251.8086 | 865.0638 | 4.090589 | 0.4427271 | 21.78194 | 264.7956 | 2.297194 | 24020326146293100 | 4.33852e-12 | 2.314476 | 24163568378835628 | 4.80178e-12 | 6.113816e-08 | 0.019777 | 35.65163 | 0.019777 | 0.020797
4 | B20 | 100 | 7.853982e-05 | 417 | 2366875000000 | 4.522003 | 1.939059 | 1.124514 | 241.0879 | 570.8896 | 4.150216 | 0.4445211 | 22.69957 | 256.2395 | 2.326789 | 22933766747689452 | 4.11889e-12 | 2.377314 | 23145903501706936 | 3.99244e-12 | 5.083332e-08 | 0.018935 | 38.45398 | 0.018935 | 0.020125
1 | B01 | 100 | 7.853982e-05 | 380 | 187163636363.6 | 4.604197 | 1.983123 | 1.034564 | 262.1346 | 23205.02 | 5.246417 | 0.5304704 | 18.20154 | 224.8032 | 2.208599 | 23435378441825216 | 4.78146e-12 | 2.236281 | 23338247490500376 | 4.47695e-12 | 5.70023e-08 | 0.020588 | 31.36269 | 0.020588 | 0.017656
2 | B02 | 100 | 7.853982e-05 | 315 | 120721428571.4 | 5.629628 | 1.933585 | 1.06939 | 215.1902 | 1114.203 | 4.706721 | 0.4539794 | 21.55987 | 250.3062 | 2.200726 | 23560689095259644 | 4.74961e-12 | 2.227944 | 23623681056928288 | 4.45088e-12 | 5.667036e-08 | 0.016901 | 17.6255 | 0.016901 | 0.019659
3 | B04 | 100 | 7.853982e-05 | 348 | 311909090909.1 | 4.602188 | 1.950009 | 1.074403 | 262.1091 | 22326.24 | 4.717521 | 0.4942542 | 19.95274 | 249.6059 | 2.173226 | 23767785314102744 | 4.77317e-12 | 2.199601 | 23632769990863408 | 4.52938e-12 | 5.766986e-08 | 0.020586 | 26.31444 | 0.020586 | 0.019604
4 | B06 | 100 | 7.853982e-05 | 375 | 151330882352.9 | 4.602771 | 1.961138 | 1.068859 | 262.0454 | 2775.246 | 4.587414 | 0.5077205 | 16.49761 | 256.6596 | 2.174374 | 23653606420809496 | 4.76567e-12 | 2.200563 | 23498217089999672 | 4.51145e-12 | 5.744157e-08 | 0.020581 | 30.55225 | 0.020581 | 0.020158
1 | C06 | 200 | 0.0003141593 | 373 | 1256772727272.7 | 6.269943 | 1.528521 | 1.516655 | 176.019 | 271966.3 | 7.617516 | 0.5609441 | 12.29009 | 139.8272 | 1.999755 | 18263523379469416 | 1.7698e-11 | 2.047556 | 18193152731260044 | 2.31487e-11 | 7.36846e-08 | 0.055298 | 22.18984 | 0.055298 | 0.043928
2 | C07 | 200 | 0.0003141593 | 351 | 327721428571.4 | 7.439812 | 1.880706 | 1.163995 | 146.0438 | 18711.83 | 6.33398 | 0.7337463 | 12.39092 | 163.0797 | 2.038665 | 17794707104748094 | 1.63349e-11 | 2.143767 | 17754730866598552 | 1.46735e-11 | 4.67072e-08 | 0.045881 | 16.55969 | 0.045881 | 0.051233
3 | C09 | 200 | 0.0003141593 | 347 | 6.928625e+12 | 6.120822 | 1.944883 | 1.110642 | 176.436 | 3726.608 | 6.048409 | 0.5421653 | 20.0423 | 168.7393 | 2.053335 | 17829635463190610 | 1.6159e-11 | 2.161546 | 17787756088002700 | 1.44831e-11 | 4.610114e-08 | 0.055429 | 19.67203 | 0.055429 | 0.053011
4 | C10 | 200 | 0.0003141593 | 378 | 436812500000 | 6.931876 | 1.959795 | 1.121851 | 155.7267 | 5107.168 | 7.222328 | 0.5284411 | 17.51595 | 142.6665 | 2.07682 | 17406424432824682 | 1.54223e-11 | 2.160575 | 17477897099299492 | 1.42864e-11 | 4.547502e-08 | 0.048923 | 20.6126 | 0.048923 | 0.04482
1 | C04 | 200 | 0.0003141593 | 307 | 706345238095.2 | 6.358911 | 1.99883 | 1.030143 | 188.8628 | 7167.351 | 6.310964 | 0.4750072 | 25.99736 | 186.154 | 1.953866 | 17577090194077124 | 1.76946e-11 | 1.975191 | 17540098800347006 | 1.68675e-11 | 5.369092e-08 | 0.059333 | 14.82156 | 0.059333 | 0.058482
2 | C05 | 200 | 0.0003141593 | 242 | 757571428571.4 | 7.162108 | 1.975518 | 1.063673 | 168.7997 | 4150458.1 | 6.504349 | 0.5500658 | 15.04687 | 180.8127 | 1.962687 | 17537370628486766 | 1.74655e-11 | 1.983842 | 17490305305911872 | 1.6828e-11 | 5.356519e-08 | 0.05303 | 8.176922 | 0.05303 | 0.056804
3 | C06 | 200 | 0.0003141593 | 369 | 1260630434782.6 | 6.522084 | 1.949424 | 1.072419 | 184.5911 | 19898.27 | 6.357014 | 0.5308095 | 20.43195 | 184.9158 | 1.942217 | 17584947811141280 | 1.76498e-11 | 1.963425 | 17532755471205684 | 1.69605e-11 | 5.398695e-08 | 0.057991 | 20.87692 | 0.057991 | 0.058093
4 | C11 | 200 | 0.0003141593 | 377 | 261330097087.4 | 7.047927 | 2.030505 | 1.014082 | 171.4003 | 41031.15 | 6.774194 | 0.5532027 | 19.05282 | 174.4115 | 1.923453 | 17787189153169028 | 1.77086e-11 | 1.941647 | 17743256299829292 | 1.72218e-11 | 5.481869e-08 | 0.053847 | 20.16607 | 0.053847 | 0.054793
1 | D05 | 300 | 0.0007068583 | 391 | 1225594594594.6 | 8.380892 | 1.919698 | 1.138873 | 128.3058 | 1645.712 | 8.280862 | 0.4716641 | 27.59582 | 123.1831 | 2.001958 | 16640098526873444 | 3.54803e-11 | 2.120158 | 16611199023601346 | 3.16474e-11 | 4.477191e-08 | 0.090694 | 18.24161 | 0.090694 | 0.087073
2 | D06 | 300 | 0.0007068583 | 392 | 238298342541.4 | 8.756939 | 1.989349 | 1.096354 | 122.0711 | 6574.518 | 10.22548 | 0.5052957 | 22.36642 | 99.35371 | 2.029463 | 16541739949675602 | 3.44087e-11 | 2.137347 | 16580350955477652 | 3.11611e-11 | 4.408394e-08 | 0.086287 | 17.54768 | 0.086287 | 0.070229
3 | D07 | 300 | 0.0007068583 | 257 | 1163716666666.7 | 10.8743 | 2.012203 | 1.08882 | 98.77934 | 493.8837 | 8.923675 | 0.4432473 | 36.16552 | 114.0073 | 2.01641 | 16621546221623980 | 3.49327e-11 | 2.148683 | 16646249502976534 | 3.08893e-11 | 4.369942e-08 | 0.069823 | 6.073865 | 0.069823 | 0.080587
4 | D08 | 300 | 0.0007068583 | 383 | 332807692307.7 | 8.749093 | 1.996546 | 1.080438 | 122.4149 | 5219.592 | 7.959701 | 0.5010013 | 24.39103 | 126.0337 | 2.020163 | 16749475127356592 | 3.51565e-11 | 2.154721 | 16724715308230380 | 3.09304e-11 | 4.375756e-08 | 0.08653 | 16.76619 | 0.08653 | 0.089088
1 | D01 | 300 | 0.0007068583 | 367 | 1029734042553.2 | 8.776698 | 1.940627 | 1.070905 | 136.9468 | 38036.87 | 8.540297 | 0.5553231 | 19.68449 | 138.0687 | 1.914213 | 16234254373991708 | 3.87967e-11 | 1.933338 | 16210420799675250 | 3.7243e-11 | 5.268807e-08 | 0.096802 | 15.3462 | 0.096802 | 0.097595
2 | D03 | 300 | 0.0007068583 | 382 | 1318270270270.3 | 8.738556 | 1.983642 | 1.05059 | 138.0163 | 2066.372 | 8.456398 | 0.4939127 | 42.04318 | 139.7083 | 1.909942 | 16360603989648094 | 3.86499e-11 | 1.928728 | 16323993980716860 | 3.73919e-11 | 5.289872e-08 | 0.097558 | 16.69887 | 0.097558 | 0.098754
3 | D04 | 300 | 0.0007068583 | 350 | 757560606060.6 | 8.466125 | 1.968519 | 1.052459 | 141.4739 | 35119.2 | 8.441254 | 0.5260525 | 22.4092 | 139.8441 | 1.91687 | 16197955389124244 | 3.80465e-11 | 1.924572 | 16242347843395314 | 3.73625e-11 | 5.285712e-08 | 0.100002 | 14.46943 | 0.100002 | 0.09885
4 | D05 | 300 | 0.0007068583 | 350 | 755272727272.7 | 8.457452 | 1.892665 | 1.07629 | 141.0481 | 6184.696 | 8.382355 | 0.5276282 | 19.31356 | 139.8441 | 1.900662 | 16416236840304316 | 3.91566e-11 | 1.920206 | 16384994438163930 | 3.74647e-11 | 5.300171e-08 | 0.099701 | 14.48427 | 0.099701 | 0.09885
1 | E01 | 500 | 0.001963495 | 500 | 2376370000000 | 18.71371 | 1.742419 | 1.325352 | 60.51377 | 4324907692307.7 | 18.83613 | 1.692357 | 1.371205 | 57.26909 | 1.970269 | 16088991105395616 | 9.84012e-11 | 2.079466 | 16067453666091824 | 8.86239e-11 | 4.513578e-08 | 0.1188185 | 13.35919 | 0.1188185 | 0.1124476
2 | E02 | 500 | 0.001963495 | 419 | 386392666666.7 | 19.35978 | 1.608563 | 1.44334 | 59.03645 | 4285203.5 | 20.23913 | 0.7235473 | 7.114975 | 53.35118 | 1.955166 | 16160083874087740 | 1.00525e-10 | 2.046859 | 16131164628420218 | 9.38393e-11 | 4.779196e-08 | 0.1159178 | 9.068335 | 0.1159178 | 0.1047548
3 | E04 | 500 | 0.001963495 | 300 | 1043214705882.4 | 16.30889 | 1.739358 | 1.356025 | 72.25746 | 1809.057 | 15.2546 | 0.4979312 | 31.33308 | 78.51427 | 1.987974 | 16215733088133550 | 9.67288e-11 | 2.118452 | 16199578048769376 | 8.56922e-11 | 4.364268e-08 | 0.1418772 | 5.518463 | 0.1418772 | 0.1541624
4 | E05 | 500 | 0.001963495 | 258 | 2041992647058.8 | 16.6283 | 1.954186 | 1.103203 | 70.71853 | 0 | 15.69108 | 0.6476565 | 10.69742 | 0 | 1.969069 | 15660525095373726 | 9.68192e-11 | 2.095597 | 15644405259362956 | 8.58043e-11 | 4.369977e-08 | 0.1388555 | 4.003056 | 0.1388555 | 0
1 | E01 | 500 | 0.001963495 | 273 | 927301020408.2 | 13.80301 | 1.984217 | 1.043883 | 92.56502 | 1522592.2 | 13.96582 | 0.6332037 | 11.27792 | 91.03006 | 1.890794 | 15542699238706704 | 1.05127e-10 | 1.903666 | 15526177916809178 | 1.02785e-10 | 5.234797e-08 | 0.181751 | 5.399476 | 0.181751 | 0.1787371
2 | E02 | 500 | 0.001963495 | 351 | 1265235245901.6 | 14.10513 | 1.97636 | 1.040188 | 78.61424 | 48690.98 | 15.11566 | 0.5553514 | 28.50192 | 84.86162 | 1.884664 | 15598797933460278 | 1.05579e-10 | 1.896673 | 15588605829831020 | 1.0335e-10 | 5.263572e-08 | 0.1543587 | 8.734482 | 0.1543587 | 0.1666254
3 | E03 | 500 | 0.001963495 | 380 | 850406896551.7 | 15.95904 | 1.950124 | 1.050902 | 75.36091 | 28401723543.6 | 14.35999 | 0.8194683 | 5.786558 | 83.92523 | 1.886191 | 15539489038913314 | 1.04542e-10 | 1.90175 | 15522667462249722 | 1.02683e-10 | 5.229602e-08 | 0.1479708 | 9.048161 | 0.1479708 | 0.1647868
4 | E04 | 500 | 0.001963495 | 213 | 579111693548.4 | 17.33526 | 1.894892 | 1.069473 | 73.14491 | 5638807436.5 | 17.42819 | 0.67282 | 9.302979 | 75.99987 | 1.889147 | 15542810200607202 | 5.79509e-11 | 1.90673 | 15556799612391896 | 1.02525e-10 | 5.221555e-08 | 0.1436197 | 2.617152 | 0.1436197 | 0.1492254
1 | F01 | 1000 | 0.007853982 | 260 | 1386692105263.2 | 52.55865 | 1.789996 | 1.319864 | 20.12774 | 4641184315.8 | 55.13505 | 0.8908064 | 4.790671 | 22.15411 | 1.963873 | 15310114207244290 | 3.81087e-10 | 2.094961 | 15302084792752012 | 3.36805e-10 | 4.288334e-08 | 0.1580829 | 1.286182 | 0.1580829 | 0.173998
2 | F02 | 1000 | 0.007853982 | 370 | 957804216867.5 | 48.46519 | 1.717243 | 1.378618 | 20.24394 | 111845.9 | 56.98279 | 0.5518783 | 22.44847 | 21.40657 | 1.971301 | 15436040767135608 | 3.80185e-10 | 2.086728 | 15423706671854536 | 3.4164e-10 | 4.349896e-08 | 0.1589955 | 2.824708 | 0.1589955 | 0.1681268
3 | F03 | 1000 | 0.007853982 | 342 | 702699137931.0 | 65.58083 | 1.947845 | 1.156218 | 20.75714 | 115729.9 | 65.02283 | 0.6434347 | 13.63231 | 19.95881 | 1.98534 | 15531950116224288 | 3.76382e-10 | 2.111935 | 15521877149834670 | 3.35156e-10 | 4.267339e-08 | 0.1630262 | 1.783509 | 0.1630262 | 0.1567561
4 | [23 empty] | 0 | 0
1 | F01 | 1000 | 0.007853982 | 383 | 3282500000000 | 58.36367 | 1.965776 | 1.055747 | 25.91233 | 12865.05 | 84.81012 | 0.5745711 | 26.14934 | 24.73752 | 1.871321 | 15048191551376980 | 3.50058e-10 | 1.880817 | 15040137137663764 | 4.04476e-10 | 5.149948e-08 | 0.203515 | 2.513361 | 0.203515 | 0.194288
2 | F02 | 1000 | 0.007853982 | 402 | 1971727272727.3 | 61.30157 | 1.979944 | 1.040804 | 27.61529 | 123907.5 | 119.5504 | 0.8093999 | 7.146681 | 29.09484 | 1.87515 | 15135210677275856 | 4.11717e-10 | 1.884837 | 15127392645528768 | 4.08473e-10 | 5.20084e-08 | 0.21689 | 2.636213 | 0.21689 | 0.2285103
3 | F03 | 1000 | 0.007853982 | 264 | 3720118518518.5 | 58.16089 | 1.926328 | 1.058984 | 25.57765 | 28588.82 | 77.0602 | 0.6106972 | 18.60332 | 24.96923 | 1.87739 | 15124129921990110 | 4.08963e-10 | 1.886247 | 15119361603424934 | 4.0635e-10 | 5.173809e-08 | 0.2008864 | 1.198331 | 0.2008864 | 0.1961079
4 | [23 empty] | 0 | 0

## HomoBarrHeight
OAS |  |  |  | Circular Diode | [10 empty] | Circular Diode |  |  | Circular Diode | [9 empty] | Small Alig Mark | Aling rec width (um) | 10
Recess | Diode ID | Diameter | Areas | IV | Before Rev 500 |  |  |  |  | After Rev 500 |  |  |  |  | CV b IV |  | C @ 1.5 V | CV b IV | [5 empty] | Before | After |  |  |  | Aling rec height (um) | 5
| Source | um | cm2 | Vbr, Breakdown Voltage | Rectification ratio | Specific on-resistance | Barrier Height | Ideality Factor | J@3V | Rectification ratio | Specific on-resistance | Barrier Height | Ideality Factor | J@3V | Built-in Potential | Carrier Concentration | F | Built-in Potential | Carrier Concentration | C @ 1.5 V | C/A @ 1.5 V | I @ 3V | PFOM | I@3V | I@3V |  |  |  |  | hif | 1.009036 |  |  |  | Barrier Height | Ideality Factor
um | ../230216_Fab230215/230414_Fab230215IrOxNonRecess/Dev07/A21/Fab230215IrOxNonRecess_Dev07_A21.xlsx |  |  | V |  | Ohm.cm2 | eV |  | Acm-2 |  | Ohm.cm2 | eV |  | Acm-2 | eV | cm-3 |  | eV | cm-3 | F | F/cm2 | A | MW/cm2 | A | A |  | OAS | SOA | OAS fit | SOA fit |  |  |  |  | eV
1 | A17 | 50 | 1.963495e-05 | 390 | 172520000000 | 3.220226 | 1.856172 | 1.15791 | 351.4549 | 571.6099 | 3.444651 | 0.4571193 | 16.18522 | 316.5477 | 3.284008 | 55400248017636856 | 1.32437e-12 | 3.332565 | 55697143322888648 | 1.41218e-12 | 7.192174e-08 | 0.0069008 | 47.23272 | 0.0069008 | 0.0062154 | 50 um | 50 um OAS | 50 um SOA | 50 um OAS fit | 50 um SOA fit | SLOPE | -0.8308129 | 1.985784 | 1 | 1.856172 | 1.15791 | SLOPE | -1.007592 | 2.062625 | 1 | 1.975089 | 1.034599 | SLOPE | -1.592173 | 2.046123 | 1
2 | A18 | 50 | 1.963495e-05 | 459 | 43628571428.6 | 3.616151 | 1.775841 | 1.261411 | 311.0779 | 579622.1 | 3.751693 | 0.6083598 | 7.852211 | 288.2767 | 3.261862 | 52076485644146248 | 1.20906e-12 | 3.241892 | 52786186928051408 | 1.29474e-12 | 6.594057e-08 | 0.006108 | 58.26113 | 0.006108 | 0.0056603 | 100 um | 100 um OAS | 100 um SOA | 100 um OAS fit | 100 um SOA fit | Intercept | 2.816597 | 1.819622 | 1.2 | 1.775841 | 1.261411 | Intercept | 3.070217 | 1.861106 | 1.2 | 1.929989 | 1.074034 | Intercept | 3.638296 | 1.727689 | 1.2
3 | A21 | 50 | 1.963495e-05 | 348 | 40241463414.6 | 3.408709 | 1.773562 | 1.246331 | 336.1149 | 1929.016 | 4.232815 | 0.4396533 | 18.43668 | 258.9515 | 3.289066 | 54125315099353480 | 1.27142e-12 | 3.333173 | 53622108277012504 | 1.40343e-12 | 7.14761e-08 | 0.0065996 | 35.52782 | 0.0065996 | 0.0050845 | 200 um | 200 um OAS | 200 um SOA | 200 um OAS fit | 200 um SOA fit |  | 1.978277 | 1.653459 | 1.4 | 1.773562 | 1.246331 |  | 2.05352 | 1.659588 | 1.4 | 1.93191 | 1.069875 |  | 2.031737 | 1.409254 | 1.4
4 | A22 | 50 | 1.963495e-05 | 352 | 19117142857.1 | 4.160522 | 1.800149 | 1.221928 | 272.6159 | 2215.874 | 3.357259 | 0.4733178 | 14.64396 | 327.8846 | 3.251324 | 53134508938544904 | 1.17937e-12 | 3.197559 | 53559844377811744 | 1.48608e-12 | 7.568543e-08 | 0.0053528 | 29.78088 | 0.0053528 | 0.006438 | 300 um | 300 um OAS | 300 um SOA | 300 um OAS fit | 300 um SOA fit |  |  | 1.487297 | 1.6 | 1.800149 | 1.221928 |  |  | 1.458069 | 1.6 | 1.854849 | 1.117618 |  |  | 1.090819 | 1.6
1 | A02 | 50 | 1.963495e-05 | 328 | 107443333333.3 | 3.691823 | 1.975089 | 1.034599 | 328.3226 | 1558.649 | 3.869968 | 0.4298419 | 21.39092 | 306.8405 | 3.066822 | 51181218718990784 | 1.36071e-12 | 3.110577 | 51487737289758784 | 1.26719e-12 | 6.453746e-08 | 0.0064466 | 29.14116 | 0.0064466 | 0.0060248 | 500 um | 500 um OAS | 500 um SOA | 500 um OAS fit | 500 um SOA fit | SLOPE | -1.457801 | 2.030882 | 1 | 1.779547 | 1.258399 |  |  |  |  | 1.983123 | 1.034564
2 | A03 | 50 | 1.963495e-05 | 500 | 71942222222.2 | 3.678354 | 1.929989 | 1.074034 | 329.7589 | 36146666666.7 | 3.523797 | 1.301106 | 1.95203 | 331.3682 | 2.973792 | 49980085851833992 | 1.38307e-12 | 3.049305 | 50476654144571408 | 1.27954e-12 | 6.516644e-08 | 0.0064748 | 67.96519 | 0.0064748 | 0.0065064 | 1000 um | 1000 um OAS | 1000 um SOA | 1000 um OAS fit | 1000 um SOA fit | Intercept | 3.488684 | 1.739322 | 1.2 | 1.880069 | 1.152476 |  |  |  |  | 1.933585 | 1.06939
3 | A04 | 50 | 1.963495e-05 | 392 | 25024609375 | 3.709779 | 1.93191 | 1.069875 | 326.2702 | 2321.99 | 3.949336 | 0.4654245 | 16.33652 | 297.8209 | 2.925253 | 49725719155152464 | 1.37845e-12 | 2.971339 | 50094828157247816 | 1.28423e-12 | 6.54053e-08 | 0.0064063 | 41.42134 | 0.0064063 | 0.0058477 | [6 empty] | 2.01771 | 1.447762 | 1.4 | 1.827397 | 1.215788 |  |  |  |  | 1.950009 | 1.074403
4 | A05 | 50 | 1.963495e-05 | 403 | 37281976744.2 | 3.716495 | 1.854849 | 1.117618 | 326.5859 | 916.1908 | 3.835943 | 0.4188625 | 19.72643 | 312.1168 | 3.002121 | 50514915657060384 | 1.3957e-12 | 3.054723 | 50918302791091712 | 1.28374e-12 | 6.538034e-08 | 0.0064125 | 43.69951 | 0.0064125 | 0.0061284 | [7 empty] | 1.156202 | 1.6 | 1.939059 | 1.124514 |  |  |  |  | 1.961138 | 1.068859
1 | B12 | 100 | 7.853982e-05 | 326 | 71265384615.4 | 4.68754 | 1.779547 | 1.258399 | 235.9568 | 298.8794 | 5.21258 | 0.4124651 | 30.48646 | 208.1619 | 2.371575 | 24113670218258604 | 4.20963e-12 | 2.370304 | 24276359404670996 | 5.63363e-12 | 7.17296e-08 | 0.018532 | 22.67202 | 0.018532 | 0.016349 | [5 empty] | SLOPE | -1.11653 | 2.066196 | 1 | 1.528521 | 1.516655 |  |  |  |  | 1.99883 | 1.030143
2 | B13 | 100 | 7.853982e-05 | 339 | 66734899328.9 | 4.346697 | 1.880069 | 1.152476 | 253.2091 | 55098.8 | 3.969913 | 0.5018159 | 15.39301 | 269.8122 | 2.343761 | 23690978997494828 | 4.16555e-12 | 2.340281 | 24002905590727860 | 4.53378e-12 | 5.772588e-08 | 0.019887 | 26.4387 | 0.019887 | 0.021191 | [5 empty] | Intercept | 3.182726 | 1.84289 | 1.2 | 1.880706 | 1.163995 |  |  |  |  | 1.975518 | 1.063673
3 | B14 | 100 | 7.853982e-05 | 394 | 4.94425e+12 | 4.354247 | 1.827397 | 1.215788 | 251.8086 | 865.0638 | 4.090589 | 0.4427271 | 21.78194 | 264.7956 | 2.297194 | 24020326146293100 | 4.33852e-12 | 2.314476 | 24163568378835628 | 4.80178e-12 | 6.113816e-08 | 0.019777 | 35.65163 | 0.019777 | 0.020797 | [6 empty] | 2.056107 | 1.619584 | 1.4 | 1.944883 | 1.110642 |  |  |  |  | 1.949424 | 1.072419
4 | B20 | 100 | 7.853982e-05 | 417 | 2366875000000 | 4.522003 | 1.939059 | 1.124514 | 241.0879 | 570.8896 | 4.150216 | 0.4445211 | 22.69957 | 256.2395 | 2.326789 | 22933766747689452 | 4.11889e-12 | 2.377314 | 23145903501706936 | 3.99244e-12 | 5.083332e-08 | 0.018935 | 38.45398 | 0.018935 | 0.020125 | [7 empty] | 1.396278 | 1.6 | 1.959795 | 1.121851 |  |  |  |  | 2.030505 | 1.014082
1 | B01 | 100 | 7.853982e-05 | 380 | 187163636363.6 | 4.604197 | 1.983123 | 1.034564 | 262.1346 | 23205.02 | 5.246417 | 0.5304704 | 18.20154 | 224.8032 | 2.208599 | 23435378441825216 | 4.78146e-12 | 2.236281 | 23338247490500376 | 4.47695e-12 | 5.70023e-08 | 0.020588 | 31.36269 | 0.020588 | 0.017656 | [5 empty] | SLOPE | -0.9404928 | 2.01509 | 1 | 1.919698 | 1.138873 |  |  |  |  | 1.940627 | 1.070905
2 | B02 | 100 | 7.853982e-05 | 315 | 120721428571.4 | 5.629628 | 1.933585 | 1.06939 | 215.1902 | 1114.203 | 4.706721 | 0.4539794 | 21.55987 | 250.3062 | 2.200726 | 23560689095259644 | 4.74961e-12 | 2.227944 | 23623681056928288 | 4.45088e-12 | 5.667036e-08 | 0.016901 | 17.6255 | 0.016901 | 0.019659 | [5 empty] | Intercept | 2.955582 | 1.826991 | 1.2 | 1.989349 | 1.096354 |  |  |  |  | 1.983642 | 1.05059
3 | B04 | 100 | 7.853982e-05 | 348 | 311909090909.1 | 4.602188 | 1.950009 | 1.074403 | 262.1091 | 22326.24 | 4.717521 | 0.4942542 | 19.95274 | 249.6059 | 2.173226 | 23767785314102744 | 4.77317e-12 | 2.199601 | 23632769990863408 | 4.52938e-12 | 5.766986e-08 | 0.020586 | 26.31444 | 0.020586 | 0.019604 | [6 empty] | 2.006592 | 1.638892 | 1.4 | 2.012203 | 1.08882 |  |  |  |  | 1.968519 | 1.052459
4 | B06 | 100 | 7.853982e-05 | 375 | 151330882352.9 | 4.602771 | 1.961138 | 1.068859 | 262.0454 | 2775.246 | 4.587414 | 0.5077205 | 16.49761 | 256.6596 | 2.174374 | 23653606420809496 | 4.76567e-12 | 2.200563 | 23498217089999672 | 4.51145e-12 | 5.744157e-08 | 0.020581 | 30.55225 | 0.020581 | 0.020158 | [7 empty] | 1.450794 | 1.6 | 1.996546 | 1.080438 |  |  |  |  | 1.892665 | 1.07629
1 | C06 | 200 | 0.0003141593 | 373 | 1256772727272.7 | 6.269943 | 1.528521 | 1.516655 | 176.019 | 271966.3 | 7.617516 | 0.5609441 | 12.29009 | 139.8272 | 1.999755 | 18263523379469416 | 1.7698e-11 | 2.047556 | 18193152731260044 | 2.31487e-11 | 7.36846e-08 | 0.055298 | 22.18984 | 0.055298 | 0.043928 | [5 empty] | SLOPE | -1.045072 | 2.067051 | 1 | 1.742419 | 1.325352 |  |  |  |  | 1.984217 | 1.043883
2 | C07 | 200 | 0.0003141593 | 351 | 327721428571.4 | 7.439812 | 1.880706 | 1.163995 | 146.0438 | 18711.83 | 6.33398 | 0.7337463 | 12.39092 | 163.0797 | 2.038665 | 17794707104748094 | 1.63349e-11 | 2.143767 | 17754730866598552 | 1.46735e-11 | 4.67072e-08 | 0.045881 | 16.55969 | 0.045881 | 0.051233 | [5 empty] | Intercept | 3.112123 | 1.858037 | 1.2 | 1.608563 | 1.44334 |  |  |  |  | 1.97636 | 1.040188
3 | C09 | 200 | 0.0003141593 | 347 | 6.928625e+12 | 6.120822 | 1.944883 | 1.110642 | 176.436 | 3726.608 | 6.048409 | 0.5421653 | 20.0423 | 168.7393 | 2.053335 | 17829635463190610 | 1.6159e-11 | 2.161546 | 17787756088002700 | 1.44831e-11 | 4.610114e-08 | 0.055429 | 19.67203 | 0.055429 | 0.053011 | [6 empty] | 2.057608 | 1.649023 | 1.4 | 1.739358 | 1.356025 |  |  |  |  | 1.950124 | 1.050902
4 | C10 | 200 | 0.0003141593 | 378 | 436812500000 | 6.931876 | 1.959795 | 1.121851 | 155.7267 | 5107.168 | 7.222328 | 0.5284411 | 17.51595 | 142.6665 | 2.07682 | 17406424432824682 | 1.54223e-11 | 2.160575 | 17477897099299492 | 1.42864e-11 | 4.547502e-08 | 0.048923 | 20.6126 | 0.048923 | 0.04482 | [7 empty] | 1.440008 | 1.6 | 1.954186 | 1.103203 |  |  |  |  | 1.894892 | 1.069473
1 | C04 | 200 | 0.0003141593 | 307 | 706345238095.2 | 6.358911 | 1.99883 | 1.030143 | 188.8628 | 7167.351 | 6.310964 | 0.4750072 | 25.99736 | 186.154 | 1.953866 | 17577090194077124 | 1.76946e-11 | 1.975191 | 17540098800347006 | 1.68675e-11 | 5.369092e-08 | 0.059333 | 14.82156 | 0.059333 | 0.058482 | [5 empty] | SLOPE | -1.214707 | 2.043327 | 1 | 1.789996 | 1.319864 |  |  |  |  | 1.965776 | 1.055747
2 | C05 | 200 | 0.0003141593 | 242 | 757571428571.4 | 7.162108 | 1.975518 | 1.063673 | 168.7997 | 4150458.1 | 6.504349 | 0.5500658 | 15.04687 | 180.8127 | 1.962687 | 17537370628486766 | 1.74655e-11 | 1.983842 | 17490305305911872 | 1.6828e-11 | 5.356519e-08 | 0.05303 | 8.176922 | 0.05303 | 0.056804 | [5 empty] | Intercept | 3.258033 | 1.800386 | 1.2 | 1.717243 | 1.378618 |  |  |  |  | 1.979944 | 1.040804
3 | C06 | 200 | 0.0003141593 | 369 | 1260630434782.6 | 6.522084 | 1.949424 | 1.072419 | 184.5911 | 19898.27 | 6.357014 | 0.5308095 | 20.43195 | 184.9158 | 1.942217 | 17584947811141280 | 1.76498e-11 | 1.963425 | 17532755471205684 | 1.69605e-11 | 5.398695e-08 | 0.057991 | 20.87692 | 0.057991 | 0.058093 | [6 empty] | 2.032351 | 1.557444 | 1.4 | 1.947845 | 1.156218 |  |  |  |  | 1.926328 | 1.058984
4 | C11 | 200 | 0.0003141593 | 377 | 261330097087.4 | 7.047927 | 2.030505 | 1.014082 | 171.4003 | 41031.15 | 6.774194 | 0.5532027 | 19.05282 | 174.4115 | 1.923453 | 17787189153169028 | 1.77086e-11 | 1.941647 | 17743256299829292 | 1.72218e-11 | 5.481869e-08 | 0.053847 | 20.16607 | 0.053847 | 0.054793 | [7 empty] | 1.314503 | 1.6
1 | D05 | 300 | 0.0007068583 | 391 | 1225594594594.6 | 8.380892 | 1.919698 | 1.138873 | 128.3058 | 1645.712 | 8.280862 | 0.4716641 | 27.59582 | 123.1831 | 2.001958 | 16640098526873444 | 3.54803e-11 | 2.120158 | 16611199023601346 | 3.16474e-11 | 4.477191e-08 | 0.090694 | 18.24161 | 0.090694 | 0.087073 | [5 empty] | SLOPE | -1.509315 | 2.132073 | 1
2 | D06 | 300 | 0.0007068583 | 392 | 238298342541.4 | 8.756939 | 1.989349 | 1.096354 | 122.0711 | 6574.518 | 10.22548 | 0.5052957 | 22.36642 | 99.35371 | 2.029463 | 16541739949675602 | 3.44087e-11 | 2.137347 | 16580350955477652 | 3.11611e-11 | 4.408394e-08 | 0.086287 | 17.54768 | 0.086287 | 0.070229 | [5 empty] | Intercept | 3.641388 | 1.83021 | 1.2
3 | D07 | 300 | 0.0007068583 | 257 | 1163716666666.7 | 10.8743 | 2.012203 | 1.08882 | 98.77934 | 493.8837 | 8.923675 | 0.4432473 | 36.16552 | 114.0073 | 2.01641 | 16621546221623980 | 3.49327e-11 | 2.148683 | 16646249502976534 | 3.08893e-11 | 4.369942e-08 | 0.069823 | 6.073865 | 0.069823 | 0.080587 | [6 empty] | 2.118435 | 1.528347 | 1.4
4 | D08 | 300 | 0.0007068583 | 383 | 332807692307.7 | 8.749093 | 1.996546 | 1.080438 | 122.4149 | 5219.592 | 7.959701 | 0.5010013 | 24.39103 | 126.0337 | 2.020163 | 16749475127356592 | 3.51565e-11 | 2.154721 | 16724715308230380 | 3.09304e-11 | 4.375756e-08 | 0.08653 | 16.76619 | 0.08653 | 0.089088 | [7 empty] | 1.226484 | 1.6
1 | D01 | 300 | 0.0007068583 | 367 | 1029734042553.2 | 8.776698 | 1.940627 | 1.070905 | 136.9468 | 38036.87 | 8.540297 | 0.5553231 | 19.68449 | 138.0687 | 1.914213 | 16234254373991708 | 3.87967e-11 | 1.933338 | 16210420799675250 | 3.7243e-11 | 5.268807e-08 | 0.096802 | 15.3462 | 0.096802 | 0.097595 | [5 empty] | SLOPE | -2.890245 | 2.127179 | 1
2 | D03 | 300 | 0.0007068583 | 382 | 1318270270270.3 | 8.738556 | 1.983642 | 1.05059 | 138.0163 | 2066.372 | 8.456398 | 0.4939127 | 42.04318 | 139.7083 | 1.909942 | 16360603989648094 | 3.86499e-11 | 1.928728 | 16323993980716860 | 3.73919e-11 | 5.289872e-08 | 0.097558 | 16.69887 | 0.097558 | 0.098754 | [5 empty] | Intercept | 5.017424 | 1.549131 | 1.2
3 | D04 | 300 | 0.0007068583 | 350 | 757560606060.6 | 8.466125 | 1.968519 | 1.052459 | 141.4739 | 35119.2 | 8.441254 | 0.5260525 | 22.4092 | 139.8441 | 1.91687 | 16197955389124244 | 3.80465e-11 | 1.924572 | 16242347843395314 | 3.73625e-11 | 5.285712e-08 | 0.100002 | 14.46943 | 0.100002 | 0.09885 | [6 empty] | 2.101064 | 0.9710817 | 1.4
4 | D05 | 300 | 0.0007068583 | 350 | 755272727272.7 | 8.457452 | 1.892665 | 1.07629 | 141.0481 | 6184.696 | 8.382355 | 0.5276282 | 19.31356 | 139.8441 | 1.900662 | 16416236840304316 | 3.91566e-11 | 1.920206 | 16384994438163930 | 3.74647e-11 | 5.300171e-08 | 0.099701 | 14.48427 | 0.099701 | 0.09885 | [7 empty] | 0.3930328 | 1.6
1 | E01 | 500 | 0.001963495 | 500 | 2376370000000 | 18.71371 | 1.742419 | 1.325352 | 60.51377 | 4324907692307.7 | 18.83613 | 1.692357 | 1.371205 | 57.26909 | 1.970269 | 16088991105395616 | 9.84012e-11 | 2.079466 | 16067453666091824 | 8.86239e-11 | 4.513578e-08 | 0.1188185 | 13.35919 | 0.1188185 | 0.1124476 | [5 empty] | SLOPE | -0.9792233 | 2.061734 | 1
2 | E02 | 500 | 0.001963495 | 419 | 386392666666.7 | 19.35978 | 1.608563 | 1.44334 | 59.03645 | 4285203.5 | 20.23913 | 0.7235473 | 7.114975 | 53.35118 | 1.955166 | 16160083874087740 | 1.00525e-10 | 2.046859 | 16131164628420218 | 9.38393e-11 | 4.779196e-08 | 0.1159178 | 9.068335 | 0.1159178 | 0.1047548 | [5 empty] | Intercept | 3.040957 | 1.865889 | 1.2
3 | E04 | 500 | 0.001963495 | 300 | 1043214705882.4 | 16.30889 | 1.739358 | 1.356025 | 72.25746 | 1809.057 | 15.2546 | 0.4979312 | 31.33308 | 78.51427 | 1.987974 | 16215733088133550 | 9.67288e-11 | 2.118452 | 16199578048769376 | 8.56922e-11 | 4.364268e-08 | 0.1418772 | 5.518463 | 0.1418772 | 0.1541624 | [6 empty] | 2.052886 | 1.670044 | 1.4
4 | E05 | 500 | 0.001963495 | 258 | 2041992647058.8 | 16.6283 | 1.954186 | 1.103203 | 70.71853 | 0 | 15.69108 | 0.6476565 | 10.69742 | 0 | 1.969069 | 15660525095373726 | 9.68192e-11 | 2.095597 | 15644405259362956 | 8.58043e-11 | 4.369977e-08 | 0.1388555 | 4.003056 | 0.1388555 | 0 | [7 empty] | 1.4742 | 1.6
1 | E01 | 500 | 0.001963495 | 273 | 927301020408.2 | 13.80301 | 1.984217 | 1.043883 | 92.56502 | 1522592.2 | 13.96582 | 0.6332037 | 11.27792 | 91.03006 | 1.890794 | 15542699238706704 | 1.05127e-10 | 1.903666 | 15526177916809178 | 1.02785e-10 | 5.234797e-08 | 0.181751 | 5.399476 | 0.181751 | 0.1787371 | [5 empty] | SLOPE | -3.041038 | 2.10683 | 1
2 | E02 | 500 | 0.001963495 | 351 | 1265235245901.6 | 14.10513 | 1.97636 | 1.040188 | 78.61424 | 48690.98 | 15.11566 | 0.5553514 | 28.50192 | 84.86162 | 1.884664 | 15598797933460278 | 1.05579e-10 | 1.896673 | 15588605829831020 | 1.0335e-10 | 5.263572e-08 | 0.1543587 | 8.734482 | 0.1543587 | 0.1666254 | [5 empty] | Intercept | 5.147868 | 1.498623 | 1.2
3 | E03 | 500 | 0.001963495 | 380 | 850406896551.7 | 15.95904 | 1.950124 | 1.050902 | 75.36091 | 28401723543.6 | 14.35999 | 0.8194683 | 5.786558 | 83.92523 | 1.886191 | 15539489038913314 | 1.04542e-10 | 1.90175 | 15522667462249722 | 1.02683e-10 | 5.229602e-08 | 0.1479708 | 9.048161 | 0.1479708 | 0.1647868 | [6 empty] | 2.079353 | 0.8904154 | 1.4
4 | E04 | 500 | 0.001963495 | 213 | 579111693548.4 | 17.33526 | 1.894892 | 1.069473 | 73.14491 | 5638807436.5 | 17.42819 | 0.67282 | 9.302979 | 75.99987 | 1.889147 | 15542810200607202 | 5.79509e-11 | 1.90673 | 15556799612391896 | 1.02525e-10 | 5.221555e-08 | 0.1436197 | 2.617152 | 0.1436197 | 0.1492254 | [7 empty] | 0.2822078 | 1.6
1 | F01 | 1000 | 0.007853982 | 260 | 1386692105263.2 | 52.55865 | 1.789996 | 1.319864 | 20.12774 | 4641184315.8 | 55.13505 | 0.8908064 | 4.790671 | 22.15411 | 1.963873 | 15310114207244290 | 3.81087e-10 | 2.094961 | 15302084792752012 | 3.36805e-10 | 4.288334e-08 | 0.1580829 | 1.286182 | 0.1580829 | 0.173998 | [5 empty] | SLOPE | -1.021304 | 2.10933 | 1
2 | F02 | 1000 | 0.007853982 | 370 | 957804216867.5 | 48.46519 | 1.717243 | 1.378618 | 20.24394 | 111845.9 | 56.98279 | 0.5518783 | 22.44847 | 21.40657 | 1.971301 | 15436040767135608 | 3.80185e-10 | 2.086728 | 15423706671854536 | 3.4164e-10 | 4.349896e-08 | 0.1589955 | 2.824708 | 0.1589955 | 0.1681268 | [5 empty] | Intercept | 3.130634 | 1.90507 | 1.2
3 | F03 | 1000 | 0.007853982 | 342 | 702699137931.0 | 65.58083 | 1.947845 | 1.156218 | 20.75714 | 115729.9 | 65.02283 | 0.6434347 | 13.63231 | 19.95881 | 1.98534 | 15531950116224288 | 3.76382e-10 | 2.111935 | 15521877149834670 | 3.35156e-10 | 4.267339e-08 | 0.1630262 | 1.783509 | 0.1630262 | 0.1567561 | [6 empty] | 2.100102 | 1.700809 | 1.4
4 | [23 empty] | 0 | 0 | [7 empty] | 1.496548 | 1.6
1 | F01 | 1000 | 0.007853982 | 383 | 3282500000000 | 58.36367 | 1.965776 | 1.055747 | 25.91233 | 12865.05 | 84.81012 | 0.5745711 | 26.14934 | 24.73752 | 1.871321 | 15048191551376980 | 3.50058e-10 | 1.880817 | 15040137137663764 | 4.04476e-10 | 5.149948e-08 | 0.203515 | 2.513361 | 0.203515 | 0.194288 | [5 empty] | SLOPE | -2.328958 | 2.078094 | 1
2 | F02 | 1000 | 0.007853982 | 402 | 1971727272727.3 | 61.30157 | 1.979944 | 1.040804 | 27.61529 | 123907.5 | 119.5504 | 0.8093999 | 7.146681 | 29.09484 | 1.87515 | 15135210677275856 | 4.11717e-10 | 1.884837 | 15127392645528768 | 4.08473e-10 | 5.20084e-08 | 0.21689 | 2.636213 | 0.21689 | 0.2285103 | [5 empty] | Intercept | 4.407052 | 1.612303 | 1.2
3 | F03 | 1000 | 0.007853982 | 264 | 3720118518518.5 | 58.16089 | 1.926328 | 1.058984 | 25.57765 | 28588.82 | 77.0602 | 0.6106972 | 18.60332 | 24.96923 | 1.87739 | 15124129921990110 | 4.08963e-10 | 1.886247 | 15119361603424934 | 4.0635e-10 | 5.173809e-08 | 0.2008864 | 1.198331 | 0.2008864 | 0.1961079 | [6 empty] | 2.057051 | 1.146511 | 1.4
4 | [23 empty] | 0 | 0 | [7 empty] | 0.6807199 | 1.6