## Summary
OAS |  |  |  | Circular Diode | [10 empty] | Circular Diode |  |  | Circular Diode | [9 empty] | Small Alig Mark | Aling rec width (um) | 10
Recess | Diode ID | Diameter | Areas | IV | Before Rev 500 |  |  |  |  | After Rev 500 |  |  |  |  | CV b IV |  | C @ 1.5 V | CV b IV | [5 empty] | Before | After |  |  |  | Aling rec height (um) | 5 | 0
| Source | um | cm2 | Vbr, Breakdown Voltage | Rectification ratio | Specific on-resistance | Barrier Height | Ideality Factor | J@3V | Rectification ratio | Specific on-resistance | Barrier Height | Ideality Factor | J@3V | Built-in Potential | Carrier Concentration | F | Built-in Potential | Carrier Concentration | C @ 1.5 V | C/A @ 1.5 V | I @ 3V | PFOM | I@3V | I@3V |  | Labels |  |  |  | 0
um | ../230626_IrOxRecessVsNonrecessSOA/230417_Fab230215_IrOxNonRecessSOA/Dev13/A25/IrOxNonRecesSOA_Dev13_A25.xlsx |  |  | V |  | Ohm.cm2 | eV |  | Acm-2 |  | Ohm.cm2 | eV |  | Acm-2 | eV | cm-3 |  | eV | cm-3 | F | F/cm2 | A | MW/cm2 | A | A |  |  | lin | lin fit |  | 0
| D02 | 288.0815 | 0.0006518092 | 340 | 617277777777.8 | 7.260028 | 1.25875 | 1.069729 | 264.5966 | 30875633.0 | 7.108214 | 0.7246681 | 3.786595 | 238.0746 | 1.218059 | 10954182378765690 | -2.75406e-09 | 1.25677 | 10943408283362428 | -6.43764e-09 | -9.876571e-06 | 0.1724665 | 15.9228 | 0.1724665 | 0.1551792 | 0.00347124 | D02 288 um | D02 288 um lin | D02 288 um lin fit | .3 to .8 | 0 | 1.094341 | 6.172778 | 307.4815 | 232.2614 | 8.270762
| E02 | 485.3321 | 0.001849984 | 315 | 1557445238095.2 | 12.56 | 1.248001 | 1.041739 | 176.7926 | 14979.74 | 12.8062 | 0.5805315 | 16.10813 | 178.1713 | 1.232661 | 9825278060743198 | -3.13264e-09 | 1.287932 | 9537246241790840 | -2.20885e-08 | -1.193983e-05 | 0.3270635 | 7.900082 | 0.3270635 | 0.3296141 | 0.002060445 | E02 485 um | E02 485 um lin | E02 485 um lin fit | 1 to 3 | 0 | 0.9537246 | 15.57445 | 504.7321 | 163.4633 | 13.58418
| F01 | 782.5591 | 0.004809769 | 338 | 1548929323308.3 | 32.6547 | 1.272323 | 1.041739 | 85.66217 | 240670.9 | 28.68307 | 0.7313274 | 4.956224 | 89.39278 | 1.314569 | 10081977138028442 | -3.7127e-08 | 1.319879 | 10072939784363746 | -3.5316e-08 | -7.342557e-06 | 0.4120152 | 3.498546 | 0.4120152 | 0.4299586 | 0.001277859 | F01 783 um | F01 783 um lin | F01 783 um lin fit |  | 0 | 1.007294 | 15.48929 | 801.9591 | 81.56783 | 34.29382
| G01 | 994.0228 | 0.007760372 | 0 | 1374921835443.0 | 48.4758 | 1.294207 | 1.026456 | 55.9864 | #DIV/0! | #N/A | #N/A | #N/A | 0 | 1.176098 | 10612781697541084 | -3.34558e-08 | 1.281279 | 10581040731104568 | -3.0349e-08 | -3.910766e-06 | 0.4344753 | 0 | 0.4344753 | 0 | 0.001006013 | G01 994 um | G01 994 um lin | G01 994 um lin fit |  |  | 1.058104 | 13.74922 | 1013.423 | 53.86342 | 50.38643
| H02 | 1993.75 | 0.03121988 | 0 | 417435.6 | 168.2333 | 1.238237 | 1.109665 | 13.92585 | #DIV/0! | #N/A | #N/A | #N/A | 0 | 1.178963 | 11660265069055016 | -3.91017e-08 | 1.309817 | 11610681805036888 | -3.79523e-08 | -1.215645e-06 | 0.4347634 | 0 | 0.4347634 | 0 |  | H02 1994 um | H02 1994 um lin | H02 1994 um lin fit |  |  | 1.161068 | 4.174356e-06 | 2013.15 | 13.65875 | 171.5232
| J01 | 2952.713 | 0.06847504 | 0 | 677.017 | 326.5058 | 0.9500656 | 1.515377 | 7.669099 | #DIV/0! | #N/A | #N/A | #N/A | 0 | 1.320592 | 2.3448e+17 | -3.52143e-08 | 1.359219 | 2.3394e+17 | -3.41876e-08 | -4.99271e-07 | 0.5251418 | 0 | 0.5251418 | 0 |  | J01 2953 um | J01 2953 um lin | J01 2953 um lin fit |  |  | 23.3939 | 6.77017e-09 | 2972.113 | 7.569308 | 330.8103
[24 empty] | 0 | 0 |  | 0 um | 0 um lin | 0 um lin fit |  |  | 0 | 0 | 19.4 | 0 | #DIV/0!
[24 empty] | 0 | 0 |  | 0 um | 0 um lin | 0 um lin fit |  |  | 0 | 0 | 19.4 | 0 | #DIV/0!
[24 empty] | 0 | 0 |  | 0 um | 0 um lin | 0 um lin fit |  |  | 0 | 0 | 19.4 | 0 | #DIV/0!