## Summary
OAS |  |  |  | Circular Diode | [10 empty] | Circular Diode |  |  | Circular Diode | [9 empty] | Small Alig Mark | Aling rec width (um) | 10
Recess | Diode ID | Diameter | Areas | IV | Before Rev 500 |  |  |  |  | After Rev 500 |  |  |  |  | CV b IV |  | C @ 1.5 V | CV b IV | [5 empty] | Before | After |  |  |  | Aling rec height (um) | 5 | 0
| Source | um | cm2 | Vbr, Breakdown Voltage | Rectification ratio | Specific on-resistance | Barrier Height | Ideality Factor | J@3V | Rectification ratio | Specific on-resistance | Barrier Height | Ideality Factor | J@3V | Built-in Potential | Carrier Concentration | F | Built-in Potential | Carrier Concentration | C @ 1.5 V | C/A @ 1.5 V | I @ 3V | PFOM | I@3V | I@3V |  | Labels |  |  |  | 0
um | ../230626_IrOxRecessVsNonrecessSOA/230417_Fab230215_IrOxNonRecessSOA/Dev13/A25/IrOxNonRecesSOA_Dev13_A25.xlsx |  |  | V |  | Ohm.cm2 | eV |  | Acm-2 |  | Ohm.cm2 | eV |  | Acm-2 | eV | cm-3 |  | eV | cm-3 | F | F/cm2 | A | MW/cm2 | A | A | [5 empty] | 0
0 | F01 | 1000 | 0.007853982 | 260 | 1386692105263.2 | 52.55865 | 1.358838 | 2.229165 | 20.12774 | 4641184315.8 | 55.13505 | 0.8908064 | 4.790671 | 22.15411 | 1.963873 | 15310114207244290 | 3.81087e-10 | 2.094961 | 15302084792752012 | 3.36805e-10 | 4.288334e-08 | 0.1580829 | 1.286182 | 0.1580829 | 0.173998 | 0.001 | OAS1 | OAS1 lin | OAS1 lin fit | OAS | 0
0 | F02 | 1000 | 0.007853982 | 370 | 957804216867.5 | 48.46519 | 1.36355 | 2.122941 | 20.24394 | 111845.9 | 56.98279 | 0.5518783 | 22.44847 | 21.40657 | 1.971301 | 15436040767135608 | 3.80185e-10 | 2.086728 | 15423706671854536 | 3.4164e-10 | 4.349896e-08 | 0.1589955 | 2.824708 | 0.1589955 | 0.1681268 | 0.001 | OAS2 | OAS2 lin | OAS2 lin fit | SOA | 0
0 | F03 | 1000 | 0.007853982 | 342 | 702699137931.0 | 65.58083 | 1.947845 | 1.156218 | 20.75714 | 115729.9 | 65.02283 | 0.6434347 | 13.63231 | 19.95881 | 1.98534 | 15531950116224288 | 3.76382e-10 | 2.111935 | 15521877149834670 | 3.35156e-10 | 4.267339e-08 | 0.1630262 | 1.783509 | 0.1630262 | 0.1567561 | 0.001 | OAS3 | OAS3 lin | OAS3 lin fit |  | 0
0 | [23 empty] | 0 | 0 | #DIV/0! | OAS4 | OAS4 lin | OAS4 lin fit
2.5 | F01 | 1000 | 0.007853982 | 383 | 3282500000000 | 58.36367 | 1.965776 | 1.055747 | 25.91233 | 12865.05 | 84.81012 | 0.5745711 | 26.14934 | 24.73752 | 1.871321 | 15048191551376980 | 3.50058e-10 | 1.880817 | 15040137137663764 | 4.04476e-10 | 5.149948e-08 | 0.203515 | 2.513361 | 0.203515 | 0.194288 |  | SOA1 | SOA1 lin | SOA1 lin fit
5 | F02 | 1000 | 0.007853982 | 402 | 1971727272727.3 | 61.30157 | 1.979944 | 1.040804 | 27.61529 | 123907.5 | 119.5504 | 0.8093999 | 7.146681 | 29.09484 | 1.87515 | 15135210677275856 | 4.11717e-10 | 1.884837 | 15127392645528768 | 4.08473e-10 | 5.20084e-08 | 0.21689 | 2.636213 | 0.21689 | 0.2285103 |  | SOA2 | SOA2 lin | SOA2 lin fit
10 | F03 | 1000 | 0.007853982 | 264 | 3720118518518.5 | 58.16089 | 1.926328 | 1.058984 | 25.57765 | 28588.82 | 77.0602 | 0.6106972 | 18.60332 | 24.96923 | 1.87739 | 15124129921990110 | 4.08963e-10 | 1.886247 | 15119361603424934 | 4.0635e-10 | 5.173809e-08 | 0.2008864 | 1.198331 | 0.2008864 | 0.1961079 |  | SOA3 | SOA3 lin | SOA3 lin fit
15 | [23 empty] | 0 | 0 |  | SOA4 | SOA4 lin | SOA4 lin fit

## Rev100I
Source |  | Source |  | Source |  | Source |  | Source |  | Source
../230719_PtOxOASvsSOA/230706_Fab230512_PtOxOAS/Dev03/F01/PtOxOAS_Dev03_F01.xlsx |  | ../230719_PtOxOASvsSOA/230706_Fab230512_PtOxOAS/Dev03/F02/PtOxOAS_Dev03_F02.xlsx |  | ../230719_PtOxOASvsSOA/230706_Fab230512_PtOxOAS/Dev03/F03/PtOxOAS_Dev03_F03.xlsx |  | ../230719_PtOxOASvsSOA/230713_Fab230512_PtOxSOA/Dev16/F01/PtOxSOA_Dev16_F01.xlsx |  | ../230719_PtOxOASvsSOA/230713_Fab230512_PtOxSOA/Dev16/F02/PtOxSOA_Dev16_F02.xlsx |  | ../230719_PtOxOASvsSOA/230713_Fab230512_PtOxSOA/Dev16/F03/PtOxSOA_Dev16_F03.xlsx
501 | 501 | 501 | 501 | 501 | 501 | 501 | 501 | 501 | 501 | 501 | 501
1 | 1 | 1 | 1 | 1 | 1 | 1 | 1 | 1 | 1 | 1 | 1
Va | Ia_abs | Va | Ia_abs | Va | Ia_abs | Va | Ia_abs | Va | Ia_abs | Va | Ia_abs
V | A | V | A | V | A | V | A | V | A | V | A
0 | 7.4e-14 | 0 | 1.4e-13 | 0 | 5.88e-13 | 0 | 1.22e-13 | 0 | 4.18e-13 | 0 | 1.06e-13
-0.2 | 4.2e-14 | -0.2 | 1.46e-13 | -0.2 | 4.28e-13 | -0.2 | 2.8e-14 | -0.2 | 3.7e-13 | -0.2 | 8.8e-14
-0.4 | 3.46e-13 | -0.4 | 1.24e-13 | -0.4 | 3.32e-13 | -0.4 | 3.44e-13 | -0.4 | 1.52e-13 | -0.4 | 3.12e-13
-0.6 | 5.2e-14 | -0.6 | 4.3e-13 | -0.6 | 1.94e-13 | -0.6 | 4.14e-13 | -0.6 | 3.76e-13 | -0.6 | 1.02e-13
-0.8 | 1.42e-13 | -0.8 | 1.28e-13 | -0.8 | 1.6e-13 | -0.8 | 2.38e-13 | -0.8 | 3.08e-13 | -0.8 | 4.88e-13
-1 | 3.24e-13 | -1 | 4e-14 | -1 | 1.04e-13 | -1 | 8.8e-14 | -1 | 4.8e-13 | -1 | 3.64e-13
-1.2 | 2.22e-13 | -1.2 | 1e-14 | -1.2 | 4.4e-14 | -1.2 | 5.82e-13 | -1.2 | 3.3e-13 | -1.2 | 3.94e-13
-1.4 | 1.98e-13 | -1.4 | 5.18e-13 | -1.4 | 6e-15 | -1.4 | 3.6e-14 | -1.4 | 3.98e-13 | -1.4 | 3.2e-13
-1.6 | 1.02e-13 | -1.6 | 3.16e-13 | -1.6 | 1.74e-13 | -1.6 | 3.08e-13 | -1.6 | 4.48e-13 | -1.6 | 1.48e-13
-1.8 | 1.32e-13 | -1.8 | 6.2e-13 | -1.8 | 3.18e-13 | -1.8 | 2.44e-13 | -1.8 | 3.7e-13 | -1.8 | 1.82e-13
-2 | 1.08e-13 | -2 | 5.48e-13 | -2 | 4.32e-13 | -2 | 1.08e-13 | -2 | 1.6e-14 | -2 | 5.16e-13
-2.2 | 3.12e-13 | -2.2 | 8.02e-13 | -2.2 | 2e-15 | -2.2 | 7.2e-14 | -2.2 | 2.38e-13 | -2.2 | 1.66e-13
-2.4 | 2.64e-13 | -2.4 | 5.1e-13 | -2.4 | 6.26e-13 | -2.4 | 2.06e-13 | -2.4 | 1.2e-13 | -2.4 | 3.52e-13
-2.6 | 1.54e-13 | -2.6 | 6.04e-13 | -2.6 | 5.36e-13 | -2.6 | 1.26e-13 | -2.6 | 1.22e-13 | -2.6 | 2.6e-13
-2.8 | 3.4e-13 | -2.8 | 4.4e-13 | -2.8 | 5.64e-13 | -2.8 | 3.04e-13 | -2.8 | 6.8e-14 | -2.8 | 4.56e-13
-3 | 5.16e-13 | -3 | 2.64e-13 | -3 | 5.28e-13 | -3 | 2.58e-13 | -3 | 1.94e-13 | -3 | 9.8e-14
-3.2 | 6.04e-13 | -3.2 | 4.04e-13 | -3.2 | 2.84e-13 | -3.2 | 3.16e-13 | -3.2 | 2e-14 | -3.2 | 2.62e-13
-3.4 | 5.36e-13 | -3.4 | 3.44e-13 | -3.4 | 4.58e-13 | -3.4 | 3.44e-13 | -3.4 | 9.4e-14 | -3.4 | 1.2e-13
-3.6 | 3.16e-13 | -3.6 | 4.26e-13 | -3.6 | 5.46e-13 | -3.6 | 1.56e-13 | -3.6 | 2.98e-13 | -3.6 | 1.82e-13
-3.8 | 5.5e-13 | -3.8 | 8.48e-13 | -3.8 | 4.12e-13 | -3.8 | 9e-14 | -3.8 | 1.14e-13 | -3.8 | 2.42e-13
-4 | 3.78e-13 | -4 | 5.84e-13 | -4 | 2.64e-13 | -4 | 1.54e-13 | -4 | 2.2e-14 | -4 | 1.82e-13
-4.2 | 3.52e-13 | -4.2 | 3.66e-13 | -4.2 | 3.24e-13 | -4.2 | 1.8e-14 | -4.2 | 8e-15 | -4.2 | 2e-14
-4.4 | 5.06e-13 | -4.4 | 3.74e-13 | -4.4 | 1.88e-13 | -4.4 | 1.08e-13 | -4.4 | 2.72e-13 | -4.4 | 1.36e-13
-4.6 | 4.8e-13 | -4.6 | 7.4e-14 | -4.6 | 1.34e-13 | -4.6 | 3.3e-13 | -4.6 | 1.48e-13 | -4.6 | 2.8e-14
-4.8 | 2.54e-13 | -4.8 | 7e-14 | -4.8 | 2.66e-13 | -4.8 | 3e-13 | -4.8 | 3.04e-13 | -4.8 | 9e-14
-5 | 3.42e-13 | -5 | 9.6e-14 | -5 | 4.4e-14 | -5 | 0 | -5 | 1.6e-13 | -5 | 3.78e-13
-5.2 | 7.44e-13 | -5.2 | 3.8e-13 | -5.2 | 3.1e-13 | -5.2 | 3.68e-13 | -5.2 | 4.56e-13 | -5.2 | 2.94e-13
-5.4 | 4.3e-13 | -5.4 | 4e-14 | -5.4 | 1.68e-13 | -5.4 | 2.8e-14 | -5.4 | 5.12e-13 | -5.4 | 3.4e-13
-5.6 | 2.44e-13 | -5.6 | 1.38e-13 | -5.6 | 1.44e-13 | -5.6 | 9.6e-14 | -5.6 | 3.38e-13 | -5.6 | 5.52e-13
-5.8 | 3.24e-13 | -5.8 | 4.18e-13 | -5.8 | 3.4e-13 | -5.8 | 6e-14 | -5.8 | 5.04e-13 | -5.8 | 3.46e-13
-6 | 3e-13 | -6 | 1.54e-13 | -6 | 1.88e-13 | -6 | 4.72e-13 | -6 | 5.2e-14 | -6 | 1e-13
-6.2 | 1.82e-13 | -6.2 | 8.8e-14 | -6.2 | 6.6e-13 | -6.2 | 2.74e-13 | -6.2 | 1.5e-13 | -6.2 | 2.24e-13
-6.4 | 3.6e-13 | -6.4 | 1.14e-13 | -6.4 | 6.44e-13 | -6.4 | 3e-14 | -6.4 | 2.02e-13 | -6.4 | 2.64e-13
-6.6 | 4.52e-13 | -6.6 | 1.54e-13 | -6.6 | 7.64e-13 | -6.6 | 4e-15 | -6.6 | 2.06e-13 | -6.6 | 6.06e-13
-6.8 | 3.46e-13 | -6.8 | 3.42e-13 | -6.8 | 4.3e-13 | -6.8 | 1.72e-13 | -6.8 | 6e-14 | -6.8 | 6e-14
-7 | 3.06e-13 | -7 | 9e-14 | -7 | 2.12e-13 | -7 | 1.92e-13 | -7 | 3.42e-13 | -7 | 1.4e-13
-7.2 | 6.8e-14 | -7.2 | 5.34e-13 | -7.2 | 3.02e-13 | -7.2 | 1.44e-13 | -7.2 | 8e-14 | -7.2 | 9.6e-14
-7.4 | 2.8e-14 | -7.4 | 2.62e-13 | -7.4 | 2.72e-13 | -7.4 | 5.2e-14 | -7.4 | 5.8e-14 | -7.4 | 2.8e-13
-7.6 | 2.86e-13 | -7.6 | 5.5e-13 | -7.6 | 4.34e-13 | -7.6 | 6.3e-13 | -7.6 | 8.4e-14 | -7.6 | 2.74e-13
-7.8 | 3.78e-13 | -7.8 | 5.84e-13 | -7.8 | 1.78e-13 | -7.8 | 3.42e-13 | -7.8 | 1.8e-14 | -7.8 | 2.66e-13
-8 | 5.48e-13 | -8 | 7.58e-13 | -8 | 1.52e-13 | -8 | 1.8e-14 | -8 | 2.12e-13 | -8 | 2.64e-13
-8.2 | 4.76e-13 | -8.2 | 4.34e-13 | -8.2 | 4e-14 | -8.2 | 3.6e-13 | -8.2 | 1.38e-13 | -8.2 | 1.28e-13
-8.4 | 3.38e-13 | -8.4 | 6.74e-13 | -8.4 | 1.68e-13 | -8.4 | 2.28e-13 | -8.4 | 3.42e-13 | -8.4 | 2.1e-13
-8.6 | 1.64e-13 | -8.6 | 3.44e-13 | -8.6 | 2.26e-13 | -8.6 | 5.1e-13 | -8.6 | 1.16e-13 | -8.6 | 1.3e-13
-8.8 | 5.44e-13 | -8.8 | 3.54e-13 | -8.8 | 3.42e-13 | -8.8 | 8.8e-14 | -8.8 | 1.24e-13 | -8.8 | 3.36e-13
-9 | 3.88e-13 | -9 | 9.4e-14 | -9 | 1.7e-13 | -9 | 5.22e-13 | -9 | 5e-14 | -9 | 3.88e-13
-9.2 | 5.02e-13 | -9.2 | 8.1e-13 | -9.2 | 2.28e-13 | -9.2 | 2.04e-13 | -9.2 | 4.16e-13 | -9.2 | 3.28e-13
-9.4 | 1.2e-14 | -9.4 | 2.02e-13 | -9.4 | 5.6e-14 | -9.4 | 1.4e-14 | -9.4 | 1.42e-13 | -9.4 | 8e-15
-9.6 | 4.94e-13 | -9.6 | 6.74e-13 | -9.6 | 1.26e-13 | -9.6 | 3.44e-13 | -9.6 | 9.4e-14 | -9.6 | 8.6e-14
-9.8 | 3.66e-13 | -9.8 | 4.12e-13 | -9.8 | 1.8e-14 | -9.8 | 7.8e-14 | -9.8 | 2.38e-13 | -9.8 | 4.04e-13
-10 | 8.6e-14 | -10 | 3.18e-13 | -10 | 5.44e-13 | -10 | 3.3e-13 | -10 | 3.86e-13 | -10 | 1.24e-13
-10.2 | 2.6e-14 | -10.2 | 3.88e-13 | -10.2 | 3.54e-13 | -10.2 | 2e-14 | -10.2 | 2.04e-13 | -10.2 | 1.14e-13
-10.4 | 4.06e-13 | -10.4 | 2.12e-13 | -10.4 | 1.5e-13 | -10.4 | 4.32e-13 | -10.4 | 2.48e-13 | -10.4 | 6.2e-14
-10.6 | 2.92e-13 | -10.6 | 1.6e-14 | -10.6 | 1.94e-13 | -10.6 | 2.4e-14 | -10.6 | 3.38e-13 | -10.6 | 3.92e-13
-10.8 | 3.18e-13 | -10.8 | 2.9e-13 | -10.8 | 8e-15 | -10.8 | 1.72e-13 | -10.8 | 6.62e-13 | -10.8 | 4.4e-13
-11 | 9.6e-14 | -11 | 1.6e-13 | -11 | 3.24e-13 | -11 | 2.2e-14 | -11 | 1.1e-13 | -11 | 2.8e-13
-11.2 | 3.46e-13 | -11.2 | 3.6e-14 | -11.2 | 1e-14 | -11.2 | 4.2e-14 | -11.2 | 4.94e-13 | -11.2 | 3.34e-13
-11.4 | 3.62e-13 | -11.4 | 2e-13 | -11.4 | 4.6e-14 | -11.4 | 2.8e-14 | -11.4 | 1.3e-13 | -11.4 | 2.86e-13
-11.6 | 7.6e-14 | -11.6 | 3.52e-13 | -11.6 | 1.58e-13 | -11.6 | 2.74e-13 | -11.6 | 5.18e-13 | -11.6 | 5.4e-13
-11.8 | 2e-14 | -11.8 | 9e-14 | -11.8 | 5.2e-14 | -11.8 | 3.02e-13 | -11.8 | 4e-13 | -11.8 | 2.66e-13
-12 | 4.78e-13 | -12 | 1.4e-13 | -12 | 1.48e-13 | -12 | 1.2e-14 | -12 | 6.92e-13 | -12 | 3.52e-13
-12.2 | 2e-13 | -12.2 | 3.88e-13 | -12.2 | 1.2e-14 | -12.2 | 5.24e-13 | -12.2 | 2.98e-13 | -12.2 | 3.4e-14
-12.4 | 5.42e-13 | -12.4 | 3.86e-13 | -12.4 | 1.6e-13 | -12.4 | 6.76e-13 | -12.4 | 2.82e-13 | -12.4 | 5.4e-14
-12.6 | 2.52e-13 | -12.6 | 5.8e-14 | -12.6 | 1.4e-13 | -12.6 | 4.58e-13 | -12.6 | 2.92e-13 | -12.6 | 7.68e-13
-12.8 | 5.28e-13 | -12.8 | 5.68e-13 | -12.8 | 3.8e-14 | -12.8 | 1.2e-13 | -12.8 | 3.8e-13 | -12.8 | 3.2e-14
-13 | 1.24e-13 | -13 | 2.12e-13 | -13 | 3.64e-13 | -13 | 3e-13 | -13 | 8.2e-14 | -13 | 1.82e-13
-13.2 | 7.32e-13 | -13.2 | 4.48e-13 | -13.2 | 2.7e-13 | -13.2 | 2.54e-13 | -13.2 | 2.04e-13 | -13.2 | 1.6e-13
-13.4 | 3.52e-13 | -13.4 | 2.2e-13 | -13.4 | 1.42e-13 | -13.4 | 5.02e-13 | -13.4 | 8.8e-14 | -13.4 | 4.7e-13
-13.6 | 7.72e-13 | -13.6 | 5.38e-13 | -13.6 | 1.46e-13 | -13.6 | 1.86e-13 | -13.6 | 2.86e-13 | -13.6 | 2.94e-13
-13.8 | 3.42e-13 | -13.8 | 5.4e-14 | -13.8 | 3.5e-13 | -13.8 | 2.24e-13 | -13.8 | 1.16e-13 | -13.8 | 2.1e-13
-14 | 6.3e-13 | -14 | 1.38e-13 | -14 | 5e-13 | -14 | 1.18e-13 | -14 | 3.4e-14 | -14 | 8e-14
-14.2 | 2.14e-13 | -14.2 | 1.44e-13 | -14.2 | 1.44e-13 | -14.2 | 3.94e-13 | -14.2 | 2.8e-14 | -14.2 | 1.4e-14
-14.4 | 6.78e-13 | -14.4 | 1.24e-13 | -14.4 | 6.36e-13 | -14.4 | 6.2e-14 | -14.4 | 7.8e-14 | -14.4 | 5.6e-14
-14.6 | 1.16e-13 | -14.6 | 5.24e-13 | -14.6 | 3.28e-13 | -14.6 | 1.26e-13 | -14.6 | 2.32e-13 | -14.6 | 1.92e-13
-14.8 | 3.8e-13 | -14.8 | 3.46e-13 | -14.8 | 2.4e-14 | -14.8 | 2.98e-13 | -14.8 | 1.2e-13 | -14.8 | 2.62e-13
-15 | 3.94e-13 | -15 | 3.26e-13 | -15 | 2.76e-13 | -15 | 1.54e-13 | -15 | 5.4e-14 | -15 | 3.24e-13
-15.2 | 4.96e-13 | -15.2 | 4e-14 | -15.2 | 3.4e-13 | -15.2 | 6.4e-14 | -15.2 | 6e-15 | -15.2 | 2.76e-13
-15.4 | 4.04e-13 | -15.4 | 2.68e-13 | -15.4 | 2.56e-13 | -15.4 | 2.96e-13 | -15.4 | 1.32e-13 | -15.4 | 3.2e-13
-15.6 | 2.18e-13 | -15.6 | 2.6e-13 | -15.6 | 3.24e-13 | -15.6 | 1.14e-13 | -15.6 | 6.4e-14 | -15.6 | 1.58e-13
-15.8 | 5.3e-13 | -15.8 | 7e-14 | -15.8 | 4e-14 | -15.8 | 5.8e-14 | -15.8 | 1.24e-13 | -15.8 | 1.36e-13
-16 | 5.02e-13 | -16 | 3.44e-13 | -16 | 1.68e-13 | -16 | 1.28e-13 | -16 | 3.9e-13 | -16 | 2.36e-13
-16.2 | 3.98e-13 | -16.2 | 1.2e-14 | -16.2 | 2.3e-13 | -16.2 | 2e-14 | -16.2 | 1.52e-13 | -16.2 | 2.84e-13
-16.4 | 5.9e-13 | -16.4 | 2.02e-13 | -16.4 | 6e-15 | -16.4 | 2.04e-13 | -16.4 | 6.3e-13 | -16.4 | 3.78e-13
-16.6 | 7.16e-13 | -16.6 | 3.66e-13 | -16.6 | 3.16e-13 | -16.6 | 7.2e-14 | -16.6 | 2.06e-13 | -16.6 | 2.46e-13
-16.8 | 5.8e-13 | -16.8 | 4.48e-13 | -16.8 | 2.14e-13 | -16.8 | 4.6e-14 | -16.8 | 4.98e-13 | -16.8 | 2.6e-14
-17 | 5.22e-13 | -17 | 1.6e-13 | -17 | 4.42e-13 | -17 | 6.4e-14 | -17 | 3.22e-13 | -17 | 4.6e-13
-17.2 | 4.9e-13 | -17.2 | 2.82e-13 | -17.2 | 6e-14 | -17.2 | 4e-14 | -17.2 | 2.7e-13 | -17.2 | 4.8e-14
-17.4 | 5.88e-13 | -17.4 | 8.2e-14 | -17.4 | 3.42e-13 | -17.4 | 2.44e-13 | -17.4 | 9.2e-14 | -17.4 | 5.2e-13
-17.6 | 5.26e-13 | -17.6 | 2.14e-13 | -17.6 | 4.38e-13 | -17.6 | 7.4e-14 | -17.6 | 9e-14 | -17.6 | 1.64e-13
-17.8 | 6.44e-13 | -17.8 | 8e-14 | -17.8 | 1.76e-13 | -17.8 | 4.74e-13 | -17.8 | 4.36e-13 | -17.8 | 4.5e-13
-18 | 5.68e-13 | -18 | 3.38e-13 | -18 | 3.38e-13 | -18 | 1.68e-13 | -18 | 5.8e-14 | -18 | 5.42e-13
-18.2 | 2.08e-13 | -18.2 | 2.28e-13 | -18.2 | 4.38e-13 | -18.2 | 6.42e-13 | -18.2 | 3.12e-13 | -18.2 | 1.96e-13
-18.4 | 4.38e-13 | -18.4 | 4.54e-13 | -18.4 | 2.52e-13 | -18.4 | 3.66e-13 | -18.4 | 4.3e-13 | -18.4 | 1e-14
-18.6 | 3.86e-13 | -18.6 | 1.46e-13 | -18.6 | 5e-13 | -18.6 | 5.22e-13 | -18.6 | 4e-15 | -18.6 | 5.6e-14
-18.8 | 3.3e-13 | -18.8 | 3.36e-13 | -18.8 | 2.98e-13 | -18.8 | 1.46e-13 | -18.8 | 5.8e-14 | -18.8 | 2.08e-13
-19 | 5.98e-13 | -19 | 2.44e-13 | -19 | 3.64e-13 | -19 | 4.66e-13 | -19 | 1.62e-13 | -19 | 2.08e-13
-19.2 | 2.9e-13 | -19.2 | 3.78e-13 | -19.2 | 1.04e-13 | -19.2 | 9e-14 | -19.2 | 1.2e-14 | -19.2 | 3.64e-13
-19.4 | 8.92e-13 | -19.4 | 2e-14 | -19.4 | 3.52e-13 | -19.4 | 1.7e-13 | -19.4 | 2.44e-13 | -19.4 | 8.2e-14
-19.6 | 5.12e-13 | -19.6 | 2.88e-13 | -19.6 | 6.04e-13 | -19.6 | 4.8e-14 | -19.6 | 4.4e-13 | -19.6 | 3.38e-13
-19.8 | 4.46e-13 | -19.8 | 5.82e-13 | -19.8 | 2.36e-13 | -19.8 | 2.64e-13 | -19.8 | 2.46e-13 | -19.8 | 4.7e-13
-20 | 5.92e-13 | -20 | 1.88e-13 | -20 | 2e-14 | -20 | 1.92e-13 | -20 | 9.8e-14 | -20 | 7e-14
-20.2 | 4.46e-13 | -20.2 | 2e-14 | -20.2 | 1.22e-13 | -20.2 | 2.34e-13 | -20.2 | 5.02e-13 | -20.2 | 4e-15
-20.4 | 5.54e-13 | -20.4 | 6.92e-13 | -20.4 | 8.12e-13 | -20.4 | 5.22e-13 | -20.4 | 9.8e-14 | -20.4 | 2.36e-13
-20.6 | 4.94e-13 | -20.6 | 5e-13 | -20.6 | 5.98e-13 | -20.6 | 6.9e-13 | -20.6 | 1.98e-13 | -20.6 | 3.12e-13
-20.8 | 1.82e-13 | -20.8 | 1.72e-13 | -20.8 | 5.86e-13 | -20.8 | 2.36e-13 | -20.8 | 2e-14 | -20.8 | 2.1e-13
-21 | 2.02e-13 | -21 | 4.78e-13 | -21 | 4.76e-13 | -21 | 2.56e-13 | -21 | 3.56e-13 | -21 | 1.38e-13
-21.2 | 5.16e-13 | -21.2 | 1.22e-13 | -21.2 | 1.12e-13 | -21.2 | 3.48e-13 | -21.2 | 3.86e-13 | -21.2 | 3.58e-13
-21.4 | 4e-13 | -21.4 | 6.6e-14 | -21.4 | 2.9e-13 | -21.4 | 4.3e-13 | -21.4 | 3.76e-13 | -21.4 | 3.22e-13
-21.6 | 7.62e-13 | -21.6 | 4e-13 | -21.6 | 5.6e-14 | -21.6 | 2.84e-13 | -21.6 | 6.8e-14 | -21.6 | 1.02e-13
-21.8 | 4.58e-13 | -21.8 | 3.62e-13 | -21.8 | 2e-15 | -21.8 | 5.88e-13 | -21.8 | 5.8e-14 | -21.8 | 6.8e-14
-22 | 2.84e-13 | -22 | 4.66e-13 | -22 | 6.66e-13 | -22 | 4.14e-13 | -22 | 4.9e-13 | -22 | 1.74e-13
-22.2 | 2.42e-13 | -22.2 | 8.2e-14 | -22.2 | 4.9e-13 | -22.2 | 1.92e-13 | -22.2 | 1.98e-13 | -22.2 | 1.78e-13
-22.4 | 4.34e-13 | -22.4 | 4.86e-13 | -22.4 | 5.8e-14 | -22.4 | 3.1e-13 | -22.4 | 1.64e-13 | -22.4 | 5.9e-13
-22.6 | 4.5e-13 | -22.6 | 6.2e-14 | -22.6 | 2.14e-13 | -22.6 | 4.68e-13 | -22.6 | 2.14e-13 | -22.6 | 6.3e-13
-22.8 | 7.16e-13 | -22.8 | 4e-14 | -22.8 | 3.88e-13 | -22.8 | 3.16e-13 | -22.8 | 1.94e-13 | -22.8 | 4.5e-13
-23 | 3.2e-13 | -23 | 2.72e-13 | -23 | 2.88e-13 | -23 | 2.18e-13 | -23 | 6.62e-13 | -23 | 2.28e-13
-23.2 | 6.04e-13 | -23.2 | 1.24e-13 | -23.2 | 1.18e-13 | -23.2 | 1.02e-13 | -23.2 | 8e-14 | -23.2 | 3.48e-13
-23.4 | 3.54e-13 | -23.4 | 6.2e-14 | -23.4 | 1.98e-13 | -23.4 | 4.94e-13 | -23.4 | 7.36e-13 | -23.4 | 1.46e-13
-23.6 | 7.64e-13 | -23.6 | 1.64e-13 | -23.6 | 3.1e-13 | -23.6 | 5.16e-13 | -23.6 | 5.6e-13 | -23.6 | 1.86e-13
-23.8 | 8.08e-13 | -23.8 | 2.18e-13 | -23.8 | 1.68e-13 | -23.8 | 4e-14 | -23.8 | 6.1e-13 | -23.8 | 1.06e-13
-24 | 5.04e-13 | -24 | 4e-14 | -24 | 3.1e-13 | -24 | 2.84e-13 | -24 | 4.58e-13 | -24 | 3.28e-13
-24.2 | 7.46e-13 | -24.2 | 2.9e-13 | -24.2 | 2e-15 | -24.2 | 3.9e-13 | -24.2 | 7.84e-13 | -24.2 | 5.3e-13
-24.4 | 3.98e-13 | -24.4 | 1.04e-13 | -24.4 | 8.8e-14 | -24.4 | 3.24e-13 | -24.4 | 1.5e-13 | -24.4 | 1.88e-13
-24.6 | 7.46e-13 | -24.6 | 1.3e-13 | -24.6 | 1.46e-13 | -24.6 | 6e-14 | -24.6 | 6e-13 | -24.6 | 6.82e-13
-24.8 | 9.58e-13 | -24.8 | 2.36e-13 | -24.8 | 5.08e-13 | -24.8 | 3.2e-13 | -24.8 | 5.36e-13 | -24.8 | 5.68e-13
-25 | 1.13e-12 | -25 | 1.98e-13 | -25 | 2.24e-13 | -25 | 1.34e-13 | -25 | 4.88e-13 | -25 | 2.86e-13
-25.2 | 8.5e-13 | -25.2 | 1.7e-13 | -25.2 | 1.42e-13 | -25.2 | 4.84e-13 | -25.2 | 2.74e-13 | -25.2 | 9.2e-14
-25.4 | 6.72e-13 | -25.4 | 3.12e-13 | -25.4 | 2.84e-13 | -25.4 | 1.68e-13 | -25.4 | 4.88e-13 | -25.4 | 3.04e-13
-25.6 | 8.8e-13 | -25.6 | 2.66e-13 | -25.6 | 2.42e-13 | -25.6 | 3.78e-13 | -25.6 | 6.1e-13 | -25.6 | 2.62e-13
-25.8 | 1.116e-12 | -25.8 | 6.2e-14 | -25.8 | 4.66e-13 | -25.8 | 9.6e-14 | -25.8 | 7.4e-13 | -25.8 | 3.4e-14
-26 | 7.98e-13 | -26 | 4e-13 | -26 | 2.54e-13 | -26 | 4.8e-13 | -26 | 1.38e-13 | -26 | 4.54e-13
-26.2 | 9.56e-13 | -26.2 | 4.2e-14 | -26.2 | 1.18e-13 | -26.2 | 1.36e-13 | -26.2 | 4.04e-13 | -26.2 | 2.8e-13
-26.4 | 6.06e-13 | -26.4 | 5.46e-13 | -26.4 | 3.54e-13 | -26.4 | 4.36e-13 | -26.4 | 8e-15 | -26.4 | 3e-14
-26.6 | 9.24e-13 | -26.6 | 1e-13 | -26.6 | 5.24e-13 | -26.6 | 2.54e-13 | -26.6 | 3.4e-14 | -26.6 | 1.04e-13
-26.8 | 4.92e-13 | -26.8 | 2.74e-13 | -26.8 | 5e-14 | -26.8 | 3.6e-13 | -26.8 | 1.12e-13 | -26.8 | 3.98e-13
-27 | 1.394e-12 | -27 | 4e-13 | -27 | 1.32e-13 | -27 | 1.84e-13 | -27 | 8.08e-13 | -27 | 4.42e-13
-27.2 | 6.44e-13 | -27.2 | 1.32e-13 | -27.2 | 5.8e-14 | -27.2 | 3.94e-13 | -27.2 | 3.7e-13 | -27.2 | 5.08e-13
-27.4 | 1.292e-12 | -27.4 | 3.22e-13 | -27.4 | 4.72e-13 | -27.4 | 2.52e-13 | -27.4 | 2.02e-13 | -27.4 | 1.64e-13
-27.6 | 5.38e-13 | -27.6 | 3.52e-13 | -27.6 | 2.08e-13 | -27.6 | 6.86e-13 | -27.6 | 3.08e-13 | -27.6 | 1.52e-13
-27.8 | 7.52e-13 | -27.8 | 3.56e-13 | -27.8 | 2.34e-13 | -27.8 | 4.94e-13 | -27.8 | 6.9e-13 | -27.8 | 6e-15
-28 | 8.34e-13 | -28 | 5.6e-14 | -28 | 2.14e-13 | -28 | 2.94e-13 | -28 | 6.32e-13 | -28 | 1.82e-13
-28.2 | 3.46e-13 | -28.2 | 8.76e-13 | -28.2 | 1.84e-13 | -28.2 | 4.92e-13 | -28.2 | 4.58e-13 | -28.2 | 6.16e-13
-28.4 | 8.88e-13 | -28.4 | 1.82e-13 | -28.4 | 3.02e-13 | -28.4 | 1.86e-13 | -28.4 | 5.2e-13 | -28.4 | 2.46e-13
-28.6 | 9.6e-13 | -28.6 | 4.48e-13 | -28.6 | 2.5e-13 | -28.6 | 4.34e-13 | -28.6 | 7.22e-13 | -28.6 | 3.7e-13
-28.8 | 1.158e-12 | -28.8 | 1.3e-13 | -28.8 | 1.92e-13 | -28.8 | 4.18e-13 | -28.8 | 5.68e-13 | -28.8 | 6.48e-13
-29 | 1.196e-12 | -29 | 6.78e-13 | -29 | 1.88e-13 | -29 | 2.98e-13 | -29 | 5.2e-13 | -29 | 1.92e-13
-29.2 | 1.05e-12 | -29.2 | 2.8e-14 | -29.2 | 8.4e-14 | -29.2 | 2.06e-13 | -29.2 | 5.6e-13 | -29.2 | 4.04e-13
-29.4 | 1.746e-12 | -29.4 | 2.38e-13 | -29.4 | 8e-14 | -29.4 | 7.6e-14 | -29.4 | 3.8e-13 | -29.4 | 9.6e-14
-29.6 | 6.92e-13 | -29.6 | 2.44e-13 | -29.6 | 1.42e-13 | -29.6 | 5.14e-13 | -29.6 | 9.18e-13 | -29.6 | 1.28e-13
-29.8 | 9.9e-13 | -29.8 | 2.28e-13 | -29.8 | 3.78e-13 | -29.8 | 3.38e-13 | -29.8 | 4.16e-13 | -29.8 | 3.76e-13
-30 | 8.3e-13 | -30 | 1.04e-13 | -30 | 2.98e-13 | -30 | 1.5e-13 | -30 | 4.22e-13 | -30 | 1.6e-13
-30.2 | 6.4e-13 | -30.2 | 4.6e-14 | -30.2 | 9.4e-14 | -30.2 | 3.78e-13 | -30.2 | 7.72e-13 | -30.2 | 2.18e-13
-30.4 | 7.32e-13 | -30.4 | 1.1e-13 | -30.4 | 8e-15 | -30.4 | 2.64e-13 | -30.4 | 9.94e-13 | -30.4 | 6.44e-13
-30.6 | 8.84e-13 | -30.6 | 1.42e-13 | -30.6 | 1.72e-13 | -30.6 | 1.94e-13 | -30.6 | 2.74e-13 | -30.6 | 3.24e-13
-30.8 | 1.364e-12 | -30.8 | 7.4e-14 | -30.8 | 2.18e-13 | -30.8 | 4.44e-13 | -30.8 | 4.28e-13 | -30.8 | 1.34e-13
-31 | 1.24e-12 | -31 | 1.76e-13 | -31 | 1.68e-13 | -31 | 4.18e-13 | -31 | 5.88e-13 | -31 | 6e-15
-31.2 | 1.26e-12 | -31.2 | 1.46e-13 | -31.2 | 8e-15 | -31.2 | 3.56e-13 | -31.2 | 3.86e-13 | -31.2 | 3.12e-13
-31.4 | 1.188e-12 | -31.4 | 4.82e-13 | -31.4 | 2.66e-13 | -31.4 | 5.34e-13 | -31.4 | 3.56e-13 | -31.4 | 1.8e-14
-31.6 | 8.94e-13 | -31.6 | 1.12e-13 | -31.6 | 1.1e-13 | -31.6 | 3.8e-14 | -31.6 | 4.36e-13 | -31.6 | 3.46e-13
-31.8 | 1.006e-12 | -31.8 | 2.6e-14 | -31.8 | 1.5e-13 | -31.8 | 6.42e-13 | -31.8 | 2.44e-13 | -31.8 | 6.02e-13
-32 | 9.28e-13 | -32 | 3.24e-13 | -32 | 1.8e-13 | -32 | 3.6e-13 | -32 | 4.96e-13 | -32 | 1.3e-13
-32.2 | 1.388e-12 | -32.2 | 4.12e-13 | -32.2 | 8e-14 | -32.2 | 6.7e-13 | -32.2 | 7.48e-13 | -32.2 | 4.76e-13
-32.4 | 1.018e-12 | -32.4 | 1.78e-13 | -32.4 | 3.28e-13 | -32.4 | 3.42e-13 | -32.4 | 3.58e-13 | -32.4 | 1.14e-13
-32.6 | 8.58e-13 | -32.6 | 3.82e-13 | -32.6 | 6.6e-14 | -32.6 | 7.6e-14 | -32.6 | 3.5e-13 | -32.6 | 2.58e-13
-32.8 | 1.152e-12 | -32.8 | 5.9e-13 | -32.8 | 2e-15 | -32.8 | 2.6e-14 | -32.8 | 6.82e-13 | -32.8 | 8.8e-14
-33 | 7.88e-13 | -33 | 3.26e-13 | -33 | 2.34e-13 | -33 | 9.02e-13 | -33 | 6.9e-13 | -33 | 2.46e-13
-33.2 | 1.066e-12 | -33.2 | 5.64e-13 | -33.2 | 4.34e-13 | -33.2 | 3.3e-13 | -33.2 | 2.14e-13 | -33.2 | 3.74e-13
-33.4 | 1.308e-12 | -33.4 | 3.64e-13 | -33.4 | 1.2e-13 | -33.4 | 3.18e-13 | -33.4 | 6.88e-13 | -33.4 | 4.96e-13
-33.6 | 1.29e-12 | -33.6 | 3.68e-13 | -33.6 | 3.38e-13 | -33.6 | 2.58e-13 | -33.6 | 1.4e-13 | -33.6 | 2.1e-13
-33.8 | 1.012e-12 | -33.8 | 1.08e-13 | -33.8 | 2.14e-13 | -33.8 | 7.78e-13 | -33.8 | 2.06e-13 | -33.8 | 2.62e-13
-34 | 1.162e-12 | -34 | 1.6e-14 | -34 | 3.28e-13 | -34 | 6.2e-14 | -34 | 2.04e-13 | -34 | 2.42e-13
-34.2 | 5.9e-13 | -34.2 | 5.22e-13 | -34.2 | 2.28e-13 | -34.2 | 6.5e-13 | -34.2 | 4.88e-13 | -34.2 | 1.18e-13
-34.4 | 1.436e-12 | -34.4 | 2.62e-13 | -34.4 | 2.1e-13 | -34.4 | 2.64e-13 | -34.4 | 5.1e-13 | -34.4 | 3.18e-13
-34.6 | 9.18e-13 | -34.6 | 4.64e-13 | -34.6 | 4.72e-13 | -34.6 | 4.96e-13 | -34.6 | 7.44e-13 | -34.6 | 5.68e-13
-34.8 | 1.318e-12 | -34.8 | 1.6e-14 | -34.8 | 2.3e-13 | -34.8 | 3.32e-13 | -34.8 | 6.28e-13 | -34.8 | 4e-14
-35 | 1.48e-12 | -35 | 1.6e-14 | -35 | 4.38e-13 | -35 | 4.4e-13 | -35 | 3.04e-13 | -35 | 3.58e-13
-35.2 | 1.454e-12 | -35.2 | 3.24e-13 | -35.2 | 7.8e-14 | -35.2 | 3.02e-13 | -35.2 | 9.04e-13 | -35.2 | 2.54e-13
-35.4 | 1.166e-12 | -35.4 | 5.52e-13 | -35.4 | 5.34e-13 | -35.4 | 2.52e-13 | -35.4 | 4e-13 | -35.4 | 1.42e-13
-35.6 | 1.328e-12 | -35.6 | 4.88e-13 | -35.6 | 3.6e-14 | -35.6 | 5.6e-13 | -35.6 | 5.5e-13 | -35.6 | 2.26e-13
-35.8 | 1.106e-12 | -35.8 | 9.4e-14 | -35.8 | 7e-14 | -35.8 | 3.04e-13 | -35.8 | 5.86e-13 | -35.8 | 7.6e-14
-36 | 1.35e-12 | -36 | 2.68e-13 | -36 | 1.7e-13 | -36 | 2.54e-13 | -36 | 4.88e-13 | -36 | 3.96e-13
-36.2 | 1.428e-12 | -36.2 | 3.36e-13 | -36.2 | 4.34e-13 | -36.2 | 4.34e-13 | -36.2 | 8.8e-13 | -36.2 | 7.88e-13
-36.4 | 1.658e-12 | -36.4 | 6.32e-13 | -36.4 | 1.62e-13 | -36.4 | 6.78e-13 | -36.4 | 8.6e-13 | -36.4 | 1.08e-13
-36.6 | 1.286e-12 | -36.6 | 6.2e-14 | -36.6 | 4.14e-13 | -36.6 | 2.6e-13 | -36.6 | 1.046e-12 | -36.6 | 2.08e-13
-36.8 | 1.816e-12 | -36.8 | 2.5e-13 | -36.8 | 1.36e-13 | -36.8 | 3.88e-13 | -36.8 | 2.66e-13 | -36.8 | 3.44e-13
-37 | 1.62e-12 | -37 | 1.88e-13 | -37 | 1.18e-13 | -37 | 1.92e-13 | -37 | 8.2e-13 | -37 | 1.2e-14
-37.2 | 1.706e-12 | -37.2 | 5.2e-14 | -37.2 | 1.96e-13 | -37.2 | 6.44e-13 | -37.2 | 6.28e-13 | -37.2 | 2.16e-13
-37.4 | 2.018e-12 | -37.4 | 2.34e-13 | -37.4 | 1.4e-13 | -37.4 | 2.6e-13 | -37.4 | 7.9e-13 | -37.4 | 2.32e-13
-37.6 | 1.654e-12 | -37.6 | 1.3e-13 | -37.6 | 1.42e-13 | -37.6 | 2.24e-13 | -37.6 | 7.36e-13 | -37.6 | 4.4e-13
-37.8 | 2.024e-12 | -37.8 | 1.68e-13 | -37.8 | 3.18e-13 | -37.8 | 4.14e-13 | -37.8 | 8.6e-13 | -37.8 | 2.38e-13
-38 | 1.16e-12 | -38 | 1.86e-13 | -38 | 3.88e-13 | -38 | 9.86e-13 | -38 | 1.84e-13 | -38 | 6.22e-13
-38.2 | 2.082e-12 | -38.2 | 1.78e-13 | -38.2 | 8e-15 | -38.2 | 2.12e-13 | -38.2 | 8.94e-13 | -38.2 | 2.96e-13
-38.4 | 1.348e-12 | -38.4 | 4.2e-14 | -38.4 | 2.16e-13 | -38.4 | 5.22e-13 | -38.4 | 2.92e-13 | -38.4 | 1.48e-13
-38.6 | 1.886e-12 | -38.6 | 1.48e-13 | -38.6 | 7.6e-14 | -38.6 | 2.4e-13 | -38.6 | 4.78e-13 | -38.6 | 2.46e-13
-38.8 | 1.856e-12 | -38.8 | 1.9e-13 | -38.8 | 1.3e-13 | -38.8 | 4.64e-13 | -38.8 | 3.16e-13 | -38.8 | 5.14e-13
-39 | 1.63e-12 | -39 | 1.44e-13 | -39 | 3.52e-13 | -39 | 3.9e-13 | -39 | 8.44e-13 | -39 | 3.06e-13
-39.2 | 1.582e-12 | -39.2 | 5e-13 | -39.2 | 2.66e-13 | -39.2 | 3.06e-13 | -39.2 | 9.24e-13 | -39.2 | 4.54e-13
-39.4 | 2.306e-12 | -39.4 | 2.98e-13 | -39.4 | 1.04e-13 | -39.4 | 4.62e-13 | -39.4 | 9.22e-13 | -39.4 | 4.44e-13
-39.6 | 1.738e-12 | -39.6 | 6.48e-13 | -39.6 | 2.72e-13 | -39.6 | 3.74e-13 | -39.6 | 5.34e-13 | -39.6 | 4.76e-13
-39.8 | 1.638e-12 | -39.8 | 3.72e-13 | -39.8 | 3.62e-13 | -39.8 | 3.2e-13 | -39.8 | 5.84e-13 | -39.8 | 4.5e-13
-40 | 1.876e-12 | -40 | 2.58e-13 | -40 | 1.2e-14 | -40 | 6.72e-13 | -40 | 4.36e-13 | -40 | 3.8e-13
-40.2 | 1.693e-12 | -40.2 | 7.7e-14 | -40.2 | 2.38e-13 | -40.2 | 4.6e-13 | -40.2 | 6.75e-13 | -40.2 | 5.02e-13
-40.4 | 2.015e-12 | -40.4 | 1.44e-13 | -40.4 | 4.36e-13 | -40.4 | 2.64e-13 | -40.4 | 5.74e-13 | -40.4 | 6.11e-13
-40.6 | 2.218e-12 | -40.6 | 9.8e-14 | -40.6 | 5.21e-13 | -40.6 | 2.01e-13 | -40.6 | 8.28e-13 | -40.6 | 4.95e-13
-40.8 | 1.673e-12 | -40.8 | 4.42e-13 | -40.8 | 3.76e-13 | -40.8 | 1.5e-14 | -40.8 | 8.75e-13 | -40.8 | 5.49e-13
-41 | 1.663e-12 | -41 | 8e-15 | -41 | 4.39e-13 | -41 | 4.67e-13 | -41 | 8.09e-13 | -41 | 1.54e-13
-41.2 | 1.662e-12 | -41.2 | 1.5e-13 | -41.2 | 2.88e-13 | -41.2 | 5.7e-13 | -41.2 | 9.98e-13 | -41.2 | 7.92e-13
-41.4 | 2.025e-12 | -41.4 | 3.5e-14 | -41.4 | 1.32e-13 | -41.4 | 2.96e-13 | -41.4 | 8.13e-13 | -41.4 | 7.15e-13
-41.6 | 2.361e-12 | -41.6 | 4.06e-13 | -41.6 | 2e-13 | -41.6 | 3.71e-13 | -41.6 | 3.1e-13 | -41.6 | 4.4e-13
-41.8 | 2.246e-12 | -41.8 | 1.53e-13 | -41.8 | 1.51e-13 | -41.8 | 4.12e-13 | -41.8 | 6.82e-13 | -41.8 | 3.41e-13
-42 | 2.177e-12 | -42 | 3.77e-13 | -42 | 3.54e-13 | -42 | 2.94e-13 | -42 | 6.28e-13 | -42 | 6.53e-13
-42.2 | 1.977e-12 | -42.2 | 3.61e-13 | -42.2 | 3.34e-13 | -42.2 | 4.85e-13 | -42.2 | 9.48e-13 | -42.2 | 3.66e-13
-42.4 | 1.992e-12 | -42.4 | 4.13e-13 | -42.4 | 3.53e-13 | -42.4 | 6.67e-13 | -42.4 | 7.5e-13 | -42.4 | 1.19e-13
-42.6 | 1.956e-12 | -42.6 | 1.41e-13 | -42.6 | 2.72e-13 | -42.6 | 8.99e-13 | -42.6 | 7.02e-13 | -42.6 | 2.73e-13
-42.8 | 1.922e-12 | -42.8 | 1.1e-13 | -42.8 | 2.2e-14 | -42.8 | 5.95e-13 | -42.8 | 1.085e-12 | -42.8 | 2.5e-13
-43 | 1.934e-12 | -43 | 1e-15 | -43 | 1.15e-13 | -43 | 3.37e-13 | -43 | 6.3e-13 | -43 | 2.71e-13
-43.2 | 2.005e-12 | -43.2 | 6.4e-13 | -43.2 | 1.5e-14 | -43.2 | 6.31e-13 | -43.2 | 9.04e-13 | -43.2 | 2.8e-13
-43.4 | 2.562e-12 | -43.4 | 3.7e-13 | -43.4 | 4.15e-13 | -43.4 | 4.97e-13 | -43.4 | 8.78e-13 | -43.4 | 5.15e-13
-43.6 | 1.974e-12 | -43.6 | 1.57e-13 | -43.6 | 1.28e-13 | -43.6 | 3.82e-13 | -43.6 | 7.69e-13 | -43.6 | 5.02e-13
-43.8 | 1.802e-12 | -43.8 | 1.15e-13 | -43.8 | 3.19e-13 | -43.8 | 1.67e-13 | -43.8 | 8.48e-13 | -43.8 | 8.42e-13
-44 | 2.474e-12 | -44 | 1.16e-13 | -44 | 2.48e-13 | -44 | 2.18e-13 | -44 | 1.126e-12 | -44 | 7.79e-13
-44.2 | 2.513e-12 | -44.2 | 1.52e-13 | -44.2 | 3.2e-14 | -44.2 | 7.56e-13 | -44.2 | 5.24e-13 | -44.2 | 2.57e-13
-44.4 | 2.471e-12 | -44.4 | 1.21e-13 | -44.4 | 1.09e-13 | -44.4 | 6.06e-13 | -44.4 | 8.11e-13 | -44.4 | 8.95e-13
-44.6 | 2.412e-12 | -44.6 | 4.16e-13 | -44.6 | 3.8e-13 | -44.6 | 3.97e-13 | -44.6 | 7.35e-13 | -44.6 | 4.18e-13
-44.8 | 2.176e-12 | -44.8 | 4.66e-13 | -44.8 | 1.45e-13 | -44.8 | 3.97e-13 | -44.8 | 1.09e-12 | -44.8 | 4.48e-13
-45 | 2.536e-12 | -45 | 1.44e-13 | -45 | 3.79e-13 | -45 | 4e-13 | -45 | 6.88e-13 | -45 | 3.07e-13
-45.2 | 2.646e-12 | -45.2 | 6e-14 | -45.2 | 2.69e-13 | -45.2 | 5.22e-13 | -45.2 | 9.18e-13 | -45.2 | 7.25e-13
-45.4 | 2.552e-12 | -45.4 | 3.79e-13 | -45.4 | 1.57e-13 | -45.4 | 4.02e-13 | -45.4 | 7.56e-13 | -45.4 | 3.4e-13
-45.6 | 2.687e-12 | -45.6 | 3.43e-13 | -45.6 | 5.2e-14 | -45.6 | 3.48e-13 | -45.6 | 5.67e-13 | -45.6 | 3.02e-13
-45.8 | 2.579e-12 | -45.8 | 2.28e-13 | -45.8 | 1.38e-13 | -45.8 | 7.61e-13 | -45.8 | 8.43e-13 | -45.8 | 3.31e-13
-46 | 2.177e-12 | -46 | 6.4e-14 | -46 | 1.5e-13 | -46 | 8.56e-13 | -46 | 4.41e-13 | -46 | 5.12e-13
-46.2 | 3.062e-12 | -46.2 | 2.55e-13 | -46.2 | 1.19e-13 | -46.2 | 6.58e-13 | -46.2 | 7.29e-13 | -46.2 | 5e-13
-46.4 | 2.673e-12 | -46.4 | 3.91e-13 | -46.4 | 2.9e-13 | -46.4 | 2.72e-13 | -46.4 | 1.03e-12 | -46.4 | 4.24e-13
-46.6 | 2.556e-12 | -46.6 | 1.26e-13 | -46.6 | 2.69e-13 | -46.6 | 6.36e-13 | -46.6 | 9.14e-13 | -46.6 | 3.54e-13
-46.8 | 2.709e-12 | -46.8 | 3.78e-13 | -46.8 | 1.81e-13 | -46.8 | 4.6e-13 | -46.8 | 8e-13 | -46.8 | 3.82e-13
-47 | 2.959e-12 | -47 | 1.06e-13 | -47 | 2.68e-13 | -47 | 6.84e-13 | -47 | 1.04e-12 | -47 | 4.85e-13
-47.2 | 2.283e-12 | -47.2 | 6.03e-13 | -47.2 | 2.9e-14 | -47.2 | 3.9e-13 | -47.2 | 8.73e-13 | -47.2 | 5.37e-13
-47.4 | 2.523e-12 | -47.4 | 4.9e-14 | -47.4 | 0 | -47.4 | 6.14e-13 | -47.4 | 9.92e-13 | -47.4 | 2.55e-13
-47.6 | 2.964e-12 | -47.6 | 2e-13 | -47.6 | 5.44e-13 | -47.6 | 2.44e-13 | -47.6 | 1.063e-12 | -47.6 | 2.73e-13
-47.8 | 2.87e-12 | -47.8 | 3.37e-13 | -47.8 | 1.33e-13 | -47.8 | 5.41e-13 | -47.8 | 7.88e-13 | -47.8 | 6.23e-13
-48 | 2.892e-12 | -48 | 1.45e-13 | -48 | 3.17e-13 | -48 | 4.44e-13 | -48 | 7.98e-13 | -48 | 2.43e-13
-48.2 | 2.845e-12 | -48.2 | 4.02e-13 | -48.2 | 4.63e-13 | -48.2 | 5.67e-13 | -48.2 | 9.96e-13 | -48.2 | 8.72e-13
-48.4 | 3.117e-12 | -48.4 | 1.1e-14 | -48.4 | 2.11e-13 | -48.4 | 5.04e-13 | -48.4 | 1.003e-12 | -48.4 | 3.63e-13
-48.6 | 3.357e-12 | -48.6 | 2.02e-13 | -48.6 | 3.98e-13 | -48.6 | 8.22e-13 | -48.6 | 1.023e-12 | -48.6 | 1.48e-13
-48.8 | 3.197e-12 | -48.8 | 2.95e-13 | -48.8 | 1.68e-13 | -48.8 | 6.26e-13 | -48.8 | 1.229e-12 | -48.8 | 2.28e-13
-49 | 2.844e-12 | -49 | 3.9e-14 | -49 | 1.95e-13 | -49 | 3.66e-13 | -49 | 8.09e-13 | -49 | 3.07e-13
-49.2 | 2.991e-12 | -49.2 | 1.9e-13 | -49.2 | 4.63e-13 | -49.2 | 3.73e-13 | -49.2 | 6.8e-13 | -49.2 | 1.95e-13
-49.4 | 3.049e-12 | -49.4 | 2.54e-13 | -49.4 | 7.46e-13 | -49.4 | 6.04e-13 | -49.4 | 1.081e-12 | -49.4 | 2.37e-13
-49.6 | 3.111e-12 | -49.6 | 2.13e-13 | -49.6 | 2.73e-13 | -49.6 | 1.6e-13 | -49.6 | 1.082e-12 | -49.6 | 6.75e-13
-49.8 | 3.401e-12 | -49.8 | 7.3e-14 | -49.8 | 4.2e-14 | -49.8 | 6.15e-13 | -49.8 | 1.132e-12 | -49.8 | 4.35e-13
-50 | 3.216e-12 | -50 | 2.21e-13 | -50 | 2.76e-13 | -50 | 4.84e-13 | -50 | 6.41e-13 | -50 | 5.58e-13
-50.2 | 3.284e-12 | -50.2 | 6.18e-13 | -50.2 | 3.2e-14 | -50.2 | 5.22e-13 | -50.2 | 8.61e-13 | -50.2 | 2.25e-13
-50.4 | 3.531e-12 | -50.4 | 2.14e-13 | -50.4 | 4.12e-13 | -50.4 | 3.88e-13 | -50.4 | 9.35e-13 | -50.4 | 6.26e-13
-50.6 | 3.371e-12 | -50.6 | 3.93e-13 | -50.6 | 8.6e-14 | -50.6 | 2.79e-13 | -50.6 | 7.12e-13 | -50.6 | 2.39e-13
-50.8 | 3.495e-12 | -50.8 | 4.05e-13 | -50.8 | 5.3e-14 | -50.8 | 4.31e-13 | -50.8 | 9.24e-13 | -50.8 | 2.2e-13
-51 | 3.44e-12 | -51 | 2.14e-13 | -51 | 5.6e-13 | -51 | 6.33e-13 | -51 | 1.038e-12 | -51 | 6.66e-13
-51.2 | 3.463e-12 | -51.2 | 4.9e-14 | -51.2 | 1.99e-13 | -51.2 | 4.18e-13 | -51.2 | 1.331e-12 | -51.2 | 3.61e-13
-51.4 | 3.436e-12 | -51.4 | 1.54e-13 | -51.4 | 5.03e-13 | -51.4 | 7.75e-13 | -51.4 | 1.198e-12 | -51.4 | 3.71e-13
-51.6 | 3.335e-12 | -51.6 | 5.4e-14 | -51.6 | 1.87e-13 | -51.6 | 7.53e-13 | -51.6 | 1.053e-12 | -51.6 | 4.08e-13
-51.8 | 3.599e-12 | -51.8 | 1.29e-13 | -51.8 | 7.4e-14 | -51.8 | 2.31e-13 | -51.8 | 7.61e-13 | -51.8 | 7.36e-13
-52 | 3.799e-12 | -52 | 2.1e-13 | -52 | 3.21e-13 | -52 | 4.3e-13 | -52 | 1.035e-12 | -52 | 1.14e-13
-52.2 | 3.438e-12 | -52.2 | 3.6e-14 | -52.2 | 2.64e-13 | -52.2 | 4.47e-13 | -52.2 | 1.222e-12 | -52.2 | 4.92e-13
-52.4 | 3.408e-12 | -52.4 | 3.86e-13 | -52.4 | 9.1e-14 | -52.4 | 3.27e-13 | -52.4 | 1.069e-12 | -52.4 | 3.85e-13
-52.6 | 3.967e-12 | -52.6 | 3.7e-13 | -52.6 | 4.01e-13 | -52.6 | 4.5e-13 | -52.6 | 7.91e-13 | -52.6 | 1.45e-13
-52.8 | 3.534e-12 | -52.8 | 8.2e-14 | -52.8 | 2.83e-13 | -52.8 | 6.55e-13 | -52.8 | 8.6e-13 | -52.8 | 5.49e-13
-53 | 3.651e-12 | -53 | 2.01e-13 | -53 | 8.7e-14 | -53 | 6.49e-13 | -53 | 7.66e-13 | -53 | 5.52e-13
-53.2 | 3.755e-12 | -53.2 | 7.3e-14 | -53.2 | 1.64e-13 | -53.2 | 5.87e-13 | -53.2 | 1.376e-12 | -53.2 | 2.24e-13
-53.4 | 3.985e-12 | -53.4 | 3.51e-13 | -53.4 | 2.02e-13 | -53.4 | 3.31e-13 | -53.4 | 7.69e-13 | -53.4 | 4.68e-13
-53.6 | 4.508e-12 | -53.6 | 3.07e-13 | -53.6 | 3.51e-13 | -53.6 | 3.12e-13 | -53.6 | 9.54e-13 | -53.6 | 5.36e-13
-53.8 | 3.866e-12 | -53.8 | 2.4e-13 | -53.8 | 2.6e-13 | -53.8 | 5.43e-13 | -53.8 | 1.246e-12 | -53.8 | 2.22e-13
-54 | 3.802e-12 | -54 | 2.41e-13 | -54 | 5.37e-13 | -54 | 6.39e-13 | -54 | 9.04e-13 | -54 | 3.89e-13
-54.2 | 3.918e-12 | -54.2 | 3.36e-13 | -54.2 | 2.69e-13 | -54.2 | 5.62e-13 | -54.2 | 1.186e-12 | -54.2 | 5.01e-13
-54.4 | 4.137e-12 | -54.4 | 2.78e-13 | -54.4 | 8.7e-14 | -54.4 | 5.44e-13 | -54.4 | 1.331e-12 | -54.4 | 3.27e-13
-54.6 | 4.038e-12 | -54.6 | 3e-15 | -54.6 | 6.5e-14 | -54.6 | 5.78e-13 | -54.6 | 1.008e-12 | -54.6 | 7e-13
-54.8 | 4.306e-12 | -54.8 | 3.68e-13 | -54.8 | 3.34e-13 | -54.8 | 6.84e-13 | -54.8 | 1.08e-12 | -54.8 | 5.98e-13
-55 | 4.37e-12 | -55 | 2.31e-13 | -55 | 1.93e-13 | -55 | 4.55e-13 | -55 | 1.195e-12 | -55 | 3.67e-13
-55.2 | 4.296e-12 | -55.2 | 4.8e-13 | -55.2 | 4.45e-13 | -55.2 | 7.34e-13 | -55.2 | 1.19e-12 | -55.2 | 8.21e-13
-55.4 | 4.205e-12 | -55.4 | 3.2e-13 | -55.4 | 2.97e-13 | -55.4 | 6.36e-13 | -55.4 | 1.467e-12 | -55.4 | 5.11e-13
-55.6 | 4.432e-12 | -55.6 | 5.99e-13 | -55.6 | 3.54e-13 | -55.6 | 6.04e-13 | -55.6 | 1.188e-12 | -55.6 | 6.24e-13
-55.8 | 4.185e-12 | -55.8 | 5.67e-13 | -55.8 | 4.15e-13 | -55.8 | 4.11e-13 | -55.8 | 1.174e-12 | -55.8 | 3.89e-13
-56 | 4.209e-12 | -56 | 1.2e-13 | -56 | 1.8e-13 | -56 | 8.12e-13 | -56 | 1.137e-12 | -56 | 3.78e-13
-56.2 | 4.517e-12 | -56.2 | 3.98e-13 | -56.2 | 9.5e-14 | -56.2 | 7.77e-13 | -56.2 | 1.576e-12 | -56.2 | 7.92e-13
-56.4 | 4.202e-12 | -56.4 | 1.96e-13 | -56.4 | 4.39e-13 | -56.4 | 8.81e-13 | -56.4 | 1.463e-12 | -56.4 | 6.53e-13
-56.6 | 4.556e-12 | -56.6 | 8.1e-14 | -56.6 | 4.53e-13 | -56.6 | 6.28e-13 | -56.6 | 1.067e-12 | -56.6 | 2.93e-13
-56.8 | 4.447e-12 | -56.8 | 1.14e-13 | -56.8 | 2.17e-13 | -56.8 | 5.68e-13 | -56.8 | 1.403e-12 | -56.8 | 2.91e-13
-57 | 4.399e-12 | -57 | 1.77e-13 | -57 | 3.04e-13 | -57 | 7.56e-13 | -57 | 1.362e-12 | -57 | 3.72e-13
-57.2 | 4.796e-12 | -57.2 | 1.82e-13 | -57.2 | 4.26e-13 | -57.2 | 7.88e-13 | -57.2 | 1.575e-12 | -57.2 | 6.17e-13
-57.4 | 4.589e-12 | -57.4 | 1.36e-13 | -57.4 | 7.21e-13 | -57.4 | 6.48e-13 | -57.4 | 1.027e-12 | -57.4 | 7.22e-13
-57.6 | 4.643e-12 | -57.6 | 3.34e-13 | -57.6 | 3.79e-13 | -57.6 | 6.68e-13 | -57.6 | 1.174e-12 | -57.6 | 1.36e-13
-57.8 | 4.621e-12 | -57.8 | 2.93e-13 | -57.8 | 5.97e-13 | -57.8 | 7.78e-13 | -57.8 | 1.591e-12 | -57.8 | 4.04e-13
-58 | 4.898e-12 | -58 | 1.05e-13 | -58 | 2.35e-13 | -58 | 7.21e-13 | -58 | 1.402e-12 | -58 | 9.7e-14
-58.2 | 4.768e-12 | -58.2 | 1.39e-13 | -58.2 | 1.69e-13 | -58.2 | 6.28e-13 | -58.2 | 1.257e-12 | -58.2 | 1.7e-13
-58.4 | 4.931e-12 | -58.4 | 1.03e-13 | -58.4 | 4.77e-13 | -58.4 | 5.64e-13 | -58.4 | 1.187e-12 | -58.4 | 4.21e-13
-58.6 | 4.68e-12 | -58.6 | 9.8e-14 | -58.6 | 2.8e-14 | -58.6 | 5.84e-13 | -58.6 | 1.116e-12 | -58.6 | 6.65e-13
-58.8 | 5.093e-12 | -58.8 | 5.3e-14 | -58.8 | 5.54e-13 | -58.8 | 7.85e-13 | -58.8 | 1.208e-12 | -58.8 | 4.5e-13
-59 | 4.903e-12 | -59 | 4.13e-13 | -59 | 3.41e-13 | -59 | 1.062e-12 | -59 | 1.095e-12 | -59 | 5.3e-13
-59.2 | 4.858e-12 | -59.2 | 5.73e-13 | -59.2 | 2.45e-13 | -59.2 | 8.17e-13 | -59.2 | 1.456e-12 | -59.2 | 4.83e-13
-59.4 | 5.087e-12 | -59.4 | 4.63e-13 | -59.4 | 3.9e-13 | -59.4 | 1.057e-12 | -59.4 | 1.315e-12 | -59.4 | 4.12e-13
-59.6 | 5.175e-12 | -59.6 | 1.97e-13 | -59.6 | 2.64e-13 | -59.6 | 5.96e-13 | -59.6 | 1.558e-12 | -59.6 | 5.93e-13
-59.8 | 5.185e-12 | -59.8 | 1.29e-13 | -59.8 | 5.27e-13 | -59.8 | 2.93e-13 | -59.8 | 1.297e-12 | -59.8 | 6.13e-13
-60 | 4.993e-12 | -60 | 6.6e-14 | -60 | 6.41e-13 | -60 | 6.06e-13 | -60 | 1.373e-12 | -60 | 4.31e-13
-60.2 | 5.257e-12 | -60.2 | 8.6e-14 | -60.2 | 6.39e-13 | -60.2 | 5.78e-13 | -60.2 | 1.132e-12 | -60.2 | 1.5e-14
-60.4 | 5.311e-12 | -60.4 | 1.5e-13 | -60.4 | 5.52e-13 | -60.4 | 6.29e-13 | -60.4 | 1.574e-12 | -60.4 | 3.37e-13
-60.6 | 5.518e-12 | -60.6 | 2.17e-13 | -60.6 | 6.6e-13 | -60.6 | 6.35e-13 | -60.6 | 1.576e-12 | -60.6 | 6.04e-13
-60.8 | 5.425e-12 | -60.8 | 2.1e-13 | -60.8 | 3.8e-13 | -60.8 | 6.01e-13 | -60.8 | 1.284e-12 | -60.8 | 3.94e-13
-61 | 5.655e-12 | -61 | 8.6e-14 | -61 | 4.05e-13 | -61 | 7.48e-13 | -61 | 1.612e-12 | -61 | 1.71e-13
-61.2 | 5.59e-12 | -61.2 | 4.17e-13 | -61.2 | 3.04e-13 | -61.2 | 8.67e-13 | -61.2 | 1.34e-12 | -61.2 | 5.18e-13
-61.4 | 5.277e-12 | -61.4 | 4.5e-13 | -61.4 | 7.81e-13 | -61.4 | 5.13e-13 | -61.4 | 1.296e-12 | -61.4 | 5.9e-13
-61.6 | 5.592e-12 | -61.6 | 2.11e-13 | -61.6 | 4.31e-13 | -61.6 | 5.77e-13 | -61.6 | 1.897e-12 | -61.6 | 5.76e-13
-61.8 | 5.398e-12 | -61.8 | 8.7e-14 | -61.8 | 7.11e-13 | -61.8 | 9.55e-13 | -61.8 | 1.559e-12 | -61.8 | 4.24e-13
-62 | 5.704e-12 | -62 | 8e-15 | -62 | 2.26e-13 | -62 | 4.97e-13 | -62 | 1.242e-12 | -62 | 4.1e-13
-62.2 | 6.235e-12 | -62.2 | 1.69e-13 | -62.2 | 6.37e-13 | -62.2 | 8.52e-13 | -62.2 | 1.374e-12 | -62.2 | 5.43e-13
-62.4 | 5.942e-12 | -62.4 | 2.47e-13 | -62.4 | 6.43e-13 | -62.4 | 7.26e-13 | -62.4 | 1.542e-12 | -62.4 | 6.06e-13
-62.6 | 6.118e-12 | -62.6 | 6.4e-14 | -62.6 | 7.79e-13 | -62.6 | 8.41e-13 | -62.6 | 1.688e-12 | -62.6 | 5.09e-13
-62.8 | 6.268e-12 | -62.8 | 4.43e-13 | -62.8 | 5.8e-13 | -62.8 | 7.47e-13 | -62.8 | 1.385e-12 | -62.8 | 9.21e-13
-63 | 5.888e-12 | -63 | 3.2e-13 | -63 | 3.67e-13 | -63 | 6.08e-13 | -63 | 1.515e-12 | -63 | 9.26e-13
-63.2 | 5.894e-12 | -63.2 | 1e-14 | -63.2 | 1.97e-13 | -63.2 | 6.58e-13 | -63.2 | 1.46e-12 | -63.2 | 7.28e-13
-63.4 | 6.519e-12 | -63.4 | 5.24e-13 | -63.4 | 2.61e-13 | -63.4 | 9.56e-13 | -63.4 | 2.031e-12 | -63.4 | 5.76e-13
-63.6 | 6.313e-12 | -63.6 | 6.39e-13 | -63.6 | 6.2e-13 | -63.6 | 6.98e-13 | -63.6 | 1.588e-12 | -63.6 | 3.78e-13
-63.8 | 6.269e-12 | -63.8 | 4.82e-13 | -63.8 | 9.23e-13 | -63.8 | 7.65e-13 | -63.8 | 1.591e-12 | -63.8 | 3.39e-13
-64 | 6.256e-12 | -64 | 1.3e-14 | -64 | 5.31e-13 | -64 | 9.14e-13 | -64 | 1.47e-12 | -64 | 4.99e-13
-64.2 | 6.567e-12 | -64.2 | 2e-13 | -64.2 | 6.94e-13 | -64.2 | 6.11e-13 | -64.2 | 1.584e-12 | -64.2 | 5.71e-13
-64.4 | 6.485e-12 | -64.4 | 3.5e-13 | -64.4 | 9.88e-13 | -64.4 | 8.41e-13 | -64.4 | 1.961e-12 | -64.4 | 5.23e-13
-64.6 | 6.584e-12 | -64.6 | 2.7e-14 | -64.6 | 6.01e-13 | -64.6 | 6.05e-13 | -64.6 | 1.473e-12 | -64.6 | 3.54e-13
-64.8 | 6.792e-12 | -64.8 | 1.4e-13 | -64.8 | 8.9e-13 | -64.8 | 6.65e-13 | -64.8 | 1.549e-12 | -64.8 | 5.07e-13
-65 | 7.075e-12 | -65 | 4.71e-13 | -65 | 7.57e-13 | -65 | 8.99e-13 | -65 | 1.597e-12 | -65 | 5.62e-13
-65.2 | 6.621e-12 | -65.2 | 1.45e-13 | -65.2 | 9.62e-13 | -65.2 | 9.14e-13 | -65.2 | 1.679e-12 | -65.2 | 4.7e-13
-65.4 | 6.282e-12 | -65.4 | 3.53e-13 | -65.4 | 6.39e-13 | -65.4 | 7.53e-13 | -65.4 | 1.973e-12 | -65.4 | 2.78e-13
-65.6 | 6.714e-12 | -65.6 | 3.28e-13 | -65.6 | 6.07e-13 | -65.6 | 7.21e-13 | -65.6 | 2.064e-12 | -65.6 | 4.96e-13
-65.8 | 7.213e-12 | -65.8 | 4.52e-13 | -65.8 | 5.88e-13 | -65.8 | 8.96e-13 | -65.8 | 1.767e-12 | -65.8 | 4.87e-13
-66 | 7.429e-12 | -66 | 8e-15 | -66 | 9.03e-13 | -66 | 5.74e-13 | -66 | 1.797e-12 | -66 | 4.73e-13
-66.2 | 7.096e-12 | -66.2 | 1.81e-13 | -66.2 | 6.83e-13 | -66.2 | 6e-13 | -66.2 | 1.816e-12 | -66.2 | 5.1e-13
-66.4 | 7.111e-12 | -66.4 | 4.02e-13 | -66.4 | 1.032e-12 | -66.4 | 8.21e-13 | -66.4 | 2.037e-12 | -66.4 | 3.82e-13
-66.6 | 7.514e-12 | -66.6 | 7.23e-13 | -66.6 | 7.97e-13 | -66.6 | 8.5e-13 | -66.6 | 2.048e-12 | -66.6 | 2.47e-13
-66.8 | 7.165e-12 | -66.8 | 3.16e-13 | -66.8 | 8.71e-13 | -66.8 | 7.18e-13 | -66.8 | 1.823e-12 | -66.8 | 5.62e-13
-67 | 7.599e-12 | -67 | 3.18e-13 | -67 | 1.16e-12 | -67 | 8.9e-13 | -67 | 1.673e-12 | -67 | 2.66e-13
-67.2 | 7.738e-12 | -67.2 | 3.25e-13 | -67.2 | 8.87e-13 | -67.2 | 6.86e-13 | -67.2 | 2.2e-12 | -67.2 | 6.13e-13
-67.4 | 8.05e-12 | -67.4 | 4.1e-14 | -67.4 | 6.93e-13 | -67.4 | 8.58e-13 | -67.4 | 1.975e-12 | -67.4 | 3.93e-13
-67.6 | 8.043e-12 | -67.6 | 2.91e-13 | -67.6 | 9.68e-13 | -67.6 | 1.102e-12 | -67.6 | 2.006e-12 | -67.6 | 2.56e-13
-67.8 | 7.972e-12 | -67.8 | 4.89e-13 | -67.8 | 7.75e-13 | -67.8 | 6.1e-13 | -67.8 | 2.073e-12 | -67.8 | 5.23e-13
-68 | 8.375e-12 | -68 | 2.77e-13 | -68 | 6.31e-13 | -68 | 6.13e-13 | -68 | 2.415e-12 | -68 | 5.13e-13
-68.2 | 8.029e-12 | -68.2 | 6.92e-13 | -68.2 | 9.95e-13 | -68.2 | 6.59e-13 | -68.2 | 1.771e-12 | -68.2 | 6.34e-13
-68.4 | 8.075e-12 | -68.4 | 3e-15 | -68.4 | 1.151e-12 | -68.4 | 5.61e-13 | -68.4 | 1.901e-12 | -68.4 | 3.85e-13
-68.6 | 8.167e-12 | -68.6 | 4.35e-13 | -68.6 | 1.044e-12 | -68.6 | 7.09e-13 | -68.6 | 1.957e-12 | -68.6 | 3.66e-13
-68.8 | 8.312e-12 | -68.8 | 1.78e-13 | -68.8 | 6.58e-13 | -68.8 | 6.78e-13 | -68.8 | 2.025e-12 | -68.8 | 4.03e-13
-69 | 8.325e-12 | -69 | 1.02e-13 | -69 | 9.65e-13 | -69 | 7.85e-13 | -69 | 1.868e-12 | -69 | 6.05e-13
-69.2 | 8.55e-12 | -69.2 | 1.59e-13 | -69.2 | 8.48e-13 | -69.2 | 7.86e-13 | -69.2 | 1.678e-12 | -69.2 | 2.36e-13
-69.4 | 8.614e-12 | -69.4 | 7.7e-14 | -69.4 | 1.012e-12 | -69.4 | 7.9e-13 | -69.4 | 1.931e-12 | -69.4 | 7.17e-13
-69.6 | 8.659e-12 | -69.6 | 1.62e-13 | -69.6 | 1.115e-12 | -69.6 | 6.14e-13 | -69.6 | 2.086e-12 | -69.6 | 3.09e-13
-69.8 | 8.87e-12 | -69.8 | 6.6e-13 | -69.8 | 1.17e-12 | -69.8 | 9.24e-13 | -69.8 | 2.216e-12 | -69.8 | 4.34e-13
-70 | 8.742e-12 | -70 | 4.56e-13 | -70 | 9.78e-13 | -70 | 8.23e-13 | -70 | 2.195e-12 | -70 | 4.4e-13
-70.2 | 8.55e-12 | -70.2 | 1.45e-13 | -70.2 | 1.13e-12 | -70.2 | 6.23e-13 | -70.2 | 1.843e-12 | -70.2 | 3.68e-13
-70.4 | 8.949e-12 | -70.4 | 2.36e-13 | -70.4 | 1.013e-12 | -70.4 | 8.27e-13 | -70.4 | 1.908e-12 | -70.4 | 6.21e-13
-70.6 | 9.396e-12 | -70.6 | 2.38e-13 | -70.6 | 1.014e-12 | -70.6 | 8.99e-13 | -70.6 | 1.904e-12 | -70.6 | 5.5e-13
-70.8 | 9.247e-12 | -70.8 | 1.5e-13 | -70.8 | 1.334e-12 | -70.8 | 9.54e-13 | -70.8 | 1.999e-12 | -70.8 | 2.81e-13
-71 | 8.94e-12 | -71 | 4.75e-13 | -71 | 1.17e-12 | -71 | 1.009e-12 | -71 | 1.935e-12 | -71 | 4.45e-13
-71.2 | 8.994e-12 | -71.2 | 5.76e-13 | -71.2 | 1.167e-12 | -71.2 | 7.62e-13 | -71.2 | 2.186e-12 | -71.2 | 5.26e-13
-71.4 | 9.519e-12 | -71.4 | 5.47e-13 | -71.4 | 1.093e-12 | -71.4 | 6.45e-13 | -71.4 | 2.016e-12 | -71.4 | 7.84e-13
-71.6 | 9.607e-12 | -71.6 | 5.58e-13 | -71.6 | 1.34e-12 | -71.6 | 6.59e-13 | -71.6 | 2.089e-12 | -71.6 | 7.23e-13
-71.8 | 9.759e-12 | -71.8 | 6.53e-13 | -71.8 | 1.346e-12 | -71.8 | 9.58e-13 | -71.8 | 2.03e-12 | -71.8 | 6.04e-13
-72 | 9.801e-12 | -72 | 3.83e-13 | -72 | 1.436e-12 | -72 | 9.04e-13 | -72 | 1.898e-12 | -72 | 2.96e-13
-72.2 | 9.739e-12 | -72.2 | 4.52e-13 | -72.2 | 1.4e-12 | -72.2 | 5.51e-13 | -72.2 | 2.144e-12 | -72.2 | 2.83e-13
-72.4 | 9.521e-12 | -72.4 | 6.5e-13 | -72.4 | 1.414e-12 | -72.4 | 8.25e-13 | -72.4 | 2.306e-12 | -72.4 | 4.5e-13
-72.6 | 9.766e-12 | -72.6 | 5.83e-13 | -72.6 | 1.212e-12 | -72.6 | 1.047e-12 | -72.6 | 2.261e-12 | -72.6 | 4.35e-13
-72.8 | 9.695e-12 | -72.8 | 4.38e-13 | -72.8 | 1.546e-12 | -72.8 | 8.41e-13 | -72.8 | 2.302e-12 | -72.8 | 4.01e-13
-73 | 1.0128e-11 | -73 | 4.68e-13 | -73 | 1.342e-12 | -73 | 8.29e-13 | -73 | 2.213e-12 | -73 | 6.11e-13
-73.2 | 9.944e-12 | -73.2 | 6.8e-14 | -73.2 | 1.595e-12 | -73.2 | 7.02e-13 | -73.2 | 2.372e-12 | -73.2 | 7.09e-13
-73.4 | 1.0055e-11 | -73.4 | 3e-15 | -73.4 | 1.559e-12 | -73.4 | 6.07e-13 | -73.4 | 2.437e-12 | -73.4 | 8.32e-13
-73.6 | 1.0276e-11 | -73.6 | 2.65e-13 | -73.6 | 1.445e-12 | -73.6 | 6.73e-13 | -73.6 | 2.139e-12 | -73.6 | 1.45e-13
-73.8 | 9.763e-12 | -73.8 | 3.16e-13 | -73.8 | 1.54e-12 | -73.8 | 1.208e-12 | -73.8 | 2.296e-12 | -73.8 | 1.5e-13
-74 | 1.0212e-11 | -74 | 3.54e-13 | -74 | 1.755e-12 | -74 | 3.44e-13 | -74 | 2.23e-12 | -74 | 6.02e-13
-74.2 | 1.0418e-11 | -74.2 | 6.4e-14 | -74.2 | 1.729e-12 | -74.2 | 1.007e-12 | -74.2 | 2.314e-12 | -74.2 | 3.27e-13
-74.4 | 1.0417e-11 | -74.4 | 4.81e-13 | -74.4 | 1.868e-12 | -74.4 | 9.35e-13 | -74.4 | 2.482e-12 | -74.4 | 5.88e-13
-74.6 | 1.0714e-11 | -74.6 | 3.82e-13 | -74.6 | 1.334e-12 | -74.6 | 8.55e-13 | -74.6 | 2.453e-12 | -74.6 | 5.23e-13
-74.8 | 1.074e-11 | -74.8 | 5.8e-13 | -74.8 | 1.749e-12 | -74.8 | 9.73e-13 | -74.8 | 2.259e-12 | -74.8 | 5.31e-13
-75 | 1.0531e-11 | -75 | 4.22e-13 | -75 | 1.811e-12 | -75 | 5.13e-13 | -75 | 2.556e-12 | -75 | 5.45e-13
-75.2 | 1.0896e-11 | -75.2 | 4.35e-13 | -75.2 | 1.564e-12 | -75.2 | 7.47e-13 | -75.2 | 2.524e-12 | -75.2 | 5.46e-13
-75.4 | 1.1011e-11 | -75.4 | 1.08e-13 | -75.4 | 1.5e-12 | -75.4 | 6.89e-13 | -75.4 | 2.869e-12 | -75.4 | 5.66e-13
-75.6 | 1.136e-11 | -75.6 | 4.22e-13 | -75.6 | 1.62e-12 | -75.6 | 9.64e-13 | -75.6 | 2.532e-12 | -75.6 | 4.86e-13
-75.8 | 1.1155e-11 | -75.8 | 4.52e-13 | -75.8 | 1.81e-12 | -75.8 | 1.003e-12 | -75.8 | 2.503e-12 | -75.8 | 3.23e-13
-76 | 1.1278e-11 | -76 | 6.03e-13 | -76 | 1.637e-12 | -76 | 1.036e-12 | -76 | 2.305e-12 | -76 | 4.52e-13
-76.2 | 1.1247e-11 | -76.2 | 3.25e-13 | -76.2 | 1.78e-12 | -76.2 | 8e-13 | -76.2 | 2.255e-12 | -76.2 | 2.01e-13
-76.4 | 1.1291e-11 | -76.4 | 4.79e-13 | -76.4 | 1.988e-12 | -76.4 | 9.09e-13 | -76.4 | 2.433e-12 | -76.4 | 2.46e-13
-76.6 | 1.1215e-11 | -76.6 | 3.28e-13 | -76.6 | 1.656e-12 | -76.6 | 1.273e-12 | -76.6 | 2.375e-12 | -76.6 | 2.64e-13
-76.8 | 1.1472e-11 | -76.8 | 2.53e-13 | -76.8 | 2.466e-12 | -76.8 | 9.92e-13 | -76.8 | 2.701e-12 | -76.8 | 8.24e-13
-77 | 1.2108e-11 | -77 | 3.98e-13 | -77 | 2.056e-12 | -77 | 9.55e-13 | -77 | 2.458e-12 | -77 | 8.39e-13
-77.2 | 1.2104e-11 | -77.2 | 5.43e-13 | -77.2 | 2.131e-12 | -77.2 | 6.63e-13 | -77.2 | 2.934e-12 | -77.2 | 6.11e-13
-77.4 | 1.2219e-11 | -77.4 | 9e-14 | -77.4 | 1.933e-12 | -77.4 | 7.85e-13 | -77.4 | 2.725e-12 | -77.4 | 5.53e-13
-77.6 | 1.2443e-11 | -77.6 | 2.12e-13 | -77.6 | 2.115e-12 | -77.6 | 9.57e-13 | -77.6 | 2.496e-12 | -77.6 | 6.75e-13
-77.8 | 1.2074e-11 | -77.8 | 1.25e-13 | -77.8 | 2.233e-12 | -77.8 | 1.045e-12 | -77.8 | 2.613e-12 | -77.8 | 3.67e-13
-78 | 1.2709e-11 | -78 | 7.29e-13 | -78 | 1.847e-12 | -78 | 6.57e-13 | -78 | 2.564e-12 | -78 | 5.68e-13
-78.2 | 1.2249e-11 | -78.2 | 4.53e-13 | -78.2 | 2.782e-12 | -78.2 | 8.28e-13 | -78.2 | 2.603e-12 | -78.2 | 6.99e-13
-78.4 | 1.2633e-11 | -78.4 | 5.63e-13 | -78.4 | 2.502e-12 | -78.4 | 9.39e-13 | -78.4 | 2.577e-12 | -78.4 | 5.5e-13
-78.6 | 1.2743e-11 | -78.6 | 4.74e-13 | -78.6 | 1.707e-12 | -78.6 | 9.37e-13 | -78.6 | 2.905e-12 | -78.6 | 6.62e-13
-78.8 | 1.2891e-11 | -78.8 | 4.27e-13 | -78.8 | 2.457e-12 | -78.8 | 1.112e-12 | -78.8 | 2.626e-12 | -78.8 | 5.6e-13
-79 | 1.2822e-11 | -79 | 2.58e-13 | -79 | 2.059e-12 | -79 | 9.92e-13 | -79 | 2.761e-12 | -79 | 3.96e-13
-79.2 | 1.2575e-11 | -79.2 | 3.52e-13 | -79.2 | 1.96e-12 | -79.2 | 7.98e-13 | -79.2 | 2.931e-12 | -79.2 | 5.94e-13
-79.4 | 1.2825e-11 | -79.4 | 3.98e-13 | -79.4 | 2.206e-12 | -79.4 | 1.091e-12 | -79.4 | 2.692e-12 | -79.4 | 7.6e-13
-79.6 | 1.3847e-11 | -79.6 | 1.58e-13 | -79.6 | 2.272e-12 | -79.6 | 9.85e-13 | -79.6 | 2.777e-12 | -79.6 | 1.7e-13
-79.8 | 1.342e-11 | -79.8 | 4.04e-13 | -79.8 | 2.119e-12 | -79.8 | 8.55e-13 | -79.8 | 2.755e-12 | -79.8 | 3.2e-13
-80 | 1.3023e-11 | -80 | 3.34e-13 | -80 | 2.22e-12 | -80 | 9.53e-13 | -80 | 2.918e-12 | -80 | 4.78e-13
-80.2 | 1.3617e-11 | -80.2 | 1.11e-13 | -80.2 | 2.675e-12 | -80.2 | 1.123e-12 | -80.2 | 3.066e-12 | -80.2 | 6.24e-13
-80.4 | 1.3877e-11 | -80.4 | 8e-14 | -80.4 | 2.215e-12 | -80.4 | 1.049e-12 | -80.4 | 3.039e-12 | -80.4 | 4.48e-13
-80.6 | 1.4107e-11 | -80.6 | 4.54e-13 | -80.6 | 2.456e-12 | -80.6 | 1.038e-12 | -80.6 | 2.839e-12 | -80.6 | 3.36e-13
-80.8 | 1.3971e-11 | -80.8 | 3.7e-13 | -80.8 | 2.61e-12 | -80.8 | 9.81e-13 | -80.8 | 2.716e-12 | -80.8 | 5.34e-13
-81 | 1.36e-11 | -81 | 3.57e-13 | -81 | 2.583e-12 | -81 | 6.62e-13 | -81 | 2.882e-12 | -81 | 7.15e-13
-81.2 | 1.4527e-11 | -81.2 | 1.24e-13 | -81.2 | 3.071e-12 | -81.2 | 8.63e-13 | -81.2 | 2.832e-12 | -81.2 | 9.29e-13
-81.4 | 1.4632e-11 | -81.4 | 5.38e-13 | -81.4 | 2.556e-12 | -81.4 | 9.11e-13 | -81.4 | 2.929e-12 | -81.4 | 5.37e-13
-81.6 | 1.4516e-11 | -81.6 | 5.95e-13 | -81.6 | 2.72e-12 | -81.6 | 1.06e-12 | -81.6 | 3.096e-12 | -81.6 | 4.14e-13
-81.8 | 1.4814e-11 | -81.8 | 2.73e-13 | -81.8 | 2.407e-12 | -81.8 | 1.05e-12 | -81.8 | 2.956e-12 | -81.8 | 5.31e-13
-82 | 1.5138e-11 | -82 | 5.2e-14 | -82 | 2.438e-12 | -82 | 1.184e-12 | -82 | 2.788e-12 | -82 | 3.13e-13
-82.2 | 1.5156e-11 | -82.2 | 2.03e-13 | -82.2 | 2.493e-12 | -82.2 | 1.046e-12 | -82.2 | 3.184e-12 | -82.2 | 5.76e-13
-82.4 | 1.4779e-11 | -82.4 | 4e-14 | -82.4 | 2.981e-12 | -82.4 | 1.304e-12 | -82.4 | 3.056e-12 | -82.4 | 2.74e-13
-82.6 | 1.563e-11 | -82.6 | 1.36e-13 | -82.6 | 2.539e-12 | -82.6 | 1.386e-12 | -82.6 | 3.056e-12 | -82.6 | 8.3e-13
-82.8 | 1.4909e-11 | -82.8 | 3.1e-13 | -82.8 | 2.52e-12 | -82.8 | 1.139e-12 | -82.8 | 3.179e-12 | -82.8 | 4.95e-13
-83 | 1.4726e-11 | -83 | 4.28e-13 | -83 | 2.621e-12 | -83 | 9.1e-13 | -83 | 3.403e-12 | -83 | 5.42e-13
-83.2 | 1.522e-11 | -83.2 | 4.2e-14 | -83.2 | 3.082e-12 | -83.2 | 1.027e-12 | -83.2 | 3.213e-12 | -83.2 | 7.33e-13
-83.4 | 1.5525e-11 | -83.4 | 5.67e-13 | -83.4 | 2.962e-12 | -83.4 | 1.042e-12 | -83.4 | 3.191e-12 | -83.4 | 3.68e-13
-83.6 | 1.5433e-11 | -83.6 | 4.6e-13 | -83.6 | 3.308e-12 | -83.6 | 8.73e-13 | -83.6 | 3.077e-12 | -83.6 | 3.01e-13
-83.8 | 1.5784e-11 | -83.8 | 5.17e-13 | -83.8 | 3.316e-12 | -83.8 | 7.34e-13 | -83.8 | 3.304e-12 | -83.8 | 5.92e-13
-84 | 1.5661e-11 | -84 | 1.9e-13 | -84 | 3.507e-12 | -84 | 9.12e-13 | -84 | 3.19e-12 | -84 | 4.48e-13
-84.2 | 1.6031e-11 | -84.2 | 6.02e-13 | -84.2 | 3.121e-12 | -84.2 | 1.055e-12 | -84.2 | 3.195e-12 | -84.2 | 3.84e-13
-84.4 | 1.6146e-11 | -84.4 | 2.63e-13 | -84.4 | 3.191e-12 | -84.4 | 9.85e-13 | -84.4 | 3.495e-12 | -84.4 | 4.96e-13
-84.6 | 1.6049e-11 | -84.6 | 4.22e-13 | -84.6 | 3.498e-12 | -84.6 | 1.305e-12 | -84.6 | 3.126e-12 | -84.6 | 5.94e-13
-84.8 | 1.6234e-11 | -84.8 | 5.52e-13 | -84.8 | 3.253e-12 | -84.8 | 1.294e-12 | -84.8 | 3.164e-12 | -84.8 | 8.44e-13
-85 | 1.6822e-11 | -85 | 5.6e-14 | -85 | 3.443e-12 | -85 | 1.324e-12 | -85 | 3.481e-12 | -85 | 9.57e-13
-85.2 | 1.6722e-11 | -85.2 | 2.08e-13 | -85.2 | 3.917e-12 | -85.2 | 1.046e-12 | -85.2 | 3.633e-12 | -85.2 | 6.09e-13
-85.4 | 1.6533e-11 | -85.4 | 3.4e-14 | -85.4 | 3.506e-12 | -85.4 | 7.96e-13 | -85.4 | 3.644e-12 | -85.4 | 7.26e-13
-85.6 | 1.6919e-11 | -85.6 | 3.88e-13 | -85.6 | 3.734e-12 | -85.6 | 9.57e-13 | -85.6 | 3.348e-12 | -85.6 | 4.04e-13
-85.8 | 1.6761e-11 | -85.8 | 3.08e-13 | -85.8 | 3.589e-12 | -85.8 | 1.478e-12 | -85.8 | 3.579e-12 | -85.8 | 5.13e-13
-86 | 1.763e-11 | -86 | 5.18e-13 | -86 | 3.726e-12 | -86 | 1.043e-12 | -86 | 3.197e-12 | -86 | 5.49e-13
-86.2 | 1.6794e-11 | -86.2 | 3.54e-13 | -86.2 | 3.658e-12 | -86.2 | 1.306e-12 | -86.2 | 3.669e-12 | -86.2 | 5.55e-13
-86.4 | 1.7517e-11 | -86.4 | 4.78e-13 | -86.4 | 4.236e-12 | -86.4 | 1.222e-12 | -86.4 | 3.477e-12 | -86.4 | 8.41e-13
-86.6 | 1.757e-11 | -86.6 | 5.2e-13 | -86.6 | 4.196e-12 | -86.6 | 1.24e-12 | -86.6 | 3.662e-12 | -86.6 | 6.93e-13
-86.8 | 1.7082e-11 | -86.8 | 4.3e-13 | -86.8 | 3.625e-12 | -86.8 | 1.088e-12 | -86.8 | 3.696e-12 | -86.8 | 5.28e-13
-87 | 1.8787e-11 | -87 | 2.51e-13 | -87 | 3.919e-12 | -87 | 1.319e-12 | -87 | 3.636e-12 | -87 | 5.88e-13
-87.2 | 1.7701e-11 | -87.2 | 4.61e-13 | -87.2 | 4.413e-12 | -87.2 | 1.223e-12 | -87.2 | 4.046e-12 | -87.2 | 6.89e-13
-87.4 | 1.7812e-11 | -87.4 | 4.98e-13 | -87.4 | 4.202e-12 | -87.4 | 1.352e-12 | -87.4 | 4.017e-12 | -87.4 | 7.53e-13
-87.6 | 1.8638e-11 | -87.6 | 5.7e-13 | -87.6 | 3.857e-12 | -87.6 | 1.192e-12 | -87.6 | 3.87e-12 | -87.6 | 4.96e-13
-87.8 | 1.8938e-11 | -87.8 | 8.42e-13 | -87.8 | 4.221e-12 | -87.8 | 1.499e-12 | -87.8 | 3.718e-12 | -87.8 | 6.99e-13
-88 | 1.8563e-11 | -88 | 3.23e-13 | -88 | 4.569e-12 | -88 | 1.184e-12 | -88 | 4.016e-12 | -88 | 6.43e-13
-88.2 | 1.8931e-11 | -88.2 | 4.92e-13 | -88.2 | 4.614e-12 | -88.2 | 1.177e-12 | -88.2 | 3.66e-12 | -88.2 | 6.87e-13
-88.4 | 1.9378e-11 | -88.4 | 3.16e-13 | -88.4 | 4.058e-12 | -88.4 | 1.445e-12 | -88.4 | 3.782e-12 | -88.4 | 6.81e-13
-88.6 | 1.9713e-11 | -88.6 | 2.97e-13 | -88.6 | 4.774e-12 | -88.6 | 1.016e-12 | -88.6 | 3.765e-12 | -88.6 | 3.53e-13
-88.8 | 1.9208e-11 | -88.8 | 2.86e-13 | -88.8 | 4.266e-12 | -88.8 | 1.49e-12 | -88.8 | 3.689e-12 | -88.8 | 8.98e-13
-89 | 1.9844e-11 | -89 | 5.73e-13 | -89 | 4.755e-12 | -89 | 1.508e-12 | -89 | 3.845e-12 | -89 | 5.73e-13
-89.2 | 2.0006e-11 | -89.2 | 1.19e-13 | -89.2 | 4.492e-12 | -89.2 | 1.149e-12 | -89.2 | 3.935e-12 | -89.2 | 4.52e-13
-89.4 | 1.9711e-11 | -89.4 | 2.64e-13 | -89.4 | 4.753e-12 | -89.4 | 1.39e-12 | -89.4 | 4e-12 | -89.4 | 6.22e-13
-89.6 | 1.9384e-11 | -89.6 | 1.06e-13 | -89.6 | 4.647e-12 | -89.6 | 1.597e-12 | -89.6 | 3.866e-12 | -89.6 | 5.14e-13
-89.8 | 2.0849e-11 | -89.8 | 8.31e-13 | -89.8 | 4.907e-12 | -89.8 | 1.407e-12 | -89.8 | 3.948e-12 | -89.8 | 7.25e-13
-90 | 2.123e-11 | -90 | 2.87e-13 | -90 | 4.899e-12 | -90 | 1.269e-12 | -90 | 4.28e-12 | -90 | 7.14e-13
-90.2 | 2.0391e-11 | -90.2 | 7.3e-13 | -90.2 | 4.588e-12 | -90.2 | 1.361e-12 | -90.2 | 3.969e-12 | -90.2 | 6.81e-13
-90.4 | 1.991e-11 | -90.4 | 6.65e-13 | -90.4 | 4.99e-12 | -90.4 | 1.41e-12 | -90.4 | 3.987e-12 | -90.4 | 7.35e-13
-90.6 | 2.0435e-11 | -90.6 | 3.89e-13 | -90.6 | 4.935e-12 | -90.6 | 1.424e-12 | -90.6 | 4.148e-12 | -90.6 | 8.74e-13
-90.8 | 2.1318e-11 | -90.8 | 4.63e-13 | -90.8 | 4.534e-12 | -90.8 | 1.493e-12 | -90.8 | 4.427e-12 | -90.8 | 8e-13
-91 | 2.1103e-11 | -91 | 4.7e-13 | -91 | 5.156e-12 | -91 | 1.374e-12 | -91 | 4.267e-12 | -91 | 6.94e-13
-91.2 | 2.1584e-11 | -91.2 | 3.78e-13 | -91.2 | 5.195e-12 | -91.2 | 1.278e-12 | -91.2 | 4.304e-12 | -91.2 | 7.64e-13
-91.4 | 2.2195e-11 | -91.4 | 7.37e-13 | -91.4 | 5.335e-12 | -91.4 | 1.167e-12 | -91.4 | 4.617e-12 | -91.4 | 8.69e-13
-91.6 | 2.2236e-11 | -91.6 | 4.17e-13 | -91.6 | 5.759e-12 | -91.6 | 1.386e-12 | -91.6 | 4.261e-12 | -91.6 | 2.61e-13
-91.8 | 2.2476e-11 | -91.8 | 3.77e-13 | -91.8 | 4.962e-12 | -91.8 | 1.522e-12 | -91.8 | 4.444e-12 | -91.8 | 7.51e-13
-92 | 2.196e-11 | -92 | 4.39e-13 | -92 | 5.508e-12 | -92 | 1.545e-12 | -92 | 4.57e-12 | -92 | 2.68e-13
-92.2 | 2.2952e-11 | -92.2 | 5.42e-13 | -92.2 | 4.992e-12 | -92.2 | 1.693e-12 | -92.2 | 4.375e-12 | -92.2 | 9.85e-13
-92.4 | 2.255e-11 | -92.4 | 4.12e-13 | -92.4 | 5.428e-12 | -92.4 | 1.601e-12 | -92.4 | 4.73e-12 | -92.4 | 7.26e-13
-92.6 | 2.2912e-11 | -92.6 | 5.77e-13 | -92.6 | 5.232e-12 | -92.6 | 1.624e-12 | -92.6 | 4.64e-12 | -92.6 | 9.39e-13
-92.8 | 2.2535e-11 | -92.8 | 6.07e-13 | -92.8 | 4.853e-12 | -92.8 | 1.53e-12 | -92.8 | 4.193e-12 | -92.8 | 8.69e-13
-93 | 2.205e-11 | -93 | 3.64e-13 | -93 | 5.53e-12 | -93 | 1.514e-12 | -93 | 4.335e-12 | -93 | 1.126e-12
-93.2 | 2.2697e-11 | -93.2 | 6.68e-13 | -93.2 | 5.178e-12 | -93.2 | 1.149e-12 | -93.2 | 4.297e-12 | -93.2 | 4.43e-13
-93.4 | 2.3905e-11 | -93.4 | 2.46e-13 | -93.4 | 5.765e-12 | -93.4 | 1.729e-12 | -93.4 | 4.474e-12 | -93.4 | 5.76e-13
-93.6 | 2.3762e-11 | -93.6 | 5.85e-13 | -93.6 | 5.322e-12 | -93.6 | 1.477e-12 | -93.6 | 4.745e-12 | -93.6 | 9.15e-13
-93.8 | 2.3226e-11 | -93.8 | 9.23e-13 | -93.8 | 5.578e-12 | -93.8 | 1.24e-12 | -93.8 | 4.666e-12 | -93.8 | 7.13e-13
-94 | 2.4253e-11 | -94 | 8.3e-13 | -94 | 5.733e-12 | -94 | 1.619e-12 | -94 | 5.002e-12 | -94 | 7.88e-13
-94.2 | 2.3956e-11 | -94.2 | 4.38e-13 | -94.2 | 6.083e-12 | -94.2 | 1.557e-12 | -94.2 | 4.485e-12 | -94.2 | 9.75e-13
-94.4 | 2.4084e-11 | -94.4 | 5.05e-13 | -94.4 | 6.054e-12 | -94.4 | 1.86e-12 | -94.4 | 5.071e-12 | -94.4 | 5.53e-13
-94.6 | 2.3254e-11 | -94.6 | 6.96e-13 | -94.6 | 6.178e-12 | -94.6 | 1.356e-12 | -94.6 | 4.89e-12 | -94.6 | 5.46e-13
-94.8 | 2.4633e-11 | -94.8 | 8.3e-13 | -94.8 | 5.927e-12 | -94.8 | 1.653e-12 | -94.8 | 4.805e-12 | -94.8 | 6.14e-13
-95 | 2.4766e-11 | -95 | 7.83e-13 | -95 | 6.037e-12 | -95 | 1.634e-12 | -95 | 5.196e-12 | -95 | 5.44e-13
-95.2 | 2.5128e-11 | -95.2 | 7e-13 | -95.2 | 6.131e-12 | -95.2 | 1.507e-12 | -95.2 | 5.072e-12 | -95.2 | 5.4e-13
-95.4 | 2.4145e-11 | -95.4 | 1.35e-13 | -95.4 | 6.294e-12 | -95.4 | 1.655e-12 | -95.4 | 4.999e-12 | -95.4 | 8.34e-13
-95.6 | 2.5547e-11 | -95.6 | 4.58e-13 | -95.6 | 6.524e-12 | -95.6 | 1.142e-12 | -95.6 | 5.331e-12 | -95.6 | 7.97e-13
-95.8 | 2.5382e-11 | -95.8 | 6.09e-13 | -95.8 | 6.719e-12 | -95.8 | 1.574e-12 | -95.8 | 5.31e-12 | -95.8 | 1.139e-12
-96 | 2.6142e-11 | -96 | 3.34e-13 | -96 | 5.901e-12 | -96 | 1.497e-12 | -96 | 5.243e-12 | -96 | 8.59e-13
-96.2 | 2.5192e-11 | -96.2 | 5.99e-13 | -96.2 | 6.129e-12 | -96.2 | 1.413e-12 | -96.2 | 5.078e-12 | -96.2 | 7.47e-13
-96.4 | 2.586e-11 | -96.4 | 6.51e-13 | -96.4 | 6.249e-12 | -96.4 | 1.362e-12 | -96.4 | 5.026e-12 | -96.4 | 8.35e-13
-96.6 | 2.6497e-11 | -96.6 | 6.4e-13 | -96.6 | 6.032e-12 | -96.6 | 1.767e-12 | -96.6 | 5.09e-12 | -96.6 | 7.4e-13
-96.8 | 2.6691e-11 | -96.8 | 4.93e-13 | -96.8 | 5.665e-12 | -96.8 | 1.441e-12 | -96.8 | 5.663e-12 | -96.8 | 9.55e-13
-97 | 2.6964e-11 | -97 | 3.34e-13 | -97 | 6.577e-12 | -97 | 1.672e-12 | -97 | 5.241e-12 | -97 | 1.04e-12
-97.2 | 2.7009e-11 | -97.2 | 4.93e-13 | -97.2 | 5.861e-12 | -97.2 | 1.337e-12 | -97.2 | 5.458e-12 | -97.2 | 8.57e-13
-97.4 | 2.7798e-11 | -97.4 | 4.41e-13 | -97.4 | 6.563e-12 | -97.4 | 2.006e-12 | -97.4 | 5.399e-12 | -97.4 | 7.66e-13
-97.6 | 2.7437e-11 | -97.6 | 4.51e-13 | -97.6 | 6.752e-12 | -97.6 | 1.633e-12 | -97.6 | 5.647e-12 | -97.6 | 9.26e-13
-97.8 | 2.7898e-11 | -97.8 | 7.47e-13 | -97.8 | 6.329e-12 | -97.8 | 1.857e-12 | -97.8 | 5.234e-12 | -97.8 | 8.51e-13
-98 | 2.763e-11 | -98 | 6.71e-13 | -98 | 6.784e-12 | -98 | 2.062e-12 | -98 | 5.424e-12 | -98 | 4.24e-13
-98.2 | 2.8063e-11 | -98.2 | 3.34e-13 | -98.2 | 6.948e-12 | -98.2 | 1.456e-12 | -98.2 | 5.524e-12 | -98.2 | 7.99e-13
-98.4 | 2.8114e-11 | -98.4 | 7.02e-13 | -98.4 | 6.747e-12 | -98.4 | 1.904e-12 | -98.4 | 5.707e-12 | -98.4 | 7.96e-13
-98.6 | 2.8518e-11 | -98.6 | 6.62e-13 | -98.6 | 6.452e-12 | -98.6 | 1.595e-12 | -98.6 | 5.686e-12 | -98.6 | 8.56e-13
-98.8 | 2.8753e-11 | -98.8 | 3.54e-13 | -98.8 | 6.675e-12 | -98.8 | 1.523e-12 | -98.8 | 5.416e-12 | -98.8 | 8.45e-13
-99 | 2.8331e-11 | -99 | 6.14e-13 | -99 | 6.928e-12 | -99 | 1.956e-12 | -99 | 5.727e-12 | -99 | 7.97e-13
-99.2 | 2.9209e-11 | -99.2 | 4.9e-13 | -99.2 | 7.238e-12 | -99.2 | 1.428e-12 | -99.2 | 5.904e-12 | -99.2 | 1.024e-12
-99.4 | 2.8509e-11 | -99.4 | 2.94e-13 | -99.4 | 7.376e-12 | -99.4 | 1.675e-12 | -99.4 | 6.175e-12 | -99.4 | 8.19e-13
-99.6 | 2.9427e-11 | -99.6 | 6.4e-14 | -99.6 | 7.553e-12 | -99.6 | 1.696e-12 | -99.6 | 5.718e-12 | -99.6 | 8.43e-13
-99.8 | 2.9704e-11 | -99.8 | 8.93e-13 | -99.8 | 7.061e-12 | -99.8 | 1.753e-12 | -99.8 | 5.687e-12 | -99.8 | 1.232e-12
-100 | 3.0101e-11 | -100 | 5.55e-13 | -100 | 7.519e-12 | -100 | 1.693e-12 | -100 | 6.063e-12 | -100 | 1.018e-12

## ForNRevI
Source |  | Source |  | Source |  | Source |  | Source |  | Source
../230719_PtOxOASvsSOA/230706_Fab230512_PtOxOAS/Dev03/F01/PtOxOAS_Dev03_F01.xlsx |  | ../230719_PtOxOASvsSOA/230706_Fab230512_PtOxOAS/Dev03/F02/PtOxOAS_Dev03_F02.xlsx |  | ../230719_PtOxOASvsSOA/230706_Fab230512_PtOxOAS/Dev03/F03/PtOxOAS_Dev03_F03.xlsx |  | ../230719_PtOxOASvsSOA/230713_Fab230512_PtOxSOA/Dev16/F01/PtOxSOA_Dev16_F01.xlsx |  | ../230719_PtOxOASvsSOA/230713_Fab230512_PtOxSOA/Dev16/F02/PtOxSOA_Dev16_F02.xlsx |  | ../230719_PtOxOASvsSOA/230713_Fab230512_PtOxSOA/Dev16/F03/PtOxSOA_Dev16_F03.xlsx
0 | 1.2e-14 | 0 | 1.2e-14 | 0 | 9.12e-13 | 0 | 3.1e-13 | 0 | 2.72e-13 | 0 | 3.44e-13
0.01 | 7e-14 | 0.01 | 2e-14 | 0.01 | 2.08e-13 | 0.01 | 1.86e-13 | 0.01 | 7.02e-13 | 0.01 | 5.74e-13
0.02 | 8.2e-14 | 0.02 | 4e-15 | 0.02 | 1.42e-13 | 0.02 | 1.8e-14 | 0.02 | 3.94e-13 | 0.02 | 6.74e-13
0.03 | 3.24e-13 | 0.03 | 4.72e-13 | 0.03 | 2.8e-14 | 0.03 | 1.26e-13 | 0.03 | 5.02e-13 | 0.03 | 2.84e-13
0.04 | 1e-13 | 0.04 | 1.94e-13 | 0.04 | 1.4e-13 | 0.04 | 1.94e-13 | 0.04 | 1.6e-13 | 0.04 | 1.32e-13
0.05 | 1.58e-13 | 0.05 | 6.32e-13 | 0.05 | 4.52e-13 | 0.05 | 1.54e-13 | 0.05 | 2.74e-13 | 0.05 | 4.16e-13
0.06 | 4.4e-14 | 0.06 | 7.8e-14 | 0.06 | 3e-14 | 0.06 | 6.8e-13 | 0.06 | 6.14e-13 | 0.06 | 3.24e-13
0.07 | 2.68e-13 | 0.07 | 2.56e-13 | 0.07 | 4.8e-14 | 0.07 | 3.96e-13 | 0.07 | 3.4e-14 | 0.07 | 2.8e-13
0.08 | 8e-13 | 0.08 | 3.78e-13 | 0.08 | 4.02e-13 | 0.08 | 2.36e-13 | 0.08 | 2.34e-13 | 0.08 | 1.08e-13
0.09 | 1.16e-13 | 0.09 | 7.4e-14 | 0.09 | 4.1e-13 | 0.09 | 1.02e-13 | 0.09 | 1.96e-13 | 0.09 | 1.74e-13
0.1 | 3.38e-13 | 0.1 | 2.8e-13 | 0.1 | 5.6e-13 | 0.1 | 2.16e-13 | 0.1 | 1.32e-13 | 0.1 | 4.82e-13
0.11 | 4e-13 | 0.11 | 2.62e-13 | 0.11 | 6.28e-13 | 0.11 | 2.38e-13 | 0.11 | 2.4e-13 | 0.11 | 3.92e-13
0.12 | 3.56e-13 | 0.12 | 2.8e-13 | 0.12 | 1.2e-13 | 0.12 | 9.2e-14 | 0.12 | 7.94e-13 | 0.12 | 2.52e-13
0.13 | 4.6e-14 | 0.13 | 3.24e-13 | 0.13 | 1.26e-13 | 0.13 | 5.18e-13 | 0.13 | 1.5e-13 | 0.13 | 1.6e-14
0.14 | 2.86e-13 | 0.14 | 3.44e-13 | 0.14 | 5.2e-14 | 0.14 | 0 | 0.14 | 2.96e-13 | 0.14 | 1.64e-13
0.15 | 1.58e-13 | 0.15 | 2.6e-13 | 0.15 | 2.04e-13 | 0.15 | 4.04e-13 | 0.15 | 4.54e-13 | 0.15 | 6.04e-13
0.16 | 3.7e-13 | 0.16 | 9e-14 | 0.16 | 1.6e-14 | 0.16 | 3.5e-13 | 0.16 | 1.22e-13 | 0.16 | 1.94e-13
0.17 | 3.2e-13 | 0.17 | 3.12e-13 | 0.17 | 5.8e-14 | 0.17 | 1.22e-13 | 0.17 | 1.46e-13 | 0.17 | 2.98e-13
0.18 | 8.4e-14 | 0.18 | 9.6e-14 | 0.18 | 3.28e-13 | 0.18 | 3.02e-13 | 0.18 | 2.24e-13 | 0.18 | 1.82e-13
0.19 | 2.54e-13 | 0.19 | 1.06e-13 | 0.19 | 5.1e-13 | 0.19 | 1.42e-13 | 0.19 | 4.18e-13 | 0.19 | 2.4e-14
0.2 | 3.24e-13 | 0.2 | 1.26e-13 | 0.2 | 7.3e-13 | 0.2 | 7.4e-14 | 0.2 | 1.4e-13 | 0.2 | 6.4e-14
0.21 | 9.2e-14 | 0.21 | 4.08e-13 | 0.21 | 2.94e-13 | 0.21 | 4.62e-13 | 0.21 | 2.38e-13 | 0.21 | 3.78e-13
0.22 | 2.4e-13 | 0.22 | 7.98e-13 | 0.22 | 2.58e-13 | 0.22 | 3.48e-13 | 0.22 | 3.44e-13 | 0.22 | 2.02e-13
0.23 | 2.52e-13 | 0.23 | 5.98e-13 | 0.23 | 1.7e-13 | 0.23 | 2.88e-13 | 0.23 | 7.9e-13 | 0.23 | 1.7e-13
0.24 | 6e-14 | 0.24 | 2.04e-13 | 0.24 | 4e-13 | 0.24 | 2.62e-13 | 0.24 | 1.6e-13 | 0.24 | 1.36e-13
0.25 | 5.34e-13 | 0.25 | 2.7e-13 | 0.25 | 2.52e-13 | 0.25 | 2.04e-13 | 0.25 | 1.18e-13 | 0.25 | 6.4e-14
0.26 | 4.28e-13 | 0.26 | 3.58e-13 | 0.26 | 2.4e-14 | 0.26 | 3.44e-13 | 0.26 | 5.08e-13 | 0.26 | 6.14e-13
0.27 | 2.22e-13 | 0.27 | 1.28e-13 | 0.27 | 1.4e-13 | 0.27 | 3.36e-13 | 0.27 | 9e-14 | 0.27 | 1.8e-13
0.28 | 1.36e-13 | 0.28 | 1.16e-13 | 0.28 | 5.02e-13 | 0.28 | 2.48e-13 | 0.28 | 2.14e-13 | 0.28 | 1.98e-13
0.29 | 4.62e-13 | 0.29 | 3e-14 | 0.29 | 6.58e-13 | 0.29 | 3.2e-13 | 0.29 | 1.24e-13 | 0.29 | 3e-14
0.3 | 3.92e-13 | 0.3 | 4.04e-13 | 0.3 | 6.64e-13 | 0.3 | 4.4e-14 | 0.3 | 5.92e-13 | 0.3 | 3.2e-13
0.31 | 3.94e-13 | 0.31 | 6.28e-13 | 0.31 | 1.4e-13 | 0.31 | 1.9e-13 | 0.31 | 6e-15 | 0.31 | 2.8e-14
0.32 | 1.58e-13 | 0.32 | 4.44e-13 | 0.32 | 1.6e-13 | 0.32 | 3.06e-13 | 0.32 | 2.72e-13 | 0.32 | 6.44e-13
0.33 | 1.96e-13 | 0.33 | 2.2e-13 | 0.33 | 2.1e-13 | 0.33 | 4.4e-13 | 0.33 | 3.92e-13 | 0.33 | 2.26e-13
0.34 | 4.42e-13 | 0.34 | 8e-14 | 0.34 | 3.34e-13 | 0.34 | 2.34e-13 | 0.34 | 6.64e-13 | 0.34 | 2.54e-13
0.35 | 2.96e-13 | 0.35 | 5.08e-13 | 0.35 | 2.04e-13 | 0.35 | 3.02e-13 | 0.35 | 1.68e-13 | 0.35 | 2.5e-13
0.36 | 3.88e-13 | 0.36 | 1.64e-13 | 0.36 | 1.64e-13 | 0.36 | 1.22e-13 | 0.36 | 1.62e-13 | 0.36 | 3.76e-13
0.37 | 4.6e-14 | 0.37 | 3.4e-14 | 0.37 | 2.82e-13 | 0.37 | 3.6e-14 | 0.37 | 4.62e-13 | 0.37 | 4.36e-13
0.38 | 2.62e-13 | 0.38 | 6e-14 | 0.38 | 7.86e-13 | 0.38 | 3.84e-13 | 0.38 | 1.12e-13 | 0.38 | 1e-14
0.39 | 2.42e-13 | 0.39 | 2.04e-13 | 0.39 | 6.08e-13 | 0.39 | 3.2e-14 | 0.39 | 6.1e-13 | 0.39 | 4.08e-13
0.4 | 2.68e-13 | 0.4 | 4.52e-13 | 0.4 | 2.98e-13 | 0.4 | 7.02e-13 | 0.4 | 2.68e-13 | 0.4 | 9.2e-14
0.41 | 2.2e-13 | 0.41 | 3.6e-14 | 0.41 | 1.9e-13 | 0.41 | 2.32e-13 | 0.41 | 7.4e-14 | 0.41 | 6.2e-14
0.42 | 1.04e-13 | 0.42 | 1.08e-13 | 0.42 | 2.08e-13 | 0.42 | 3.32e-13 | 0.42 | 2.1e-13 | 0.42 | 1.98e-13
0.43 | 3.7e-13 | 0.43 | 1.44e-13 | 0.43 | 6.66e-13 | 0.43 | 3.22e-13 | 0.43 | 5.26e-13 | 0.43 | 2.04e-13
0.44 | 2.74e-13 | 0.44 | 4.36e-13 | 0.44 | 3.58e-13 | 0.44 | 4.42e-13 | 0.44 | 2.24e-13 | 0.44 | 1.02e-13
0.45 | 7.58e-13 | 0.45 | 1.4e-14 | 0.45 | 1.2e-14 | 0.45 | 1.8e-14 | 0.45 | 3.26e-13 | 0.45 | 8.2e-14
0.46 | 2.8e-14 | 0.46 | 6.2e-14 | 0.46 | 8.6e-14 | 0.46 | 3.78e-13 | 0.46 | 6.34e-13 | 0.46 | 5.46e-13
0.47 | 2e-13 | 0.47 | 3.4e-14 | 0.47 | 4.24e-13 | 0.47 | 5.5e-13 | 0.47 | 1.06e-13 | 0.47 | 5.2e-14
0.48 | 4.24e-13 | 0.48 | 3.12e-13 | 0.48 | 1.118e-12 | 0.48 | 2.5e-13 | 0.48 | 3.66e-13 | 0.48 | 5.8e-13
0.49 | 1.2e-14 | 0.49 | 4.48e-13 | 0.49 | 5.94e-13 | 0.49 | 1.28e-13 | 0.49 | 2.08e-13 | 0.49 | 1.4e-13
0.5 | 1.02e-13 | 0.5 | 5.4e-14 | 0.5 | 8e-14 | 0.5 | 2.2e-14 | 0.5 | 2.64e-13 | 0.5 | 1.18e-13
0.51 | 2.4e-14 | 0.51 | 1.44e-13 | 0.51 | 1.62e-13 | 0.51 | 1.7e-13 | 0.51 | 1.24e-13 | 0.51 | 1.62e-13
0.52 | 4.7e-13 | 0.52 | 4.08e-13 | 0.52 | 2.02e-13 | 0.52 | 8.2e-14 | 0.52 | 9.2e-14 | 0.52 | 7.18e-13
0.53 | 4.14e-13 | 0.53 | 6.28e-13 | 0.53 | 7.14e-13 | 0.53 | 3.84e-13 | 0.53 | 3.52e-13 | 0.53 | 4.82e-13
0.54 | 3.76e-13 | 0.54 | 1.16e-13 | 0.54 | 2.8e-14 | 0.54 | 2e-15 | 0.54 | 3.38e-13 | 0.54 | 5e-14
0.55 | 8e-15 | 0.55 | 3.2e-13 | 0.55 | 5.6e-14 | 0.55 | 7.4e-14 | 0.55 | 6.38e-13 | 0.55 | 4e-14
0.56 | 1e-13 | 0.56 | 0 | 0.56 | 4.46e-13 | 0.56 | 4.74e-13 | 0.56 | 5.92e-13 | 0.56 | 7.3e-13
0.57 | 3.5e-13 | 0.57 | 3.34e-13 | 0.57 | 4.98e-13 | 0.57 | 8.4e-14 | 0.57 | 1.94e-13 | 0.57 | 1.68e-13
0.58 | 3.22e-13 | 0.58 | 5.52e-13 | 0.58 | 5.84e-13 | 0.58 | 3.06e-13 | 0.58 | 3.2e-13 | 0.58 | 2.76e-13
0.59 | 1.54e-13 | 0.59 | 2.4e-13 | 0.59 | 1.98e-13 | 0.59 | 3.02e-13 | 0.59 | 6.6e-14 | 0.59 | 3.52e-13
0.6 | 2.82e-13 | 0.6 | 7.4e-14 | 0.6 | 1.04e-13 | 0.6 | 1.4e-13 | 0.6 | 4.44e-13 | 0.6 | 2.92e-13
0.61 | 1.94e-13 | 0.61 | 6.16e-13 | 0.61 | 4.16e-13 | 0.61 | 3.96e-13 | 0.61 | 1.84e-13 | 0.61 | 9.8e-14
0.62 | 7e-13 | 0.62 | 7e-14 | 0.62 | 2.76e-13 | 0.62 | 1.6e-13 | 0.62 | 3.2e-13 | 0.62 | 1.2e-14
0.63 | 1.6e-13 | 0.63 | 2.28e-13 | 0.63 | 2.06e-13 | 0.63 | 3.16e-13 | 0.63 | 1.48e-13 | 0.63 | 7.5e-13
0.64 | 6.1e-13 | 0.64 | 2.12e-13 | 0.64 | 2.08e-13 | 0.64 | 5.8e-14 | 0.64 | 2.32e-13 | 0.64 | 3.86e-13
0.65 | 5.56e-13 | 0.65 | 3.96e-13 | 0.65 | 2.34e-13 | 0.65 | 4.6e-14 | 0.65 | 6.66e-13 | 0.65 | 1.8e-13
0.66 | 1.56e-13 | 0.66 | 4.16e-13 | 0.66 | 6.28e-13 | 0.66 | 2.72e-13 | 0.66 | 8.1e-13 | 0.66 | 3.62e-13
0.67 | 1.284e-12 | 0.67 | 4.46e-13 | 0.67 | 1.172e-12 | 0.67 | 1.56e-13 | 0.67 | 4.06e-13 | 0.67 | 6.8e-14
0.68 | 7.26e-13 | 0.68 | 3.42e-13 | 0.68 | 2.34e-13 | 0.68 | 1.4e-14 | 0.68 | 7.2e-14 | 0.68 | 4.96e-13
0.69 | 1.16e-12 | 0.69 | 3.88e-13 | 0.69 | 3.44e-13 | 0.69 | 1e-14 | 0.69 | 8.6e-13 | 0.69 | 1e-13
0.7 | 1.462e-12 | 0.7 | 5.4e-13 | 0.7 | 1.48e-13 | 0.7 | 3.78e-13 | 0.7 | 2e-14 | 0.7 | 3.38e-13
0.71 | 2.048e-12 | 0.71 | 5.48e-13 | 0.71 | 5.16e-13 | 0.71 | 4.06e-13 | 0.71 | 6.22e-13 | 0.71 | 1e-14
0.72 | 1.616e-12 | 0.72 | 2.26e-13 | 0.72 | 4.3e-13 | 0.72 | 1.6e-14 | 0.72 | 7e-14 | 0.72 | 2.02e-13
0.73 | 2.632e-12 | 0.73 | 7.32e-13 | 0.73 | 3.04e-13 | 0.73 | 9.8e-14 | 0.73 | 7.66e-13 | 0.73 | 2.62e-13
0.74 | 2.386e-12 | 0.74 | 6.1e-13 | 0.74 | 2.2e-13 | 0.74 | 1.28e-13 | 0.74 | 2.6e-13 | 0.74 | 4.48e-13
0.75 | 2.942e-12 | 0.75 | 8.2e-14 | 0.75 | 2.4e-14 | 0.75 | 6.62e-13 | 0.75 | 1.192e-12 | 0.75 | 5.32e-13
0.76 | 4.142e-12 | 0.76 | 1.302e-12 | 0.76 | 7.22e-13 | 0.76 | 1e-14 | 0.76 | 2.2e-14 | 0.76 | 6e-13
0.77 | 3.194e-12 | 0.77 | 6.7e-13 | 0.77 | 1.052e-12 | 0.77 | 4.8e-13 | 0.77 | 1.304e-12 | 0.77 | 1.92e-13
0.78 | 4.416e-12 | 0.78 | 7.92e-13 | 0.78 | 4e-14 | 0.78 | 7.2e-14 | 0.78 | 9.22e-13 | 0.78 | 3.6e-14
0.79 | 5.198e-12 | 0.79 | 1.596e-12 | 0.79 | 2e-13 | 0.79 | 6.38e-13 | 0.79 | 2.72e-13 | 0.79 | 4.6e-14
0.8 | 5.924e-12 | 0.8 | 1.432e-12 | 0.8 | 2.58e-13 | 0.8 | 1.24e-13 | 0.8 | 1.05e-12 | 0.8 | 2.2e-14
0.81 | 6.134e-12 | 0.81 | 2.554e-12 | 0.81 | 1.36e-13 | 0.81 | 5.46e-13 | 0.81 | 8.24e-13 | 0.81 | 4.66e-13
0.82 | 7.876e-12 | 0.82 | 3.218e-12 | 0.82 | 2.12e-13 | 0.82 | 7.1e-13 | 0.82 | 9.76e-13 | 0.82 | 4.7e-13
0.83 | 8.48e-12 | 0.83 | 3.706e-12 | 0.83 | 9.2e-14 | 0.83 | 4.3e-13 | 0.83 | 1.104e-12 | 0.83 | 1.06e-12
0.84 | 9.184e-12 | 0.84 | 4.626e-12 | 0.84 | 4.56e-13 | 0.84 | 8.48e-13 | 0.84 | 1.374e-12 | 0.84 | 2.8e-13
0.85 | 1.107e-11 | 0.85 | 7.388e-12 | 0.85 | 5.68e-13 | 0.85 | 1.07e-12 | 0.85 | 1.092e-12 | 0.85 | 3.24e-13
0.86 | 1.1344e-11 | 0.86 | 8.256e-12 | 0.86 | 4.38e-13 | 0.86 | 1.136e-12 | 0.86 | 2.152e-12 | 0.86 | 4.5e-13
0.87 | 1.3364e-11 | 0.87 | 1.0316e-11 | 0.87 | 3.42e-13 | 0.87 | 5.96e-13 | 0.87 | 1.3e-12 | 0.87 | 1.62e-13
0.88 | 1.5126e-11 | 0.88 | 1.3634e-11 | 0.88 | 1.18e-13 | 0.88 | 1.764e-12 | 0.88 | 1.99e-12 | 0.88 | 2.12e-13
0.89 | 1.653e-11 | 0.89 | 1.6762e-11 | 0.89 | 4.46e-13 | 0.89 | 1.434e-12 | 0.89 | 2.548e-12 | 0.89 | 1.36e-13
0.9 | 1.8036e-11 | 0.9 | 1.964e-11 | 0.9 | 5.08e-13 | 0.9 | 1.454e-12 | 0.9 | 1.872e-12 | 0.9 | 3.26e-13
0.91 | 2.1596e-11 | 0.91 | 2.4734e-11 | 0.91 | 1.04e-13 | 0.91 | 2.51e-12 | 0.91 | 2.88e-12 | 0.91 | 1.76e-13
0.92 | 2.3084e-11 | 0.92 | 3.1252e-11 | 0.92 | 2.28e-13 | 0.92 | 1.89e-12 | 0.92 | 1.942e-12 | 0.92 | 5.6e-13
0.93 | 2.5912e-11 | 0.93 | 3.6494e-11 | 0.93 | 6.08e-13 | 0.93 | 2.632e-12 | 0.93 | 2.416e-12 | 0.93 | 1.98e-13
0.94 | 2.91e-11 | 0.94 | 4.5916e-11 | 0.94 | 2.26e-13 | 0.94 | 2.986e-12 | 0.94 | 2.652e-12 | 0.94 | 6.56e-13
0.95 | 3.2012e-11 | 0.95 | 5.2516e-11 | 0.95 | 7.18e-13 | 0.95 | 3.548e-12 | 0.95 | 3.326e-12 | 0.95 | 5.54e-13
0.96 | 3.6408e-11 | 0.96 | 6.2186e-11 | 0.96 | 4.58e-13 | 0.96 | 3.58e-12 | 0.96 | 2.986e-12 | 0.96 | 1.9e-13
0.97 | 4.0208e-11 | 0.97 | 7.4622e-11 | 0.97 | 3.14e-13 | 0.97 | 4.798e-12 | 0.97 | 3.816e-12 | 0.97 | 3.68e-13
0.98 | 4.4344e-11 | 0.98 | 8.6104e-11 | 0.98 | 4.14e-13 | 0.98 | 4.546e-12 | 0.98 | 3.766e-12 | 0.98 | 1.4e-13
0.99 | 4.9414e-11 | 0.99 | 9.8918e-11 | 0.99 | 5.2e-13 | 0.99 | 5.748e-12 | 0.99 | 3.952e-12 | 0.99 | 1.4e-13
1 | 5.6408e-11 | 1 | 1.11832e-10 | 1 | 6.8e-14 | 1 | 6.87e-12 | 1 | 5.034e-12 | 1 | 3e-14
1.01 | 6.1902e-11 | 1.01 | 1.29458e-10 | 1.01 | 1.72e-13 | 1.01 | 6.964e-12 | 1.01 | 4.89e-12 | 1.01 | 2.2e-14
1.02 | 6.9276e-11 | 1.02 | 1.43086e-10 | 1.02 | 5.38e-13 | 1.02 | 8.826e-12 | 1.02 | 5.746e-12 | 1.02 | 6.82e-13
1.03 | 7.6472e-11 | 1.03 | 1.6581e-10 | 1.03 | 1.86e-13 | 1.03 | 9.662e-12 | 1.03 | 6.278e-12 | 1.03 | 1.52e-13
1.04 | 8.4224e-11 | 1.04 | 1.85508e-10 | 1.04 | 5.64e-13 | 1.04 | 1.1056e-11 | 1.04 | 7.034e-12 | 1.04 | 5.5e-13
1.05 | 9.6144e-11 | 1.05 | 2.1594e-10 | 1.05 | 1.096e-12 | 1.05 | 1.2074e-11 | 1.05 | 7.304e-12 | 1.05 | 9.12e-13
1.06 | 1.04202e-10 | 1.06 | 2.49864e-10 | 1.06 | 4.66e-13 | 1.06 | 1.3946e-11 | 1.06 | 9.152e-12 | 1.06 | 9.38e-13
1.07 | 1.1639e-10 | 1.07 | 2.76088e-10 | 1.07 | 1.46e-13 | 1.07 | 1.6198e-11 | 1.07 | 9.484e-12 | 1.07 | 2.502e-12
1.08 | 1.29526e-10 | 1.08 | 3.0983e-10 | 1.08 | 2.68e-13 | 1.08 | 1.7746e-11 | 1.08 | 1.1148e-11 | 1.08 | 3.21e-12
1.09 | 1.41438e-10 | 1.09 | 3.39498e-10 | 1.09 | 3.42e-13 | 1.09 | 2.1048e-11 | 1.09 | 1.254e-11 | 1.09 | 5.102e-12
1.1 | 1.56956e-10 | 1.1 | 3.871e-10 | 1.1 | 5.2e-14 | 1.1 | 2.3398e-11 | 1.1 | 1.4042e-11 | 1.1 | 6.77e-12
1.11 | 1.7539e-10 | 1.11 | 4.3163e-10 | 1.11 | 3.72e-13 | 1.11 | 2.733e-11 | 1.11 | 1.7458e-11 | 1.11 | 1.1004e-11
1.12 | 1.92994e-10 | 1.12 | 4.65592e-10 | 1.12 | 9.8e-14 | 1.12 | 3.2454e-11 | 1.12 | 2.0176e-11 | 1.12 | 1.4944e-11
1.13 | 2.13246e-10 | 1.13 | 5.20096e-10 | 1.13 | 9.02e-13 | 1.13 | 3.7986e-11 | 1.13 | 2.4116e-11 | 1.13 | 2.353e-11
1.14 | 2.3741e-10 | 1.14 | 6.01244e-10 | 1.14 | 3.2e-13 | 1.14 | 4.4892e-11 | 1.14 | 2.9432e-11 | 1.14 | 3.2702e-11
1.15 | 2.63552e-10 | 1.15 | 6.49418e-10 | 1.15 | 1.61e-12 | 1.15 | 5.439e-11 | 1.15 | 3.7132e-11 | 1.15 | 4.8726e-11
1.16 | 2.91822e-10 | 1.16 | 7.18454e-10 | 1.16 | 1.292e-12 | 1.16 | 6.6658e-11 | 1.16 | 4.7296e-11 | 1.16 | 7.1296e-11
1.17 | 3.2113e-10 | 1.17 | 7.99842e-10 | 1.17 | 1.486e-12 | 1.17 | 8.321e-11 | 1.17 | 5.9244e-11 | 1.17 | 1.02742e-10
1.18 | 3.56282e-10 | 1.18 | 9.0798e-10 | 1.18 | 3.248e-12 | 1.18 | 1.06422e-10 | 1.18 | 7.7644e-11 | 1.18 | 1.5065e-10
1.19 | 3.95244e-10 | 1.19 | 1.03514e-09 | 1.19 | 4.254e-12 | 1.19 | 1.37982e-10 | 1.19 | 1.04098e-10 | 1.19 | 2.19894e-10
1.2 | 4.40522e-10 | 1.2 | 1.15646e-09 | 1.2 | 5.244e-12 | 1.2 | 1.81436e-10 | 1.2 | 1.40552e-10 | 1.2 | 3.21388e-10
1.21 | 4.92532e-10 | 1.21 | 1.24344e-09 | 1.21 | 7.89e-12 | 1.21 | 2.4321e-10 | 1.21 | 1.9157e-10 | 1.21 | 4.67896e-10
1.22 | 5.5297e-10 | 1.22 | 1.3831e-09 | 1.22 | 1.1992e-11 | 1.22 | 3.31882e-10 | 1.22 | 2.6629e-10 | 1.22 | 6.8465e-10
1.23 | 6.10066e-10 | 1.23 | 1.5184e-09 | 1.23 | 1.5474e-11 | 1.23 | 4.54716e-10 | 1.23 | 3.71754e-10 | 1.23 | 9.9438e-10
1.24 | 6.81482e-10 | 1.24 | 1.72274e-09 | 1.24 | 2.3654e-11 | 1.24 | 6.35746e-10 | 1.24 | 5.24746e-10 | 1.24 | 1.45052e-09
1.25 | 7.61892e-10 | 1.25 | 1.90276e-09 | 1.25 | 3.1954e-11 | 1.25 | 8.86926e-10 | 1.25 | 7.43396e-10 | 1.25 | 2.10448e-09
1.26 | 8.61712e-10 | 1.26 | 2.17816e-09 | 1.26 | 4.532e-11 | 1.26 | 1.25812e-09 | 1.26 | 1.06526e-09 | 1.26 | 3.06854e-09
1.27 | 9.73114e-10 | 1.27 | 2.40472e-09 | 1.27 | 6.4678e-11 | 1.27 | 1.78576e-09 | 1.27 | 1.52204e-09 | 1.27 | 4.43654e-09
1.28 | 1.09536e-09 | 1.28 | 2.75486e-09 | 1.28 | 9.0402e-11 | 1.28 | 2.55474e-09 | 1.28 | 2.19378e-09 | 1.28 | 6.45544e-09
1.29 | 1.24906e-09 | 1.29 | 3.12332e-09 | 1.29 | 1.27562e-10 | 1.29 | 3.64604e-09 | 1.29 | 3.15294e-09 | 1.29 | 9.322e-09
1.3 | 1.44216e-09 | 1.3 | 3.65116e-09 | 1.3 | 1.8147e-10 | 1.3 | 5.25706e-09 | 1.3 | 4.5636e-09 | 1.3 | 1.36596e-08
1.31 | 1.65346e-09 | 1.31 | 4.16692e-09 | 1.31 | 2.55506e-10 | 1.31 | 7.52154e-09 | 1.31 | 6.56856e-09 | 1.31 | 1.96992e-08
1.32 | 1.93508e-09 | 1.32 | 4.83942e-09 | 1.32 | 3.64556e-10 | 1.32 | 1.08691e-08 | 1.32 | 9.5183e-09 | 1.32 | 2.8535e-08
1.33 | 2.28864e-09 | 1.33 | 5.74678e-09 | 1.33 | 5.15328e-10 | 1.33 | 1.57144e-08 | 1.33 | 1.38368e-08 | 1.33 | 4.09437e-08
1.34 | 2.68096e-09 | 1.34 | 6.8067e-09 | 1.34 | 7.33786e-10 | 1.34 | 2.27309e-08 | 1.34 | 2.00984e-08 | 1.34 | 5.91477e-08
1.35 | 3.18966e-09 | 1.35 | 8.05978e-09 | 1.35 | 1.03936e-09 | 1.35 | 3.25954e-08 | 1.35 | 2.89779e-08 | 1.35 | 8.46823e-08
1.36 | 3.88172e-09 | 1.36 | 9.9035e-09 | 1.36 | 1.48452e-09 | 1.36 | 4.69491e-08 | 1.36 | 4.2048e-08 | 1.36 | 1.2197e-07
1.37 | 4.75174e-09 | 1.37 | 1.21781e-08 | 1.37 | 2.0941e-09 | 1.37 | 6.7221e-08 | 1.37 | 6.05654e-08 | 1.37 | 1.741e-07
1.38 | 5.97118e-09 | 1.38 | 1.53294e-08 | 1.38 | 2.98174e-09 | 1.38 | 9.66182e-08 | 1.38 | 8.76434e-08 | 1.38 | 2.4977e-07
1.39 | 7.48378e-09 | 1.39 | 1.92157e-08 | 1.39 | 4.20232e-09 | 1.39 | 1.3775e-07 | 1.39 | 1.2607e-07 | 1.39 | 3.5514e-07
1.4 | 9.58632e-09 | 1.4 | 2.45238e-08 | 1.4 | 5.96384e-09 | 1.4 | 1.9746e-07 | 1.4 | 1.8263e-07 | 1.4 | 5.0721e-07
1.41 | 1.24267e-08 | 1.41 | 3.15004e-08 | 1.41 | 8.3946e-09 | 1.41 | 2.811e-07 | 1.41 | 2.6247e-07 | 1.41 | 7.1873e-07
1.42 | 1.62907e-08 | 1.42 | 4.0619e-08 | 1.42 | 1.19717e-08 | 1.42 | 4.0163e-07 | 1.42 | 3.7856e-07 | 1.42 | 1.02253e-06
1.43 | 2.14522e-08 | 1.43 | 5.27352e-08 | 1.43 | 1.68353e-08 | 1.43 | 5.7024e-07 | 1.43 | 5.4303e-07 | 1.43 | 1.425e-06
1.44 | 2.86368e-08 | 1.44 | 6.93761e-08 | 1.44 | 2.37864e-08 | 1.44 | 8.1369e-07 | 1.44 | 7.788e-07 | 1.44 | 2.0071e-06
1.45 | 3.82431e-08 | 1.45 | 9.07479e-08 | 1.45 | 3.33219e-08 | 1.45 | 1.1388e-06 | 1.45 | 1.12206e-06 | 1.45 | 2.8417e-06
1.46 | 5.17549e-08 | 1.46 | 1.1999e-07 | 1.46 | 4.69368e-08 | 1.46 | 1.6207e-06 | 1.46 | 1.5878e-06 | 1.46 | 3.9843e-06
1.47 | 6.98446e-08 | 1.47 | 1.5872e-07 | 1.47 | 6.55527e-08 | 1.47 | 2.2893e-06 | 1.47 | 2.2841e-06 | 1.47 | 5.6048e-06
1.48 | 9.46835e-08 | 1.48 | 2.1075e-07 | 1.48 | 9.20276e-08 | 1.48 | 3.2488e-06 | 1.48 | 3.26e-06 | 1.48 | 7.8106e-06
1.49 | 1.2941e-07 | 1.49 | 2.8001e-07 | 1.49 | 1.2825e-07 | 1.49 | 4.5769e-06 | 1.49 | 4.6867e-06 | 1.49 | 1.09273e-05
1.5 | 1.7658e-07 | 1.5 | 3.7447e-07 | 1.5 | 1.7966e-07 | 1.5 | 6.4932e-06 | 1.5 | 6.6757e-06 | 1.5 | 1.513e-05
1.51 | 2.425e-07 | 1.51 | 4.9787e-07 | 1.51 | 2.4952e-07 | 1.51 | 9.1367e-06 | 1.51 | 9.5544e-06 | 1.51 | 2.0979e-05
1.52 | 3.3166e-07 | 1.52 | 6.6682e-07 | 1.52 | 3.4826e-07 | 1.52 | 1.2924e-05 | 1.52 | 1.3595e-05 | 1.52 | 2.8751e-05
1.53 | 4.5677e-07 | 1.53 | 8.891e-07 | 1.53 | 4.8228e-07 | 1.53 | 1.8154e-05 | 1.53 | 1.9363e-05 | 1.53 | 3.9443e-05
1.54 | 6.2535e-07 | 1.54 | 1.1781e-06 | 1.54 | 6.7087e-07 | 1.54 | 2.5618e-05 | 1.54 | 2.7341e-05 | 1.54 | 5.346e-05
1.55 | 8.6108e-07 | 1.55 | 1.5724e-06 | 1.55 | 9.2552e-07 | 1.55 | 3.5826e-05 | 1.55 | 3.8691e-05 | 1.55 | 7.2309e-05
1.56 | 1.1643e-06 | 1.56 | 2.1114e-06 | 1.56 | 1.2696e-06 | 1.56 | 5.0355e-05 | 1.56 | 5.4132e-05 | 1.56 | 9.668e-05
1.57 | 1.6037e-06 | 1.57 | 2.8141e-06 | 1.57 | 1.7463e-06 | 1.57 | 7.0032e-05 | 1.57 | 7.578e-05 | 1.57 | 0.00012889
1.58 | 2.1909e-06 | 1.58 | 3.7701e-06 | 1.58 | 2.4083e-06 | 1.58 | 9.7773e-05 | 1.58 | 0.000105004 | 1.58 | 0.00016992
1.59 | 3.0061e-06 | 1.59 | 5.0213e-06 | 1.59 | 3.2938e-06 | 1.59 | 0.00013519 | 1.59 | 0.00014577 | 1.59 | 0.00022376
1.6 | 4.1163e-06 | 1.6 | 6.7155e-06 | 1.6 | 4.5158e-06 | 1.6 | 0.00018738 | 1.6 | 0.00019968 | 1.6 | 0.00029145
1.61 | 5.5861e-06 | 1.61 | 8.917e-06 | 1.61 | 6.1322e-06 | 1.61 | 0.00025692 | 1.61 | 0.00027356 | 1.61 | 0.00037975
1.62 | 7.6108e-06 | 1.62 | 1.1886e-05 | 1.62 | 8.3541e-06 | 1.62 | 0.00035238 | 1.62 | 0.00037313 | 1.62 | 0.00049254
1.63 | 1.02783e-05 | 1.63 | 1.5746e-05 | 1.63 | 1.12714e-05 | 1.63 | 0.00047751 | 1.63 | 0.00050315 | 1.63 | 0.00063349
1.64 | 1.3895e-05 | 1.64 | 2.0928e-05 | 1.64 | 1.5247e-05 | 1.64 | 0.00064569 | 1.64 | 0.0006776 | 1.64 | 0.0008159
1.65 | 1.8666e-05 | 1.65 | 2.7588e-05 | 1.65 | 2.0425e-05 | 1.65 | 0.00085941 | 1.65 | 0.00090046 | 1.65 | 0.0010401
1.66 | 2.5096e-05 | 1.66 | 3.643e-05 | 1.66 | 2.7343e-05 | 1.66 | 0.001136 | 1.66 | 0.0011906 | 1.66 | 0.0013257
1.67 | 3.3385e-05 | 1.67 | 4.7632e-05 | 1.67 | 3.6232e-05 | 1.67 | 0.0014724 | 1.67 | 0.0015482 | 1.67 | 0.0016691
1.68 | 4.4495e-05 | 1.68 | 6.2441e-05 | 1.68 | 4.7976e-05 | 1.68 | 0.0018894 | 1.68 | 0.0019973 | 1.68 | 0.0020937
1.69 | 5.8639e-05 | 1.69 | 8.1001e-05 | 1.69 | 6.277e-05 | 1.69 | 0.0023732 | 1.69 | 0.0025234 | 1.69 | 0.0025883
1.7 | 7.7236e-05 | 1.7 | 0.00010511 | 1.7 | 8.1989e-05 | 1.7 | 0.0029443 | 1.7 | 0.003154 | 1.7 | 0.0031754
1.71 | 0.00010063 | 1.71 | 0.00013567 | 1.71 | 0.00010634 | 1.71 | 0.0035897 | 1.71 | 0.0038631 | 1.71 | 0.0038318
1.72 | 0.00013083 | 1.72 | 0.00017342 | 1.72 | 0.00013636 | 1.72 | 0.0042916 | 1.72 | 0.0046727 | 1.72 | 0.0045827
1.73 | 0.00016886 | 1.73 | 0.00022151 | 1.73 | 0.00017437 | 1.73 | 0.0050744 | 1.73 | 0.005551 | 1.73 | 0.0053986
1.74 | 0.00021731 | 1.74 | 0.00027978 | 1.74 | 0.00022012 | 1.74 | 0.0059007 | 1.74 | 0.0065238 | 1.74 | 0.0062994
1.75 | 0.000278 | 1.75 | 0.0003528 | 1.75 | 0.00027692 | 1.75 | 0.0067973 | 1.75 | 0.0075461 | 1.75 | 0.0072488
1.76 | 0.00035174 | 1.76 | 0.00044032 | 1.76 | 0.00034425 | 1.76 | 0.0077225 | 1.76 | 0.0086499 | 1.76 | 0.0082752
1.77 | 0.00044395 | 1.77 | 0.00054848 | 1.77 | 0.00042643 | 1.77 | 0.0087085 | 1.77 | 0.0098102 | 1.77 | 0.0093558
1.78 | 0.00055462 | 1.78 | 0.00067667 | 1.78 | 0.00052298 | 1.78 | 0.0097165 | 1.78 | 0.0103687 | 1.78 | 0.0102269
1.79 | 0.000692 | 1.79 | 0.00083325 | 1.79 | 0.00063936 | 1.79 | 0.0103176 | 1.79 | 0.0105833 | 1.79 | 0.0104885
1.8 | 0.00085419 | 1.8 | 0.00101717 | 1.8 | 0.00077382 | 1.8 | 0.0105232 | 1.8 | 0.0107479 | 1.8 | 0.0106615
1.81 | 0.00105198 | 1.81 | 0.0012378 | 1.81 | 0.00093444 | 1.81 | 0.0106795 | 1.81 | 0.0108969 | 1.81 | 0.0108113
1.82 | 0.0012808 | 1.82 | 0.0014947 | 1.82 | 0.00111881 | 1.82 | 0.0108138 | 1.82 | 0.011034 | 1.82 | 0.0109465
1.83 | 0.001559 | 1.83 | 0.0018007 | 1.83 | 0.0013354 | 1.83 | 0.0109394 | 1.83 | 0.0111686 | 1.83 | 0.0110775
1.84 | 0.0018779 | 1.84 | 0.0021489 | 1.84 | 0.0015824 | 1.84 | 0.0110563 | 1.84 | 0.0112974 | 1.84 | 0.0112019
1.85 | 0.002255 | 1.85 | 0.002558 | 1.85 | 0.001871 | 1.85 | 0.0111723 | 1.85 | 0.0114262 | 1.85 | 0.0113262
1.86 | 0.0026776 | 1.86 | 0.0030245 | 1.86 | 0.0021992 | 1.86 | 0.0112851 | 1.86 | 0.021871 | 1.86 | 0.0114466
1.87 | 0.0031671 | 1.87 | 0.0035414 | 1.87 | 0.0025628 | 1.87 | 0.0113935 | 1.87 | 0.023353 | 1.87 | 0.02205
1.88 | 0.0037078 | 1.88 | 0.0041335 | 1.88 | 0.0029789 | 1.88 | 0.021279 | 1.88 | 0.024829 | 1.88 | 0.023433
1.89 | 0.0043188 | 1.89 | 0.0047757 | 1.89 | 0.0034308 | 1.89 | 0.022516 | 1.89 | 0.026343 | 1.89 | 0.024866
1.9 | 0.0049931 | 1.9 | 0.0054945 | 1.9 | 0.0039384 | 1.9 | 0.023783 | 1.9 | 0.027846 | 1.9 | 0.026279
1.91 | 0.0057143 | 1.91 | 0.0062638 | 1.91 | 0.0044828 | 1.91 | 0.025032 | 1.91 | 0.029389 | 1.91 | 0.027731
1.92 | 0.0065097 | 1.92 | 0.0071105 | 1.92 | 0.005082 | 1.92 | 0.026321 | 1.92 | 0.030943 | 1.92 | 0.0292
1.93 | 0.0073453 | 1.93 | 0.0080006 | 1.93 | 0.0057145 | 1.93 | 0.027595 | 1.93 | 0.032485 | 1.93 | 0.030657
1.94 | 0.0082535 | 1.94 | 0.0089662 | 1.94 | 0.0064019 | 1.94 | 0.028896 | 1.94 | 0.034059 | 1.94 | 0.032148
1.95 | 0.0091869 | 1.95 | 0.009948 | 1.95 | 0.0071087 | 1.95 | 0.030174 | 1.95 | 0.035603 | 1.95 | 0.033611
1.96 | 0.0101123 | 1.96 | 0.0103737 | 1.96 | 0.0078719 | 1.96 | 0.031496 | 1.96 | 0.037198 | 1.96 | 0.035117
1.97 | 0.0104127 | 1.97 | 0.0105632 | 1.97 | 0.0086576 | 1.97 | 0.03279 | 1.97 | 0.038769 | 1.97 | 0.036601
1.98 | 0.01059 | 1.98 | 0.0107181 | 1.98 | 0.0094923 | 1.98 | 0.034111 | 1.98 | 0.040379 | 1.98 | 0.038125
1.99 | 0.0107331 | 1.99 | 0.010854 | 1.99 | 0.0101809 | 1.99 | 0.035449 | 1.99 | 0.041966 | 1.99 | 0.039627
2 | 0.0108655 | 2 | 0.0109845 | 2 | 0.010416 | 2 | 0.036765 | 2 | 0.043584 | 2 | 0.041159
2.01 | 0.0109878 | 2.01 | 0.0111106 | 2.01 | 0.0105683 | 2.01 | 0.038101 | 2.01 | 0.045179 | 2.01 | 0.04267
2.02 | 0.0111085 | 2.02 | 0.0112321 | 2.02 | 0.0106928 | 2.02 | 0.039415 | 2.02 | 0.046813 | 2.02 | 0.044215
2.03 | 0.0112241 | 2.03 | 0.0113545 | 2.03 | 0.0108081 | 2.03 | 0.040775 | 2.03 | 0.048422 | 2.03 | 0.045738
2.04 | 0.011341 | 2.04 | 0.0114735 | 2.04 | 0.0109137 | 2.04 | 0.042104 | 2.04 | 0.050064 | 2.04 | 0.04729
2.05 | 0.0114564 | 2.05 | 0.022389 | 2.05 | 0.011017 | 2.05 | 0.043456 | 2.05 | 0.051678 | 2.05 | 0.048822
2.06 | 0.022122 | 2.06 | 0.023787 | 2.06 | 0.0111151 | 2.06 | 0.044788 | 2.06 | 0.053333 | 2.06 | 0.050378
2.07 | 0.023474 | 2.07 | 0.025239 | 2.07 | 0.011214 | 2.07 | 0.046158 | 2.07 | 0.054986 | 2.07 | 0.051943
2.08 | 0.024813 | 2.08 | 0.026682 | 2.08 | 0.011309 | 2.08 | 0.047492 | 2.08 | 0.056608 | 2.08 | 0.053482
2.09 | 0.026194 | 2.09 | 0.028174 | 2.09 | 0.0114046 | 2.09 | 0.04885 | 2.09 | 0.058268 | 2.09 | 0.05505
2.1 | 0.027558 | 2.1 | 0.029655 | 2.1 | 0.0114985 | 2.1 | 0.050196 | 2.1 | 0.059898 | 2.1 | 0.056587
2.11 | 0.028964 | 2.11 | 0.03118 | 2.11 | 0.02235 | 2.11 | 0.051568 | 2.11 | 0.061557 | 2.11 | 0.058165
2.12 | 0.030357 | 2.12 | 0.032692 | 2.12 | 0.023438 | 2.12 | 0.052913 | 2.12 | 0.063203 | 2.12 | 0.059713
2.13 | 0.031784 | 2.13 | 0.034249 | 2.13 | 0.024555 | 2.13 | 0.05428 | 2.13 | 0.064871 | 2.13 | 0.061284
2.14 | 0.033196 | 2.14 | 0.035818 | 2.14 | 0.025681 | 2.14 | 0.055665 | 2.14 | 0.0665 | 2.14 | 0.062836
2.15 | 0.03464 | 2.15 | 0.037372 | 2.15 | 0.026792 | 2.15 | 0.057012 | 2.15 | 0.068177 | 2.15 | 0.064421
2.16 | 0.036063 | 2.16 | 0.038962 | 2.16 | 0.027933 | 2.16 | 0.058381 | 2.16 | 0.069819 | 2.16 | 0.065966
2.17 | 0.037522 | 2.17 | 0.040539 | 2.17 | 0.029064 | 2.17 | 0.059736 | 2.17 | 0.071491 | 2.17 | 0.067551
2.18 | 0.038957 | 2.18 | 0.042152 | 2.18 | 0.030218 | 2.18 | 0.061122 | 2.18 | 0.073138 | 2.18 | 0.069104
2.19 | 0.040422 | 2.19 | 0.043744 | 2.19 | 0.031357 | 2.19 | 0.062467 | 2.19 | 0.074819 | 2.19 | 0.070687
2.2 | 0.041891 | 2.2 | 0.045373 | 2.2 | 0.032523 | 2.2 | 0.063843 | 2.2 | 0.076454 | 2.2 | 0.072232
2.21 | 0.043337 | 2.21 | 0.046984 | 2.21 | 0.033675 | 2.21 | 0.0652 | 2.21 | 0.078129 | 2.21 | 0.073824
2.22 | 0.044814 | 2.22 | 0.048633 | 2.22 | 0.034845 | 2.22 | 0.066579 | 2.22 | 0.079812 | 2.22 | 0.075411
2.23 | 0.046257 | 2.23 | 0.050256 | 2.23 | 0.036001 | 2.23 | 0.067924 | 2.23 | 0.081458 | 2.23 | 0.076961
2.24 | 0.047733 | 2.24 | 0.051919 | 2.24 | 0.037186 | 2.24 | 0.069311 | 2.24 | 0.083135 | 2.24 | 0.078549
2.25 | 0.049185 | 2.25 | 0.053552 | 2.25 | 0.038348 | 2.25 | 0.070668 | 2.25 | 0.084785 | 2.25 | 0.080107
2.26 | 0.050652 | 2.26 | 0.055223 | 2.26 | 0.039532 | 2.26 | 0.072048 | 2.26 | 0.086461 | 2.26 | 0.081683
2.27 | 0.052101 | 2.27 | 0.056873 | 2.27 | 0.040699 | 2.27 | 0.073422 | 2.27 | 0.088104 | 2.27 | 0.083247
2.28 | 0.053574 | 2.28 | 0.058552 | 2.28 | 0.041887 | 2.28 | 0.074776 | 2.28 | 0.089788 | 2.28 | 0.084838
2.29 | 0.055015 | 2.29 | 0.060237 | 2.29 | 0.043077 | 2.29 | 0.076161 | 2.29 | 0.091434 | 2.29 | 0.086388
2.3 | 0.056483 | 2.3 | 0.061898 | 2.3 | 0.044247 | 2.3 | 0.077502 | 2.3 | 0.093105 | 2.3 | 0.087969
2.31 | 0.057921 | 2.31 | 0.063588 | 2.31 | 0.04545 | 2.31 | 0.078878 | 2.31 | 0.09475 | 2.31 | 0.089528
2.32 | 0.059385 | 2.32 | 0.06526 | 2.32 | 0.046621 | 2.32 | 0.080244 | 2.32 | 0.09643 | 2.32 | 0.091106
2.33 | 0.060813 | 2.33 | 0.06696 | 2.33 | 0.047821 | 2.33 | 0.081622 | 2.33 | 0.098059 | 2.33 | 0.092649
2.34 | 0.06226 | 2.34 | 0.068627 | 2.34 | 0.048997 | 2.34 | 0.082963 | 2.34 | 0.099731 | 2.34 | 0.09423
2.35 | 0.063678 | 2.35 | 0.070327 | 2.35 | 0.050184 | 2.35 | 0.084349 | 2.35 | 0.099997 | 2.35 | 0.095767
2.36 | 0.065109 | 2.36 | 0.072003 | 2.36 | 0.051366 | 2.36 | 0.085709 | 2.36 | 0.1 | 2.36 | 0.09733
2.37 | 0.066522 | 2.37 | 0.073716 | 2.37 | 0.05257 | 2.37 | 0.087078 | 2.37 | 0.099999 | 2.37 | 0.098875
2.38 | 0.067942 | 2.38 | 0.075395 | 2.38 | 0.053749 | 2.38 | 0.088425 | 2.38 | 0.100001 | 2.38 | 0.099999
2.39 | 0.069312 | 2.39 | 0.077105 | 2.39 | 0.054939 | 2.39 | 0.0898 | 2.39 | 0.099999 | 2.39 | 0.100001
2.4 | 0.070709 | 2.4 | 0.078793 | 2.4 | 0.056122 | 2.4 | 0.091149 | 2.4 | 0.1 | 2.4 | 0.099999
2.41 | 0.072189 | 2.41 | 0.080508 | 2.41 | 0.057311 | 2.41 | 0.092509 | 2.41 | 0.1 | 2.41 | 0.1
2.42 | 0.073624 | 2.42 | 0.082194 | 2.42 | 0.05849 | 2.42 | 0.093859 | 2.42 | 0.099999 | 2.42 | 0.099999
2.43 | 0.074766 | 2.43 | 0.083919 | 2.43 | 0.059685 | 2.43 | 0.095233 | 2.43 | 0.099999 | 2.43 | 0.099998
2.44 | 0.076022 | 2.44 | 0.085603 | 2.44 | 0.060849 | 2.44 | 0.096576 | 2.44 | 0.1 | 2.44 | 0.099999
2.45 | 0.077204 | 2.45 | 0.087315 | 2.45 | 0.062037 | 2.45 | 0.097939 | 2.45 | 0.099997 | 2.45 | 0.100001
2.46 | 0.078475 | 2.46 | 0.089008 | 2.46 | 0.063208 | 2.46 | 0.099299 | 2.46 | 0.099999 | 2.46 | 0.099999
2.47 | 0.079805 | 2.47 | 0.090727 | 2.47 | 0.0644 | 2.47 | 0.099999 | 2.47 | 0.1 | 2.47 | 0.099999
2.48 | 0.081388 | 2.48 | 0.092412 | 2.48 | 0.065563 | 2.48 | 0.099999 | 2.48 | 0.100001 | 2.48 | 0.099999
2.49 | 0.083097 | 2.49 | 0.094131 | 2.49 | 0.066753 | 2.49 | 0.099998 | 2.49 | 0.100001 | 2.49 | 0.099999
2.5 | 0.08476 | 2.5 | 0.09582 | 2.5 | 0.067912 | 2.5 | 0.099997 | 2.5 | 0.1 | 2.5 | 0.100001
2.51 | 0.086307 | 2.51 | 0.097541 | 2.51 | 0.069099 | 2.51 | 0.100001 | 2.51 | 0.1 | 2.51 | 0.099999
2.52 | 0.08788 | 2.52 | 0.099224 | 2.52 | 0.070251 | 2.52 | 0.099999 | 2.52 | 0.1 | 2.52 | 0.100001
2.53 | 0.089279 | 2.53 | 0.100002 | 2.53 | 0.071435 | 2.53 | 0.099997 | 2.53 | 0.099999 | 2.53 | 0.099999
2.54 | 0.090551 | 2.54 | 0.100002 | 2.54 | 0.072585 | 2.54 | 0.099998 | 2.54 | 0.099999 | 2.54 | 0.099999
2.55 | 0.091818 | 2.55 | 0.100002 | 2.55 | 0.073734 | 2.55 | 0.1 | 2.55 | 0.1 | 2.55 | 0.099999
2.56 | 0.0931 | 2.56 | 0.1 | 2.56 | 0.07488 | 2.56 | 0.099999 | 2.56 | 0.100002 | 2.56 | 0.099999
2.57 | 0.094368 | 2.57 | 0.1 | 2.57 | 0.076057 | 2.57 | 0.1 | 2.57 | 0.099999 | 2.57 | 0.099999
2.58 | 0.095548 | 2.58 | 0.1 | 2.58 | 0.077199 | 2.58 | 0.099998 | 2.58 | 0.099998 | 2.58 | 0.100001
2.59 | 0.096647 | 2.59 | 0.100002 | 2.59 | 0.078359 | 2.59 | 0.1 | 2.59 | 0.099998 | 2.59 | 0.099998
2.6 | 0.097507 | 2.6 | 0.100003 | 2.6 | 0.079497 | 2.6 | 0.1 | 2.6 | 0.100001 | 2.6 | 0.099999
2.61 | 0.098408 | 2.61 | 0.100001 | 2.61 | 0.08063 | 2.61 | 0.099998 | 2.61 | 0.099999 | 2.61 | 0.099999
2.62 | 0.09948 | 2.62 | 0.100002 | 2.62 | 0.081783 | 2.62 | 0.1 | 2.62 | 0.099999 | 2.62 | 0.1
2.63 | 0.1 | 2.63 | 0.1 | 2.63 | 0.08291 | 2.63 | 0.099999 | 2.63 | 0.099999 | 2.63 | 0.1
2.64 | 0.1 | 2.64 | 0.100002 | 2.64 | 0.08406 | 2.64 | 0.1 | 2.64 | 0.099999 | 2.64 | 0.1
2.65 | 0.1 | 2.65 | 0.1 | 2.65 | 0.085171 | 2.65 | 0.1 | 2.65 | 0.099997 | 2.65 | 0.099999
2.66 | 0.100001 | 2.66 | 0.100002 | 2.66 | 0.086316 | 2.66 | 0.099999 | 2.66 | 0.1 | 2.66 | 0.099999
2.67 | 0.100001 | 2.67 | 0.100003 | 2.67 | 0.087434 | 2.67 | 0.1 | 2.67 | 0.1 | 2.67 | 0.099998
2.68 | 0.100001 | 2.68 | 0.100002 | 2.68 | 0.088573 | 2.68 | 0.1 | 2.68 | 0.099999 | 2.68 | 0.1
2.69 | 0.100002 | 2.69 | 0.100001 | 2.69 | 0.089673 | 2.69 | 0.099999 | 2.69 | 0.1 | 2.69 | 0.099999
2.7 | 0.100001 | 2.7 | 0.1 | 2.7 | 0.090806 | 2.7 | 0.099997 | 2.7 | 0.1 | 2.7 | 0.1
2.71 | 0.100001 | 2.71 | 0.100002 | 2.71 | 0.091892 | 2.71 | 0.1 | 2.71 | 0.1 | 2.71 | 0.1
2.72 | 0.100003 | 2.72 | 0.100001 | 2.72 | 0.092981 | 2.72 | 0.100001 | 2.72 | 0.1 | 2.72 | 0.099999
2.73 | 0.100002 | 2.73 | 0.100002 | 2.73 | 0.094078 | 2.73 | 0.1 | 2.73 | 0.100001 | 2.73 | 0.099999
2.74 | 0.100003 | 2.74 | 0.100002 | 2.74 | 0.095205 | 2.74 | 0.1 | 2.74 | 0.1 | 2.74 | 0.099999
2.75 | 0.100002 | 2.75 | 0.100002 | 2.75 | 0.096262 | 2.75 | 0.099998 | 2.75 | 0.099999 | 2.75 | 0.099999
2.76 | 0.100002 | 2.76 | 0.100002 | 2.76 | 0.097361 | 2.76 | 0.099999 | 2.76 | 0.099999 | 2.76 | 0.100001
2.77 | 0.099999 | 2.77 | 0.100002 | 2.77 | 0.098478 | 2.77 | 0.099999 | 2.77 | 0.1 | 2.77 | 0.099999
2.78 | 0.099999 | 2.78 | 0.100001 | 2.78 | 0.099565 | 2.78 | 0.1 | 2.78 | 0.099999 | 2.78 | 0.099999
2.79 | 0.099999 | 2.79 | 0.1 | 2.79 | 0.100002 | 2.79 | 0.1 | 2.79 | 0.1 | 2.79 | 0.099999
2.8 | 0.100001 | 2.8 | 0.100003 | 2.8 | 0.100002 | 2.8 | 0.1 | 2.8 | 0.099999 | 2.8 | 0.100001
2.81 | 0.100001 | 2.81 | 0.100002 | 2.81 | 0.100001 | 2.81 | 0.1 | 2.81 | 0.099997 | 2.81 | 0.100001
2.82 | 0.100002 | 2.82 | 0.1 | 2.82 | 0.100001 | 2.82 | 0.099998 | 2.82 | 0.1 | 2.82 | 0.099999
2.83 | 0.099999 | 2.83 | 0.100001 | 2.83 | 0.100002 | 2.83 | 0.100002 | 2.83 | 0.100001 | 2.83 | 0.099999
2.84 | 0.100002 | 2.84 | 0.100002 | 2.84 | 0.100001 | 2.84 | 0.099999 | 2.84 | 0.100001 | 2.84 | 0.099999
2.85 | 0.100001 | 2.85 | 0.100001 | 2.85 | 0.099999 | 2.85 | 0.099997 | 2.85 | 0.100001 | 2.85 | 0.099997
2.86 | 0.100002 | 2.86 | 0.100002 | 2.86 | 0.100002 | 2.86 | 0.1 | 2.86 | 0.1 | 2.86 | 0.1
2.87 | 0.100001 | 2.87 | 0.100001 | 2.87 | 0.100002 | 2.87 | 0.099998 | 2.87 | 0.099999 | 2.87 | 0.1
2.88 | 0.100001 | 2.88 | 0.100002 | 2.88 | 0.100002 | 2.88 | 0.1 | 2.88 | 0.099999 | 2.88 | 0.099999
2.89 | 0.1 | 2.89 | 0.100003 | 2.89 | 0.100002 | 2.89 | 0.1 | 2.89 | 0.100001 | 2.89 | 0.099999
2.9 | 0.100001 | 2.9 | 0.100001 | 2.9 | 0.100003 | 2.9 | 0.1 | 2.9 | 0.099999 | 2.9 | 0.100001
2.91 | 0.100002 | 2.91 | 0.100003 | 2.91 | 0.1 | 2.91 | 0.099999 | 2.91 | 0.1 | 2.91 | 0.099999
2.92 | 0.100001 | 2.92 | 0.100004 | 2.92 | 0.100002 | 2.92 | 0.1 | 2.92 | 0.099999 | 2.92 | 0.1
2.93 | 0.1 | 2.93 | 0.100002 | 2.93 | 0.100002 | 2.93 | 0.1 | 2.93 | 0.099999 | 2.93 | 0.100001
2.94 | 0.100002 | 2.94 | 0.100002 | 2.94 | 0.100002 | 2.94 | 0.1 | 2.94 | 0.099999 | 2.94 | 0.099999
2.95 | 0.100001 | 2.95 | 0.1 | 2.95 | 0.100001 | 2.95 | 0.1 | 2.95 | 0.1 | 2.95 | 0.099999
2.96 | 0.100002 | 2.96 | 0.1 | 2.96 | 0.100001 | 2.96 | 0.1 | 2.96 | 0.099999 | 2.96 | 0.100001
2.97 | 0.100001 | 2.97 | 0.100002 | 2.97 | 0.100002 | 2.97 | 0.1 | 2.97 | 0.099999 | 2.97 | 0.099999
2.98 | 0.1 | 2.98 | 0.100003 | 2.98 | 0.1 | 2.98 | 0.099998 | 2.98 | 0.099999 | 2.98 | 0.099999
2.99 | 0.100002 | 2.99 | 0.1 | 2.99 | 0.100001 | 2.99 | 0.099998 | 2.99 | 0.1 | 2.99 | 0.099999
3 | 0.100002 | 3 | 0.100001 | 3 | 0.100001 | 3 | 0.099998 | 3 | 0.100001 | 3 | 0.099999
3 | 0.100001 | 3 | 0.100003 | 3 | 0.100003 | 3 | 0.1 | 3 | 0.099999 | 3 | 0.100001
2.99 | 0.100002 | 2.99 | 0.100002 | 2.99 | 0.100002 | 2.99 | 0.1 | 2.99 | 0.100001 | 2.99 | 0.1
2.98 | 0.100001 | 2.98 | 0.100002 | 2.98 | 0.1 | 2.98 | 0.1 | 2.98 | 0.099999 | 2.98 | 0.100001
2.97 | 0.100001 | 2.97 | 0.100001 | 2.97 | 0.100002 | 2.97 | 0.099999 | 2.97 | 0.099999 | 2.97 | 0.100001
2.96 | 0.100001 | 2.96 | 0.100002 | 2.96 | 0.1 | 2.96 | 0.099999 | 2.96 | 0.099999 | 2.96 | 0.1
2.95 | 0.100002 | 2.95 | 0.100001 | 2.95 | 0.100002 | 2.95 | 0.099999 | 2.95 | 0.100001 | 2.95 | 0.099999
2.94 | 0.100002 | 2.94 | 0.1 | 2.94 | 0.100001 | 2.94 | 0.1 | 2.94 | 0.099999 | 2.94 | 0.099999
2.93 | 0.1 | 2.93 | 0.100003 | 2.93 | 0.100002 | 2.93 | 0.099999 | 2.93 | 0.099997 | 2.93 | 0.099999
2.92 | 0.100004 | 2.92 | 0.100002 | 2.92 | 0.100002 | 2.92 | 0.1 | 2.92 | 0.1 | 2.92 | 0.099999
2.91 | 0.1 | 2.91 | 0.100002 | 2.91 | 0.1 | 2.91 | 0.099999 | 2.91 | 0.099999 | 2.91 | 0.100002
2.9 | 0.100003 | 2.9 | 0.100005 | 2.9 | 0.1 | 2.9 | 0.099999 | 2.9 | 0.099998 | 2.9 | 0.099999
2.89 | 0.100002 | 2.89 | 0.1 | 2.89 | 0.100001 | 2.89 | 0.099999 | 2.89 | 0.100001 | 2.89 | 0.099999
2.88 | 0.100001 | 2.88 | 0.1 | 2.88 | 0.100002 | 2.88 | 0.1 | 2.88 | 0.099999 | 2.88 | 0.099998
2.87 | 0.100002 | 2.87 | 0.100003 | 2.87 | 0.100002 | 2.87 | 0.099998 | 2.87 | 0.099999 | 2.87 | 0.099998
2.86 | 0.100002 | 2.86 | 0.100002 | 2.86 | 0.100002 | 2.86 | 0.1 | 2.86 | 0.099998 | 2.86 | 0.099999
2.85 | 0.100001 | 2.85 | 0.100002 | 2.85 | 0.100001 | 2.85 | 0.1 | 2.85 | 0.099999 | 2.85 | 0.099998
2.84 | 0.099999 | 2.84 | 0.100002 | 2.84 | 0.100001 | 2.84 | 0.1 | 2.84 | 0.099998 | 2.84 | 0.099999
2.83 | 0.100001 | 2.83 | 0.100001 | 2.83 | 0.100002 | 2.83 | 0.1 | 2.83 | 0.099999 | 2.83 | 0.099999
2.82 | 0.100001 | 2.82 | 0.100001 | 2.82 | 0.100002 | 2.82 | 0.1 | 2.82 | 0.100001 | 2.82 | 0.1
2.81 | 0.100001 | 2.81 | 0.1 | 2.81 | 0.100001 | 2.81 | 0.1 | 2.81 | 0.099999 | 2.81 | 0.099999
2.8 | 0.100002 | 2.8 | 0.100003 | 2.8 | 0.100002 | 2.8 | 0.1 | 2.8 | 0.099999 | 2.8 | 0.099999
2.79 | 0.100003 | 2.79 | 0.100002 | 2.79 | 0.100002 | 2.79 | 0.1 | 2.79 | 0.099999 | 2.79 | 0.099999
2.78 | 0.100001 | 2.78 | 0.100002 | 2.78 | 0.100001 | 2.78 | 0.1 | 2.78 | 0.099999 | 2.78 | 0.099996
2.77 | 0.100002 | 2.77 | 0.1 | 2.77 | 0.100002 | 2.77 | 0.099999 | 2.77 | 0.099999 | 2.77 | 0.1
2.76 | 0.100002 | 2.76 | 0.1 | 2.76 | 0.100002 | 2.76 | 0.1 | 2.76 | 0.099999 | 2.76 | 0.1
2.75 | 0.100002 | 2.75 | 0.100002 | 2.75 | 0.099315 | 2.75 | 0.1 | 2.75 | 0.1 | 2.75 | 0.099999
2.74 | 0.100001 | 2.74 | 0.100001 | 2.74 | 0.098032 | 2.74 | 0.099999 | 2.74 | 0.100001 | 2.74 | 0.099999
2.73 | 0.100001 | 2.73 | 0.100004 | 2.73 | 0.096928 | 2.73 | 0.1 | 2.73 | 0.100001 | 2.73 | 0.100001
2.72 | 0.100001 | 2.72 | 0.100002 | 2.72 | 0.096054 | 2.72 | 0.099998 | 2.72 | 0.099999 | 2.72 | 0.1
2.71 | 0.100001 | 2.71 | 0.1 | 2.71 | 0.094892 | 2.71 | 0.099999 | 2.71 | 0.1 | 2.71 | 0.1
2.7 | 0.100001 | 2.7 | 0.100002 | 2.7 | 0.093762 | 2.7 | 0.1 | 2.7 | 0.099999 | 2.7 | 0.099999
2.69 | 0.100002 | 2.69 | 0.100001 | 2.69 | 0.092611 | 2.69 | 0.1 | 2.69 | 0.099999 | 2.69 | 0.1
2.68 | 0.099999 | 2.68 | 0.100002 | 2.68 | 0.091456 | 2.68 | 0.099998 | 2.68 | 0.100001 | 2.68 | 0.100001
2.67 | 0.099998 | 2.67 | 0.100001 | 2.67 | 0.090279 | 2.67 | 0.1 | 2.67 | 0.100001 | 2.67 | 0.099999
2.66 | 0.100002 | 2.66 | 0.100002 | 2.66 | 0.089133 | 2.66 | 0.1 | 2.66 | 0.1 | 2.66 | 0.1
2.65 | 0.100001 | 2.65 | 0.100002 | 2.65 | 0.087953 | 2.65 | 0.099998 | 2.65 | 0.099999 | 2.65 | 0.100001
2.64 | 0.100002 | 2.64 | 0.100003 | 2.64 | 0.086792 | 2.64 | 0.1 | 2.64 | 0.1 | 2.64 | 0.099999
2.63 | 0.100002 | 2.63 | 0.100002 | 2.63 | 0.085614 | 2.63 | 0.099999 | 2.63 | 0.099999 | 2.63 | 0.100001
2.62 | 0.100001 | 2.62 | 0.100003 | 2.62 | 0.08445 | 2.62 | 0.099999 | 2.62 | 0.100001 | 2.62 | 0.100001
2.61 | 0.100002 | 2.61 | 0.100002 | 2.61 | 0.083254 | 2.61 | 0.1 | 2.61 | 0.099999 | 2.61 | 0.099999
2.6 | 0.100002 | 2.6 | 0.100002 | 2.6 | 0.08208 | 2.6 | 0.099999 | 2.6 | 0.1 | 2.6 | 0.099997
2.59 | 0.099929 | 2.59 | 0.100002 | 2.59 | 0.080913 | 2.59 | 0.1 | 2.59 | 0.099999 | 2.59 | 0.099999
2.58 | 0.098603 | 2.58 | 0.100002 | 2.58 | 0.079711 | 2.58 | 0.1 | 2.58 | 0.1 | 2.58 | 0.1
2.57 | 0.097236 | 2.57 | 0.100001 | 2.57 | 0.078529 | 2.57 | 0.099999 | 2.57 | 0.1 | 2.57 | 0.099999
2.56 | 0.09589 | 2.56 | 0.100003 | 2.56 | 0.077326 | 2.56 | 0.1 | 2.56 | 0.099999 | 2.56 | 0.100001
2.55 | 0.094503 | 2.55 | 0.100002 | 2.55 | 0.076135 | 2.55 | 0.099999 | 2.55 | 0.099999 | 2.55 | 0.1
2.54 | 0.093136 | 2.54 | 0.1 | 2.54 | 0.07492 | 2.54 | 0.1 | 2.54 | 0.1 | 2.54 | 0.1
2.53 | 0.091737 | 2.53 | 0.100001 | 2.53 | 0.073736 | 2.53 | 0.099998 | 2.53 | 0.099999 | 2.53 | 0.099999
2.52 | 0.090349 | 2.52 | 0.099052 | 2.52 | 0.072515 | 2.52 | 0.099997 | 2.52 | 0.099997 | 2.52 | 0.099999
2.51 | 0.088929 | 2.51 | 0.097374 | 2.51 | 0.071312 | 2.51 | 0.1 | 2.51 | 0.100002 | 2.51 | 0.1
2.5 | 0.087524 | 2.5 | 0.095654 | 2.5 | 0.070087 | 2.5 | 0.1 | 2.5 | 0.099999 | 2.5 | 0.1
2.49 | 0.086085 | 2.49 | 0.093976 | 2.49 | 0.068885 | 2.49 | 0.100002 | 2.49 | 0.1 | 2.49 | 0.100001
2.48 | 0.084669 | 2.48 | 0.092261 | 2.48 | 0.067652 | 2.48 | 0.1 | 2.48 | 0.099998 | 2.48 | 0.1
2.47 | 0.083212 | 2.47 | 0.090576 | 2.47 | 0.066446 | 2.47 | 0.1 | 2.47 | 0.1 | 2.47 | 0.099998
2.46 | 0.081776 | 2.46 | 0.08886 | 2.46 | 0.065213 | 2.46 | 0.099402 | 2.46 | 0.1 | 2.46 | 0.099999
2.45 | 0.080316 | 2.45 | 0.08717 | 2.45 | 0.064001 | 2.45 | 0.098075 | 2.45 | 0.100001 | 2.45 | 0.099999
2.44 | 0.078869 | 2.44 | 0.085454 | 2.44 | 0.062757 | 2.44 | 0.09671 | 2.44 | 0.099999 | 2.44 | 0.099999
2.43 | 0.077388 | 2.43 | 0.083768 | 2.43 | 0.06155 | 2.43 | 0.09539 | 2.43 | 0.099999 | 2.43 | 0.099998
2.42 | 0.075929 | 2.42 | 0.082051 | 2.42 | 0.060308 | 2.42 | 0.094044 | 2.42 | 0.099999 | 2.42 | 0.1
2.41 | 0.074436 | 2.41 | 0.080363 | 2.41 | 0.059084 | 2.41 | 0.092696 | 2.41 | 0.100001 | 2.41 | 0.099998
2.4 | 0.072964 | 2.4 | 0.078644 | 2.4 | 0.057839 | 2.4 | 0.091331 | 2.4 | 0.099999 | 2.4 | 0.099999
2.39 | 0.071456 | 2.39 | 0.076958 | 2.39 | 0.056622 | 2.39 | 0.090007 | 2.39 | 0.099997 | 2.39 | 0.1
2.38 | 0.069981 | 2.38 | 0.075246 | 2.38 | 0.055373 | 2.38 | 0.088638 | 2.38 | 0.1 | 2.38 | 0.099999
2.37 | 0.068459 | 2.37 | 0.073564 | 2.37 | 0.05414 | 2.37 | 0.087293 | 2.37 | 0.099999 | 2.37 | 0.099394
2.36 | 0.066969 | 2.36 | 0.071847 | 2.36 | 0.052897 | 2.36 | 0.085923 | 2.36 | 0.1 | 2.36 | 0.097862
2.35 | 0.065441 | 2.35 | 0.070169 | 2.35 | 0.051669 | 2.35 | 0.084584 | 2.35 | 0.1 | 2.35 | 0.0963
2.34 | 0.063943 | 2.34 | 0.068464 | 2.34 | 0.050416 | 2.34 | 0.083208 | 2.34 | 0.1 | 2.34 | 0.094761
2.33 | 0.062408 | 2.33 | 0.066792 | 2.33 | 0.049194 | 2.33 | 0.081851 | 2.33 | 0.098693 | 2.33 | 0.09319
2.32 | 0.060901 | 2.32 | 0.065086 | 2.32 | 0.047947 | 2.32 | 0.080491 | 2.32 | 0.097069 | 2.32 | 0.091645
2.31 | 0.059358 | 2.31 | 0.063415 | 2.31 | 0.046716 | 2.31 | 0.079142 | 2.31 | 0.095407 | 2.31 | 0.090063
2.3 | 0.057843 | 2.3 | 0.06172 | 2.3 | 0.045466 | 2.3 | 0.077761 | 2.3 | 0.093774 | 2.3 | 0.088511
2.29 | 0.056297 | 2.29 | 0.060057 | 2.29 | 0.044244 | 2.29 | 0.076407 | 2.29 | 0.09211 | 2.29 | 0.086928
2.28 | 0.05478 | 2.28 | 0.058366 | 2.28 | 0.042994 | 2.28 | 0.075043 | 2.28 | 0.090475 | 2.28 | 0.085374
2.27 | 0.05323 | 2.27 | 0.056681 | 2.27 | 0.041749 | 2.27 | 0.073691 | 2.27 | 0.088805 | 2.27 | 0.083779
2.26 | 0.051706 | 2.26 | 0.055027 | 2.26 | 0.04053 | 2.26 | 0.072307 | 2.26 | 0.087162 | 2.26 | 0.082217
2.25 | 0.050155 | 2.25 | 0.053349 | 2.25 | 0.039287 | 2.25 | 0.070937 | 2.25 | 0.085492 | 2.25 | 0.080622
2.24 | 0.048639 | 2.24 | 0.051709 | 2.24 | 0.03807 | 2.24 | 0.069583 | 2.24 | 0.083847 | 2.24 | 0.07905
2.23 | 0.047082 | 2.23 | 0.050041 | 2.23 | 0.036829 | 2.23 | 0.0682 | 2.23 | 0.082169 | 2.23 | 0.077445
2.22 | 0.045562 | 2.22 | 0.048412 | 2.22 | 0.035623 | 2.22 | 0.066842 | 2.22 | 0.080525 | 2.22 | 0.075876
2.21 | 0.044015 | 2.21 | 0.046759 | 2.21 | 0.03439 | 2.21 | 0.065472 | 2.21 | 0.078847 | 2.21 | 0.074266
2.2 | 0.042498 | 2.2 | 0.045139 | 2.2 | 0.033182 | 2.2 | 0.064116 | 2.2 | 0.077165 | 2.2 | 0.07265
2.19 | 0.040957 | 2.19 | 0.043505 | 2.19 | 0.031965 | 2.19 | 0.062736 | 2.19 | 0.075524 | 2.19 | 0.071054
2.18 | 0.039419 | 2.18 | 0.041903 | 2.18 | 0.030772 | 2.18 | 0.06138 | 2.18 | 0.073842 | 2.18 | 0.069422
2.17 | 0.037916 | 2.17 | 0.040282 | 2.17 | 0.029562 | 2.17 | 0.060008 | 2.17 | 0.072195 | 2.17 | 0.06783
2.16 | 0.036388 | 2.16 | 0.038698 | 2.16 | 0.028378 | 2.16 | 0.058654 | 2.16 | 0.07052 | 2.16 | 0.066201
2.15 | 0.034895 | 2.15 | 0.0371 | 2.15 | 0.027185 | 2.15 | 0.057275 | 2.15 | 0.068875 | 2.15 | 0.064609
2.14 | 0.033385 | 2.14 | 0.035541 | 2.14 | 0.026015 | 2.14 | 0.055929 | 2.14 | 0.067196 | 2.14 | 0.063007
2.13 | 0.031907 | 2.13 | 0.033958 | 2.13 | 0.024837 | 2.13 | 0.054557 | 2.13 | 0.065552 | 2.13 | 0.06146
2.12 | 0.030412 | 2.12 | 0.032399 | 2.12 | 0.023669 | 2.12 | 0.053177 | 2.12 | 0.063881 | 2.12 | 0.059899
2.11 | 0.028959 | 2.11 | 0.030878 | 2.11 | 0.022524 | 2.11 | 0.051826 | 2.11 | 0.062231 | 2.11 | 0.058358
2.1 | 0.027485 | 2.1 | 0.029343 | 2.1 | 0.021377 | 2.1 | 0.050461 | 2.1 | 0.060561 | 2.1 | 0.056791
2.09 | 0.026058 | 2.09 | 0.027854 | 2.09 | 0.020264 | 2.09 | 0.049117 | 2.09 | 0.058925 | 2.09 | 0.055253
2.08 | 0.024617 | 2.08 | 0.026361 | 2.08 | 0.019142 | 2.08 | 0.047744 | 2.08 | 0.057255 | 2.08 | 0.053676
2.07 | 0.023222 | 2.07 | 0.02491 | 2.07 | 0.018056 | 2.07 | 0.046409 | 2.07 | 0.055624 | 2.07 | 0.052127
2.06 | 0.021814 | 2.06 | 0.02345 | 2.06 | 0.016965 | 2.06 | 0.045046 | 2.06 | 0.053962 | 2.06 | 0.050555
2.05 | 0.02046 | 2.05 | 0.022046 | 2.05 | 0.015919 | 2.05 | 0.043705 | 2.05 | 0.052303 | 2.05 | 0.048988
2.04 | 0.019102 | 2.04 | 0.020639 | 2.04 | 0.014868 | 2.04 | 0.042345 | 2.04 | 0.050675 | 2.04 | 0.047461
2.03 | 0.01777 | 2.03 | 0.019287 | 2.03 | 0.013856 | 2.03 | 0.041018 | 2.03 | 0.049024 | 2.03 | 0.045915
2.02 | 0.016492 | 2.02 | 0.017937 | 2.02 | 0.012854 | 2.02 | 0.039665 | 2.02 | 0.047403 | 2.02 | 0.044398
2.01 | 0.015218 | 2.01 | 0.016647 | 2.01 | 0.011893 | 2.01 | 0.038335 | 2.01 | 0.045757 | 2.01 | 0.042857
2 | 0.014007 | 2 | 0.01537 | 2 | 0.010949 | 2 | 0.036991 | 2 | 0.044152 | 2 | 0.041351
1.99 | 0.01281 | 1.99 | 0.014131 | 1.99 | 0.010032 | 1.99 | 0.03568 | 1.99 | 0.04252 | 1.99 | 0.03982
1.98 | 0.011676 | 1.98 | 0.01296 | 1.98 | 0.0091636 | 1.98 | 0.034343 | 1.98 | 0.040919 | 1.98 | 0.038347
1.97 | 0.010566 | 1.97 | 0.011805 | 1.97 | 0.0083209 | 1.97 | 0.033002 | 1.97 | 0.039298 | 1.97 | 0.036846
1.96 | 0.0095308 | 1.96 | 0.010723 | 1.96 | 0.0075336 | 1.96 | 0.031705 | 1.96 | 0.037713 | 1.96 | 0.035375
1.95 | 0.0085281 | 1.95 | 0.0096768 | 1.95 | 0.0067748 | 1.95 | 0.030388 | 1.95 | 0.036108 | 1.95 | 0.033883
1.94 | 0.0076042 | 1.94 | 0.0087098 | 1.94 | 0.0060782 | 1.94 | 0.029102 | 1.94 | 0.034546 | 1.94 | 0.032441
1.93 | 0.0067192 | 1.93 | 0.0077754 | 1.93 | 0.0054118 | 1.93 | 0.027794 | 1.93 | 0.032957 | 1.93 | 0.030967
1.92 | 0.0059137 | 1.92 | 0.0069165 | 1.92 | 0.0048058 | 1.92 | 0.026521 | 1.92 | 0.031401 | 1.92 | 0.029561
1.91 | 0.0051584 | 1.91 | 0.0061052 | 1.91 | 0.0042392 | 1.91 | 0.025226 | 1.91 | 0.02983 | 1.91 | 0.028108
1.9 | 0.0044855 | 1.9 | 0.0053754 | 1.9 | 0.0037334 | 1.9 | 0.023964 | 1.9 | 0.028273 | 1.9 | 0.026679
1.89 | 0.0038672 | 1.89 | 0.0046962 | 1.89 | 0.0032673 | 1.89 | 0.022694 | 1.89 | 0.026756 | 1.89 | 0.025259
1.88 | 0.0033148 | 1.88 | 0.0040921 | 1.88 | 0.0028555 | 1.88 | 0.021455 | 1.88 | 0.025223 | 1.88 | 0.023822
1.87 | 0.0028349 | 1.87 | 0.0035404 | 1.87 | 0.0024829 | 1.87 | 0.0202 | 1.87 | 0.023732 | 1.87 | 0.022427
1.86 | 0.0024066 | 1.86 | 0.003058 | 1.86 | 0.0021584 | 1.86 | 0.018983 | 1.86 | 0.022232 | 1.86 | 0.02102
1.85 | 0.0020401 | 1.85 | 0.0026229 | 1.85 | 0.001866 | 1.85 | 0.017763 | 1.85 | 0.020777 | 1.85 | 0.019652
1.84 | 0.0017151 | 1.84 | 0.0022403 | 1.84 | 0.0016077 | 1.84 | 0.016553 | 1.84 | 0.019315 | 1.84 | 0.01828
1.83 | 0.0014408 | 1.83 | 0.0019129 | 1.83 | 0.0013856 | 1.83 | 0.015382 | 1.83 | 0.017903 | 1.83 | 0.016954
1.82 | 0.0012004 | 1.82 | 0.0016203 | 1.82 | 0.0011857 | 1.82 | 0.014211 | 1.82 | 0.016486 | 1.82 | 0.015625
1.81 | 0.00099906 | 1.81 | 0.001372 | 1.81 | 0.0010137 | 1.81 | 0.013084 | 1.81 | 0.01513 | 1.81 | 0.014349
1.8 | 0.00082376 | 1.8 | 0.0011529 | 1.8 | 0.00085993 | 1.8 | 0.011958 | 1.8 | 0.01378 | 1.8 | 0.013081
1.79 | 0.00067752 | 1.79 | 0.00096701 | 1.79 | 0.00072735 | 1.79 | 0.010877 | 1.79 | 0.012486 | 1.79 | 0.011869
1.78 | 0.0005515 | 1.78 | 0.00080439 | 1.78 | 0.00060969 | 1.78 | 0.0098054 | 1.78 | 0.011205 | 1.78 | 0.01067
1.77 | 0.00044757 | 1.77 | 0.00066708 | 1.77 | 0.00050883 | 1.77 | 0.0087923 | 1.77 | 0.0099833 | 1.77 | 0.0095386
1.76 | 0.00035899 | 1.76 | 0.00054794 | 1.76 | 0.00042001 | 1.76 | 0.0077975 | 1.76 | 0.0088149 | 1.76 | 0.0084342
1.75 | 0.00028693 | 1.75 | 0.00044868 | 1.75 | 0.00034503 | 1.75 | 0.0068613 | 1.75 | 0.0076902 | 1.75 | 0.0073857
1.74 | 0.00022651 | 1.74 | 0.00036329 | 1.74 | 0.00027977 | 1.74 | 0.0059539 | 1.74 | 0.0066473 | 1.74 | 0.0064105
1.73 | 0.00017745 | 1.73 | 0.00029302 | 1.73 | 0.00022561 | 1.73 | 0.0051207 | 1.73 | 0.0056572 | 1.73 | 0.0054925
1.72 | 0.00013838 | 1.72 | 0.00023349 | 1.72 | 0.00017939 | 1.72 | 0.0043291 | 1.72 | 0.0047594 | 1.72 | 0.0046625
1.71 | 0.00010663 | 1.71 | 0.00018544 | 1.71 | 0.00014197 | 1.71 | 0.0036187 | 1.71 | 0.003933 | 1.71 | 0.0038917
1.7 | 8.1941e-05 | 1.7 | 0.00014544 | 1.7 | 0.00011076 | 1.7 | 0.0029669 | 1.7 | 0.0032111 | 1.7 | 0.0032196
1.69 | 6.2168e-05 | 1.69 | 0.00011315 | 1.69 | 8.5494e-05 | 1.69 | 0.0023917 | 1.69 | 0.0025685 | 1.69 | 0.0026219
1.68 | 4.7142e-05 | 1.68 | 8.7826e-05 | 1.68 | 6.5814e-05 | 1.68 | 0.0019038 | 1.68 | 0.002033 | 1.68 | 0.0021206
1.67 | 3.5332e-05 | 1.67 | 6.7318e-05 | 1.67 | 4.9928e-05 | 1.67 | 0.0014844 | 1.67 | 0.001578 | 1.67 | 0.0016909
1.66 | 2.6483e-05 | 1.66 | 5.1643e-05 | 1.66 | 3.7834e-05 | 1.66 | 0.0011464 | 1.66 | 0.0012158 | 1.66 | 0.0013449
1.65 | 1.9657e-05 | 1.65 | 3.9166e-05 | 1.65 | 2.8306e-05 | 1.65 | 0.00086906 | 1.65 | 0.00092322 | 1.65 | 0.0010597
1.64 | 1.4619e-05 | 1.64 | 2.9707e-05 | 1.64 | 2.1152e-05 | 1.64 | 0.00065605 | 1.64 | 0.00069918 | 1.64 | 0.00083593
1.63 | 1.0764e-05 | 1.63 | 2.2349e-05 | 1.63 | 1.5625e-05 | 1.63 | 0.00048851 | 1.63 | 0.00052434 | 1.63 | 0.00065661
1.62 | 7.9539e-06 | 1.62 | 1.6854e-05 | 1.62 | 1.1558e-05 | 1.62 | 0.00036403 | 1.62 | 0.0003945 | 1.62 | 0.00051806
1.61 | 5.8327e-06 | 1.61 | 1.2599e-05 | 1.61 | 8.4649e-06 | 1.61 | 0.00026906 | 1.61 | 0.00029484 | 1.61 | 0.00040742
1.6 | 4.2934e-06 | 1.6 | 9.4564e-06 | 1.6 | 6.2186e-06 | 1.6 | 0.00019958 | 1.6 | 0.00022052 | 1.6 | 0.00032097
1.59 | 3.1382e-06 | 1.59 | 7.0452e-06 | 1.59 | 4.5225e-06 | 1.59 | 0.00014718 | 1.59 | 0.00016592 | 1.59 | 0.00025406
1.58 | 2.2898e-06 | 1.58 | 5.2681e-06 | 1.58 | 3.2973e-06 | 1.58 | 0.00010911 | 1.58 | 0.0001243 | 1.58 | 0.00020014
1.57 | 1.6809e-06 | 1.57 | 3.9208e-06 | 1.57 | 2.3862e-06 | 1.57 | 8.0455e-05 | 1.57 | 9.3475e-05 | 1.57 | 0.00015837
1.56 | 1.2264e-06 | 1.56 | 2.9311e-06 | 1.56 | 1.7322e-06 | 1.56 | 5.9707e-05 | 1.56 | 6.9993e-05 | 1.56 | 0.00012456
1.55 | 9.0815e-07 | 1.55 | 2.1765e-06 | 1.55 | 1.2463e-06 | 1.55 | 4.3959e-05 | 1.55 | 5.2571e-05 | 1.55 | 9.7906e-05
1.54 | 6.6233e-07 | 1.54 | 1.6263e-06 | 1.54 | 9.0878e-07 | 1.54 | 3.2579e-05 | 1.54 | 3.9167e-05 | 1.54 | 7.6465e-05
1.53 | 4.8619e-07 | 1.53 | 1.2075e-06 | 1.53 | 6.5115e-07 | 1.53 | 2.3931e-05 | 1.53 | 2.9272e-05 | 1.53 | 5.9712e-05
1.52 | 3.5493e-07 | 1.52 | 9.132e-07 | 1.52 | 4.6894e-07 | 1.52 | 1.7676e-05 | 1.52 | 2.1645e-05 | 1.52 | 4.6164e-05
1.51 | 2.6112e-07 | 1.51 | 6.7946e-07 | 1.51 | 3.3498e-07 | 1.51 | 1.2939e-05 | 1.51 | 1.6047e-05 | 1.51 | 3.5692e-05
1.5 | 1.9138e-07 | 1.5 | 5.0939e-07 | 1.5 | 2.4017e-07 | 1.5 | 9.4893e-06 | 1.5 | 1.1772e-05 | 1.5 | 2.7302e-05
1.49 | 1.4148e-07 | 1.49 | 3.8008e-07 | 1.49 | 1.7094e-07 | 1.49 | 6.907e-06 | 1.49 | 8.6264e-06 | 1.49 | 2.0806e-05
1.48 | 1.042e-07 | 1.48 | 2.8512e-07 | 1.48 | 1.2232e-07 | 1.48 | 5.0363e-06 | 1.48 | 6.2479e-06 | 1.48 | 1.5698e-05
1.47 | 7.75936e-08 | 1.47 | 2.1384e-07 | 1.47 | 8.66862e-08 | 1.47 | 3.6305e-06 | 1.47 | 4.5329e-06 | 1.47 | 1.1827e-05
1.46 | 5.79232e-08 | 1.46 | 1.6144e-07 | 1.46 | 6.18128e-08 | 1.46 | 2.623e-06 | 1.46 | 3.2465e-06 | 1.46 | 8.7836e-06
1.45 | 4.32697e-08 | 1.45 | 1.2191e-07 | 1.45 | 4.37276e-08 | 1.45 | 1.8737e-06 | 1.45 | 2.3262e-06 | 1.45 | 6.5028e-06
1.44 | 3.27102e-08 | 1.44 | 9.24781e-08 | 1.44 | 3.10994e-08 | 1.44 | 1.3398e-06 | 1.44 | 1.644e-06 | 1.44 | 4.7511e-06
1.43 | 2.47478e-08 | 1.43 | 7.03876e-08 | 1.43 | 2.19348e-08 | 1.43 | 9.5426e-07 | 1.43 | 1.1654e-06 | 1.43 | 3.4753e-06
1.42 | 1.89752e-08 | 1.42 | 5.41303e-08 | 1.42 | 1.5579e-08 | 1.42 | 6.7641e-07 | 1.42 | 8.2554e-07 | 1.42 | 2.5167e-06
1.41 | 1.46044e-08 | 1.41 | 4.13059e-08 | 1.41 | 1.0987e-08 | 1.41 | 4.7449e-07 | 1.41 | 5.7551e-07 | 1.41 | 1.8027e-06
1.4 | 1.1431e-08 | 1.4 | 3.22312e-08 | 1.4 | 7.71794e-09 | 1.4 | 3.3239e-07 | 1.4 | 4.0243e-07 | 1.4 | 1.2878e-06
1.39 | 8.8625e-09 | 1.39 | 2.53281e-08 | 1.39 | 5.44278e-09 | 1.39 | 2.3168e-07 | 1.39 | 2.7914e-07 | 1.39 | 9.1497e-07
1.38 | 7.1033e-09 | 1.38 | 2.01087e-08 | 1.38 | 3.8578e-09 | 1.38 | 1.617e-07 | 1.38 | 1.9365e-07 | 1.38 | 6.47e-07
1.37 | 5.71372e-09 | 1.37 | 1.59668e-08 | 1.37 | 2.71754e-09 | 1.37 | 1.1204e-07 | 1.37 | 1.3351e-07 | 1.37 | 4.5113e-07
1.36 | 4.67964e-09 | 1.36 | 1.28982e-08 | 1.36 | 1.93298e-09 | 1.36 | 7.80502e-08 | 1.36 | 9.23335e-08 | 1.36 | 3.1576e-07
1.35 | 3.8395e-09 | 1.35 | 1.04862e-08 | 1.35 | 1.3656e-09 | 1.35 | 5.37652e-08 | 1.35 | 6.3265e-08 | 1.35 | 2.1788e-07
1.34 | 3.20902e-09 | 1.34 | 8.61196e-09 | 1.34 | 9.68354e-10 | 1.34 | 3.72091e-08 | 1.34 | 4.36088e-08 | 1.34 | 1.5098e-07
1.33 | 2.71978e-09 | 1.33 | 7.22476e-09 | 1.33 | 6.90936e-10 | 1.33 | 2.55241e-08 | 1.33 | 2.98143e-08 | 1.33 | 1.0367e-07
1.32 | 2.3258e-09 | 1.32 | 6.10412e-09 | 1.32 | 4.94954e-10 | 1.32 | 1.75868e-08 | 1.32 | 2.0531e-08 | 1.32 | 7.14953e-08
1.31 | 1.99228e-09 | 1.31 | 5.24848e-09 | 1.31 | 3.56238e-10 | 1.31 | 1.20369e-08 | 1.31 | 1.40093e-08 | 1.31 | 4.86677e-08
1.3 | 1.72138e-09 | 1.3 | 4.60486e-09 | 1.3 | 2.53874e-10 | 1.3 | 8.23854e-09 | 1.3 | 9.3479e-09 | 1.3 | 3.33276e-08
1.29 | 1.49154e-09 | 1.29 | 3.8973e-09 | 1.29 | 1.82708e-10 | 1.29 | 5.66404e-09 | 1.29 | 6.51402e-09 | 1.29 | 2.27e-08
1.28 | 1.32016e-09 | 1.28 | 3.41882e-09 | 1.28 | 1.32974e-10 | 1.28 | 3.90256e-09 | 1.28 | 4.47836e-09 | 1.28 | 1.55309e-08
1.27 | 1.171e-09 | 1.27 | 3.05544e-09 | 1.27 | 9.727e-11 | 1.27 | 2.69184e-09 | 1.27 | 3.0586e-09 | 1.27 | 1.05312e-08
1.26 | 1.02452e-09 | 1.26 | 2.72032e-09 | 1.26 | 6.9882e-11 | 1.26 | 1.87044e-09 | 1.26 | 2.11708e-09 | 1.26 | 7.08218e-09
1.25 | 9.16876e-10 | 1.25 | 2.35986e-09 | 1.25 | 5.0822e-11 | 1.25 | 1.29528e-09 | 1.25 | 1.45048e-09 | 1.25 | 4.79802e-09
1.24 | 8.15576e-10 | 1.24 | 2.17154e-09 | 1.24 | 3.7376e-11 | 1.24 | 9.0571e-10 | 1.24 | 1.00446e-09 | 1.24 | 3.26712e-09
1.23 | 7.20638e-10 | 1.23 | 1.89844e-09 | 1.23 | 2.6442e-11 | 1.23 | 6.34752e-10 | 1.23 | 6.89584e-10 | 1.23 | 2.20796e-09
1.22 | 6.5446e-10 | 1.22 | 1.67948e-09 | 1.22 | 2.008e-11 | 1.22 | 4.50508e-10 | 1.22 | 4.79464e-10 | 1.22 | 1.50264e-09
1.21 | 5.85566e-10 | 1.21 | 1.52314e-09 | 1.21 | 1.3632e-11 | 1.21 | 3.21882e-10 | 1.21 | 3.33962e-10 | 1.21 | 1.01434e-09
1.2 | 5.23358e-10 | 1.2 | 1.37362e-09 | 1.2 | 1.037e-11 | 1.2 | 2.33696e-10 | 1.2 | 2.3504e-10 | 1.2 | 6.87988e-10
1.19 | 4.7468e-10 | 1.19 | 1.23266e-09 | 1.19 | 6.668e-12 | 1.19 | 1.70524e-10 | 1.19 | 1.66766e-10 | 1.19 | 4.63864e-10
1.18 | 4.2525e-10 | 1.18 | 1.0917e-09 | 1.18 | 4.762e-12 | 1.18 | 1.28348e-10 | 1.18 | 1.19402e-10 | 1.18 | 3.14516e-10
1.17 | 3.81294e-10 | 1.17 | 9.7279e-10 | 1.17 | 3.864e-12 | 1.17 | 9.691e-11 | 1.17 | 8.6932e-11 | 1.17 | 2.12206e-10
1.16 | 3.43982e-10 | 1.16 | 8.78728e-10 | 1.16 | 2.1e-12 | 1.16 | 7.6188e-11 | 1.16 | 6.3686e-11 | 1.16 | 1.45068e-10
1.15 | 3.10834e-10 | 1.15 | 7.93554e-10 | 1.15 | 2e-12 | 1.15 | 5.9228e-11 | 1.15 | 4.7966e-11 | 1.15 | 9.7156e-11
1.14 | 2.77746e-10 | 1.14 | 7.19276e-10 | 1.14 | 7.08e-13 | 1.14 | 4.774e-11 | 1.14 | 3.7368e-11 | 1.14 | 6.5576e-11
1.13 | 2.51266e-10 | 1.13 | 6.57642e-10 | 1.13 | 1.062e-12 | 1.13 | 3.9192e-11 | 1.13 | 2.813e-11 | 1.13 | 4.4712e-11
1.12 | 2.25666e-10 | 1.12 | 5.62704e-10 | 1.12 | 1.32e-13 | 1.12 | 3.2444e-11 | 1.12 | 2.3052e-11 | 1.12 | 3.0102e-11
1.11 | 2.03714e-10 | 1.11 | 5.15472e-10 | 1.11 | 1.104e-12 | 1.11 | 2.7118e-11 | 1.11 | 1.8384e-11 | 1.11 | 2.029e-11
1.1 | 1.82662e-10 | 1.1 | 4.66142e-10 | 1.1 | 1.6e-14 | 1.1 | 2.3384e-11 | 1.1 | 1.5148e-11 | 1.1 | 1.338e-11
1.09 | 1.6428e-10 | 1.09 | 4.15664e-10 | 1.09 | 4.54e-13 | 1.09 | 1.928e-11 | 1.09 | 1.2696e-11 | 1.09 | 9.304e-12
1.08 | 1.50456e-10 | 1.08 | 3.64526e-10 | 1.08 | 5.84e-13 | 1.08 | 1.7312e-11 | 1.08 | 1.1428e-11 | 1.08 | 5.664e-12
1.07 | 1.3356e-10 | 1.07 | 3.2706e-10 | 1.07 | 4.66e-13 | 1.07 | 1.4812e-11 | 1.07 | 8.732e-12 | 1.07 | 4.494e-12
1.06 | 1.2155e-10 | 1.06 | 2.85082e-10 | 1.06 | 3.92e-13 | 1.06 | 1.2648e-11 | 1.06 | 8.784e-12 | 1.06 | 1.656e-12
1.05 | 1.08268e-10 | 1.05 | 2.55836e-10 | 1.05 | 1.26e-13 | 1.05 | 1.1674e-11 | 1.05 | 7.416e-12 | 1.05 | 1.946e-12
1.04 | 9.8124e-11 | 1.04 | 2.28236e-10 | 1.04 | 4.48e-13 | 1.04 | 9.28e-12 | 1.04 | 6.464e-12 | 1.04 | 1.764e-12
1.03 | 8.8456e-11 | 1.03 | 1.99992e-10 | 1.03 | 9.08e-13 | 1.03 | 9.284e-12 | 1.03 | 6.402e-12 | 1.03 | 8.6e-14
1.02 | 7.9814e-11 | 1.02 | 1.79496e-10 | 1.02 | 1.26e-13 | 1.02 | 7.248e-12 | 1.02 | 5.26e-12 | 1.02 | 4.94e-13
1.01 | 7.2088e-11 | 1.01 | 1.59718e-10 | 1.01 | 6.74e-13 | 1.01 | 6.892e-12 | 1.01 | 4.85e-12 | 1.01 | 3.28e-13
1 | 6.3592e-11 | 1 | 1.39154e-10 | 1 | 4.1e-13 | 1 | 5.942e-12 | 1 | 4.384e-12 | 1 | 8.4e-14
0.99 | 5.8532e-11 | 0.99 | 1.22146e-10 | 0.99 | 1.24e-13 | 0.99 | 4.854e-12 | 0.99 | 4.462e-12 | 0.99 | 1.06e-12
0.98 | 5.1636e-11 | 0.98 | 1.0585e-10 | 0.98 | 5.94e-13 | 0.98 | 4.534e-12 | 0.98 | 3.418e-12 | 0.98 | 2.84e-13
0.97 | 4.6366e-11 | 0.97 | 8.5148e-11 | 0.97 | 5.2e-14 | 0.97 | 3.972e-12 | 0.97 | 4.224e-12 | 0.97 | 4.08e-13
0.96 | 4.1356e-11 | 0.96 | 7.1712e-11 | 0.96 | 4.36e-13 | 0.96 | 2.97e-12 | 0.96 | 2.866e-12 | 0.96 | 1.36e-13
0.95 | 3.7706e-11 | 0.95 | 6.2238e-11 | 0.95 | 4.6e-13 | 0.95 | 3.296e-12 | 0.95 | 2.816e-12 | 0.95 | 5.8e-14
0.94 | 3.2458e-11 | 0.94 | 4.8954e-11 | 0.94 | 9.28e-13 | 0.94 | 2.554e-12 | 0.94 | 3.35e-12 | 0.94 | 1.054e-12
0.93 | 2.9352e-11 | 0.93 | 4.1246e-11 | 0.93 | 3.2e-13 | 0.93 | 1.86e-12 | 0.93 | 1.92e-12 | 0.93 | 3.6e-14
0.92 | 2.7064e-11 | 0.92 | 3.368e-11 | 0.92 | 1.168e-12 | 0.92 | 2.082e-12 | 0.92 | 2.924e-12 | 0.92 | 7.62e-13
0.91 | 2.2534e-11 | 0.91 | 2.8706e-11 | 0.91 | 2.24e-13 | 0.91 | 1.634e-12 | 0.91 | 2.202e-12 | 0.91 | 4.3e-13
0.9 | 2.1136e-11 | 0.9 | 2.3878e-11 | 0.9 | 1.3e-13 | 0.9 | 1.59e-12 | 0.9 | 2.322e-12 | 0.9 | 3.28e-13
0.89 | 1.8892e-11 | 0.89 | 1.911e-11 | 0.89 | 5.18e-13 | 0.89 | 1.242e-12 | 0.89 | 1.416e-12 | 0.89 | 1.4e-14
0.88 | 1.6286e-11 | 0.88 | 1.5486e-11 | 0.88 | 1.94e-13 | 0.88 | 8.66e-13 | 0.88 | 2.09e-12 | 0.88 | 7.2e-13
0.87 | 1.435e-11 | 0.87 | 1.2744e-11 | 0.87 | 3.9e-13 | 0.87 | 8.74e-13 | 0.87 | 1.056e-12 | 0.87 | 9.6e-14
0.86 | 1.3408e-11 | 0.86 | 1.0414e-11 | 0.86 | 7.6e-14 | 0.86 | 8.44e-13 | 0.86 | 2.06e-12 | 0.86 | 1.3e-13
0.85 | 1.1658e-11 | 0.85 | 7.65e-12 | 0.85 | 3.6e-14 | 0.85 | 2.6e-13 | 0.85 | 1.508e-12 | 0.85 | 6.32e-13
0.84 | 1.0248e-11 | 0.84 | 6.596e-12 | 0.84 | 6e-15 | 0.84 | 4.38e-13 | 0.84 | 1.28e-12 | 0.84 | 1.4e-13
0.83 | 9.838e-12 | 0.83 | 4.376e-12 | 0.83 | 1.314e-12 | 0.83 | 9.4e-14 | 0.83 | 1.41e-12 | 0.83 | 3.46e-13
0.82 | 7.67e-12 | 0.82 | 3.818e-12 | 0.82 | 4.24e-13 | 0.82 | 6.66e-13 | 0.82 | 1.022e-12 | 0.82 | 7.76e-13
0.81 | 7.638e-12 | 0.81 | 3.01e-12 | 0.81 | 1.012e-12 | 0.81 | 2.6e-14 | 0.81 | 1.07e-12 | 0.81 | 5.2e-13
0.8 | 6.138e-12 | 0.8 | 1.348e-12 | 0.8 | 4.16e-13 | 0.8 | 2.58e-13 | 0.8 | 5.06e-13 | 0.8 | 1.38e-13
0.79 | 5.934e-12 | 0.79 | 1.658e-12 | 0.79 | 5.2e-14 | 0.79 | 6.94e-13 | 0.79 | 9.96e-13 | 0.79 | 4.48e-13
0.78 | 4.722e-12 | 0.78 | 1.494e-12 | 0.78 | 5.32e-13 | 0.78 | 3.18e-13 | 0.78 | 5.9e-13 | 0.78 | 1.4e-13
0.77 | 4.886e-12 | 0.77 | 9.54e-13 | 0.77 | 2e-13 | 0.77 | 2.92e-13 | 0.77 | 1.208e-12 | 0.77 | 7.3e-13
0.76 | 3.4e-12 | 0.76 | 2.92e-13 | 0.76 | 5.52e-13 | 0.76 | 1.74e-13 | 0.76 | 2.86e-13 | 0.76 | 5.62e-13
0.75 | 2.906e-12 | 0.75 | 5.96e-13 | 0.75 | 1.2e-14 | 0.75 | 2.1e-13 | 0.75 | 2.94e-13 | 0.75 | 1.88e-13
0.74 | 3.352e-12 | 0.74 | 2.4e-14 | 0.74 | 1.8e-14 | 0.74 | 2.36e-13 | 0.74 | 7.5e-13 | 0.74 | 7.86e-13
0.73 | 2.206e-12 | 0.73 | 2.8e-13 | 0.73 | 1.54e-13 | 0.73 | 1.8e-14 | 0.73 | 3.2e-13 | 0.73 | 1.12e-13
0.72 | 2.226e-12 | 0.72 | 3.1e-13 | 0.72 | 5.92e-13 | 0.72 | 3.6e-13 | 0.72 | 7.04e-13 | 0.72 | 3.12e-13
0.71 | 1.208e-12 | 0.71 | 6.52e-13 | 0.71 | 2.24e-13 | 0.71 | 4.4e-14 | 0.71 | 1.54e-13 | 0.71 | 1.22e-13
0.7 | 1.61e-12 | 0.7 | 3.92e-13 | 0.7 | 5.18e-13 | 0.7 | 1.2e-13 | 0.7 | 7.32e-13 | 0.7 | 4.98e-13
0.69 | 9.7e-13 | 0.69 | 4.5e-13 | 0.69 | 3.5e-13 | 0.69 | 5.12e-13 | 0.69 | 9.6e-14 | 0.69 | 1.96e-13
0.68 | 1.586e-12 | 0.68 | 6.88e-13 | 0.68 | 1.32e-13 | 0.68 | 2.52e-13 | 0.68 | 9.32e-13 | 0.68 | 4.92e-13
0.67 | 5.18e-13 | 0.67 | 5.8e-14 | 0.67 | 7.04e-13 | 0.67 | 3.18e-13 | 0.67 | 2.28e-13 | 0.67 | 4.04e-13
0.66 | 3.86e-13 | 0.66 | 1.42e-13 | 0.66 | 8.8e-14 | 0.66 | 4.6e-14 | 0.66 | 3.3e-13 | 0.66 | 1.24e-13
0.65 | 8.12e-13 | 0.65 | 8.84e-13 | 0.65 | 4.78e-13 | 0.65 | 5.92e-13 | 0.65 | 5.5e-13 | 0.65 | 1.072e-12
0.64 | 1.2e-13 | 0.64 | 2.4e-14 | 0.64 | 4.74e-13 | 0.64 | 2.64e-13 | 0.64 | 8.8e-14 | 0.64 | 1.54e-13
0.63 | 3.72e-13 | 0.63 | 5.54e-13 | 0.63 | 8.12e-13 | 0.63 | 4.36e-13 | 0.63 | 2.2e-14 | 0.63 | 7.52e-13
0.62 | 1.6e-13 | 0.62 | 2e-14 | 0.62 | 6.56e-13 | 0.62 | 1.74e-13 | 0.62 | 2.1e-13 | 0.62 | 2.82e-13
0.61 | 2.72e-13 | 0.61 | 3.02e-13 | 0.61 | 9.14e-13 | 0.61 | 8.96e-13 | 0.61 | 5.1e-13 | 0.61 | 9.2e-14
0.6 | 4e-13 | 0.6 | 4.9e-13 | 0.6 | 8.8e-14 | 0.6 | 2.92e-13 | 0.6 | 4.14e-13 | 0.6 | 3.52e-13
0.59 | 4.98e-13 | 0.59 | 9.4e-14 | 0.59 | 1.08e-13 | 0.59 | 3.74e-13 | 0.59 | 2.28e-13 | 0.59 | 2.74e-13
0.58 | 3.58e-13 | 0.58 | 3.68e-13 | 0.58 | 7.02e-13 | 0.58 | 2.72e-13 | 0.58 | 3.66e-13 | 0.58 | 3.16e-13
0.57 | 7.8e-14 | 0.57 | 2.9e-13 | 0.57 | 3.3e-13 | 0.57 | 3.06e-13 | 0.57 | 2.2e-14 | 0.57 | 4.94e-13
0.56 | 1.2e-13 | 0.56 | 2.72e-13 | 0.56 | 6.52e-13 | 0.56 | 5.42e-13 | 0.56 | 2.4e-14 | 0.56 | 5.22e-13
0.55 | 3.76e-13 | 0.55 | 3.38e-13 | 0.55 | 3e-14 | 0.55 | 4.1e-13 | 0.55 | 3.56e-13 | 0.55 | 2e-14
0.54 | 1.4e-14 | 0.54 | 8.72e-13 | 0.54 | 4.74e-13 | 0.54 | 1.84e-13 | 0.54 | 2.96e-13 | 0.54 | 6.7e-13
0.53 | 1.6e-13 | 0.53 | 1.4e-14 | 0.53 | 3.54e-13 | 0.53 | 1.08e-13 | 0.53 | 4.98e-13 | 0.53 | 9.8e-14
0.52 | 3e-14 | 0.52 | 1.7e-13 | 0.52 | 8.08e-13 | 0.52 | 3.76e-13 | 0.52 | 3.2e-14 | 0.52 | 3.76e-13
0.51 | 7.66e-13 | 0.51 | 6.94e-13 | 0.51 | 3.78e-13 | 0.51 | 1.54e-13 | 0.51 | 2.12e-13 | 0.51 | 8e-15
0.5 | 2.6e-13 | 0.5 | 1.32e-13 | 0.5 | 6.5e-13 | 0.5 | 9.68e-13 | 0.5 | 2.32e-13 | 0.5 | 4.46e-13
0.49 | 6.58e-13 | 0.49 | 3.48e-13 | 0.49 | 8.32e-13 | 0.49 | 3e-13 | 0.49 | 4.44e-13 | 0.49 | 3.22e-13
0.48 | 2.16e-13 | 0.48 | 1.3e-13 | 0.48 | 1.6e-14 | 0.48 | 4.8e-13 | 0.48 | 4.4e-14 | 0.48 | 4.56e-13
0.47 | 1.02e-13 | 0.47 | 3e-13 | 0.47 | 2.26e-13 | 0.47 | 7.04e-13 | 0.47 | 3.82e-13 | 0.47 | 3e-14
0.46 | 7.12e-13 | 0.46 | 9.4e-14 | 0.46 | 2.2e-14 | 0.46 | 1.44e-13 | 0.46 | 7.26e-13 | 0.46 | 9.4e-14
0.45 | 2.66e-13 | 0.45 | 2.32e-13 | 0.45 | 2.22e-13 | 0.45 | 8.24e-13 | 0.45 | 5.6e-14 | 0.45 | 7.62e-13
0.44 | 1.52e-13 | 0.44 | 2.92e-13 | 0.44 | 7.2e-14 | 0.44 | 9.8e-14 | 0.44 | 2.4e-13 | 0.44 | 4e-14
0.43 | 5.2e-13 | 0.43 | 1.04e-12 | 0.43 | 4.26e-13 | 0.43 | 3.16e-13 | 0.43 | 1.26e-13 | 0.43 | 4.8e-13
0.42 | 5.3e-13 | 0.42 | 2.04e-13 | 0.42 | 1.82e-13 | 0.42 | 1.2e-13 | 0.42 | 3.16e-13 | 0.42 | 8.4e-14
0.41 | 1.72e-13 | 0.41 | 2.3e-13 | 0.41 | 7.68e-13 | 0.41 | 1.1e-13 | 0.41 | 1.24e-13 | 0.41 | 4.72e-13
0.4 | 5.02e-13 | 0.4 | 3.18e-13 | 0.4 | 2.22e-13 | 0.4 | 3.7e-13 | 0.4 | 3.12e-13 | 0.4 | 3.4e-14
0.39 | 6.2e-14 | 0.39 | 6.8e-14 | 0.39 | 3.44e-13 | 0.39 | 4.36e-13 | 0.39 | 1.34e-13 | 0.39 | 7.74e-13
0.38 | 6.8e-14 | 0.38 | 2e-14 | 0.38 | 4.32e-13 | 0.38 | 7.6e-14 | 0.38 | 2.74e-13 | 0.38 | 6e-15
0.37 | 3.94e-13 | 0.37 | 2.58e-13 | 0.37 | 1.26e-13 | 0.37 | 5.6e-14 | 0.37 | 5.34e-13 | 0.37 | 1.34e-13
0.36 | 2.24e-13 | 0.36 | 1.88e-13 | 0.36 | 8.04e-13 | 0.36 | 6.06e-13 | 0.36 | 1.34e-13 | 0.36 | 8.4e-13
0.35 | 8.08e-13 | 0.35 | 2.42e-13 | 0.35 | 4e-15 | 0.35 | 1.52e-13 | 0.35 | 2.8e-13 | 0.35 | 1.28e-13
0.34 | 1.04e-13 | 0.34 | 1.86e-13 | 0.34 | 2.14e-13 | 0.34 | 1.8e-13 | 0.34 | 1.32e-13 | 0.34 | 3.74e-13
0.33 | 2.22e-13 | 0.33 | 4.94e-13 | 0.33 | 1.28e-13 | 0.33 | 4.4e-14 | 0.33 | 5.14e-13 | 0.33 | 7.02e-13
0.32 | 8.6e-14 | 0.32 | 5.06e-13 | 0.32 | 7.12e-13 | 0.32 | 3.2e-13 | 0.32 | 5.2e-14 | 0.32 | 5.52e-13
0.31 | 4.88e-13 | 0.31 | 3.86e-13 | 0.31 | 4.02e-13 | 0.31 | 6.26e-13 | 0.31 | 2.36e-13 | 0.31 | 3.82e-13
0.3 | 1.88e-13 | 0.3 | 4.42e-13 | 0.3 | 7.28e-13 | 0.3 | 2.78e-13 | 0.3 | 1.9e-13 | 0.3 | 6.96e-13
0.29 | 5.46e-13 | 0.29 | 5.74e-13 | 0.29 | 9.8e-14 | 0.29 | 2.74e-13 | 0.29 | 7.36e-13 | 0.29 | 2.1e-13
0.28 | 5.06e-13 | 0.28 | 1.14e-13 | 0.28 | 4e-14 | 0.28 | 4.4e-13 | 0.28 | 1.98e-13 | 0.28 | 4.4e-13
0.27 | 2.9e-13 | 0.27 | 4.34e-13 | 0.27 | 5.1e-13 | 0.27 | 1.6e-13 | 0.27 | 2.86e-13 | 0.27 | 2.46e-13
0.26 | 5.72e-13 | 0.26 | 4.82e-13 | 0.26 | 2.24e-13 | 0.26 | 1.8e-13 | 0.26 | 4.1e-13 | 0.26 | 8.2e-14
0.25 | 2.36e-13 | 0.25 | 2.92e-13 | 0.25 | 1.24e-13 | 0.25 | 3.96e-13 | 0.25 | 6.2e-14 | 0.25 | 5.92e-13
0.24 | 4.24e-13 | 0.24 | 2.92e-13 | 0.24 | 2.7e-13 | 0.24 | 1.8e-14 | 0.24 | 5.44e-13 | 0.24 | 3.94e-13
0.23 | 6.8e-14 | 0.23 | 5.78e-13 | 0.23 | 4.72e-13 | 0.23 | 7.16e-13 | 0.23 | 1.96e-13 | 0.23 | 6e-15
0.22 | 1.82e-13 | 0.22 | 1.98e-13 | 0.22 | 1.2e-13 | 0.22 | 2.7e-13 | 0.22 | 3.98e-13 | 0.22 | 1.7e-13
0.21 | 4.2e-14 | 0.21 | 1.34e-13 | 0.21 | 4.12e-13 | 0.21 | 3e-13 | 0.21 | 1.36e-13 | 0.21 | 5.34e-13
0.2 | 7.84e-13 | 0.2 | 1.42e-13 | 0.2 | 5.74e-13 | 0.2 | 1.14e-13 | 0.2 | 9.74e-13 | 0.2 | 7e-14
0.19 | 7.2e-14 | 0.19 | 8.2e-14 | 0.19 | 3.64e-13 | 0.19 | 4.32e-13 | 0.19 | 3.64e-13 | 0.19 | 3.96e-13
0.18 | 2.24e-13 | 0.18 | 5.66e-13 | 0.18 | 2.92e-13 | 0.18 | 2.04e-13 | 0.18 | 6.52e-13 | 0.18 | 3e-14
0.17 | 7.3e-13 | 0.17 | 2.76e-13 | 0.17 | 2.86e-13 | 0.17 | 4.42e-13 | 0.17 | 1.4e-14 | 0.17 | 2.36e-13
0.16 | 7.2e-14 | 0.16 | 4.36e-13 | 0.16 | 3.74e-13 | 0.16 | 1.08e-13 | 0.16 | 4.34e-13 | 0.16 | 7.08e-13
0.15 | 1.06e-13 | 0.15 | 4.96e-13 | 0.15 | 1.16e-13 | 0.15 | 5.26e-13 | 0.15 | 6.46e-13 | 0.15 | 1.56e-13
0.14 | 7.2e-14 | 0.14 | 5.56e-13 | 0.14 | 3.66e-13 | 0.14 | 4.28e-13 | 0.14 | 6e-14 | 0.14 | 5.42e-13
0.13 | 5.74e-13 | 0.13 | 4.8e-14 | 0.13 | 2.28e-13 | 0.13 | 3.06e-13 | 0.13 | 6.28e-13 | 0.13 | 7.3e-13
0.12 | 1.92e-13 | 0.12 | 6.9e-13 | 0.12 | 6.1e-13 | 0.12 | 5.18e-13 | 0.12 | 5.1e-13 | 0.12 | 3.2e-13
0.11 | 4.16e-13 | 0.11 | 1.26e-13 | 0.11 | 1.78e-13 | 0.11 | 1.8e-14 | 0.11 | 2.18e-13 | 0.11 | 3.4e-14
0.1 | 2.84e-13 | 0.1 | 2.76e-13 | 0.1 | 4.54e-13 | 0.1 | 2.48e-13 | 0.1 | 3.8e-14 | 0.1 | 9.22e-13
0.09 | 5.26e-13 | 0.09 | 2.62e-13 | 0.09 | 2.98e-13 | 0.09 | 2.8e-13 | 0.09 | 8.66e-13 | 0.09 | 3.4e-14
0.08 | 2e-15 | 0.08 | 1.58e-13 | 0.08 | 1.6e-13 | 0.08 | 1.3e-13 | 0.08 | 3.42e-13 | 0.08 | 4.06e-13
0.07 | 4e-15 | 0.07 | 8.48e-13 | 0.07 | 4.94e-13 | 0.07 | 2.44e-13 | 0.07 | 5.74e-13 | 0.07 | 4.6e-13
0.06 | 1.05e-12 | 0.06 | 2.66e-13 | 0.06 | 2.6e-13 | 0.06 | 2.92e-13 | 0.06 | 4.68e-13 | 0.06 | 7e-14
0.05 | 1.2e-14 | 0.05 | 3.9e-13 | 0.05 | 3.6e-13 | 0.05 | 2.5e-13 | 0.05 | 2.48e-13 | 0.05 | 5.66e-13
0.04 | 4.14e-13 | 0.04 | 3.06e-13 | 0.04 | 5.4e-14 | 0.04 | 2.38e-13 | 0.04 | 4.6e-13 | 0.04 | 8e-15
0.03 | 2.2e-14 | 0.03 | 2.44e-13 | 0.03 | 3.04e-13 | 0.03 | 4.4e-13 | 0.03 | 5.8e-14 | 0.03 | 7.04e-13
0.02 | 1.82e-13 | 0.02 | 6.2e-14 | 0.02 | 9.8e-14 | 0.02 | 4.26e-13 | 0.02 | 3.46e-13 | 0.02 | 4.78e-13
0.01 | 2.8e-14 | 0.01 | 6.58e-13 | 0.01 | 7.16e-13 | 0.01 | 1.72e-13 | 0.01 | 1.92e-13 | 0.01 | 8e-14
0 | 1.78e-13 | 0 | 2.36e-13 | 0 | 1.32e-13 | 0 | 1.94e-13 | 0 | 4.44e-13 | 0 | 7.2e-14
0 | 3.18e-13 | 0 | 4.44e-13 | 0 | 6.68e-13 | 0 | 3.6e-13 | 0 | 1.78e-13 | 0 | 2.96e-13
-0.01 | 5.72e-13 | -0.01 | 4.52e-13 | -0.01 | 2.7e-13 | -0.01 | 5.3e-13 | -0.01 | 3.2e-13 | -0.01 | 3.42e-13
-0.02 | 7.4e-14 | -0.02 | 1.9e-13 | -0.02 | 4.2e-14 | -0.02 | 2.06e-13 | -0.02 | 4.88e-13 | -0.02 | 7.46e-13
-0.03 | 3.5e-13 | -0.03 | 8.54e-13 | -0.03 | 1.08e-13 | -0.03 | 4.94e-13 | -0.03 | 1.98e-13 | -0.03 | 3.46e-13
-0.04 | 2.34e-13 | -0.04 | 3.5e-13 | -0.04 | 2.14e-13 | -0.04 | 4.56e-13 | -0.04 | 2.74e-13 | -0.04 | 2.7e-13
-0.05 | 6.6e-14 | -0.05 | 2.72e-13 | -0.05 | 4.6e-13 | -0.05 | 1.82e-13 | -0.05 | 1.4e-14 | -0.05 | 3.28e-13
-0.06 | 6.4e-14 | -0.06 | 1.48e-13 | -0.06 | 7.68e-13 | -0.06 | 2.96e-13 | -0.06 | 3.2e-13 | -0.06 | 1.18e-13
-0.07 | 3.02e-13 | -0.07 | 1.26e-13 | -0.07 | 2.52e-13 | -0.07 | 2.3e-13 | -0.07 | 6.42e-13 | -0.07 | 2.94e-13
-0.08 | 2.08e-13 | -0.08 | 5.74e-13 | -0.08 | 1.58e-13 | -0.08 | 6.8e-14 | -0.08 | 1.78e-13 | -0.08 | 3.2e-14
-0.09 | 6.8e-13 | -0.09 | 1.28e-13 | -0.09 | 4.82e-13 | -0.09 | 3.02e-13 | -0.09 | 4.42e-13 | -0.09 | 1.72e-13
-0.1 | 2.6e-14 | -0.1 | 4.04e-13 | -0.1 | 3.34e-13 | -0.1 | 3.58e-13 | -0.1 | 2.38e-13 | -0.1 | 8e-14
-0.11 | 6.6e-14 | -0.11 | 8.8e-14 | -0.11 | 3.6e-13 | -0.11 | 6.8e-14 | -0.11 | 3.2e-13 | -0.11 | 6.06e-13
-0.12 | 6.42e-13 | -0.12 | 1.48e-13 | -0.12 | 3.8e-14 | -0.12 | 5.66e-13 | -0.12 | 3.4e-13 | -0.12 | 5.4e-14
-0.13 | 2.42e-13 | -0.13 | 2.54e-13 | -0.13 | 4.8e-13 | -0.13 | 4.38e-13 | -0.13 | 3.28e-13 | -0.13 | 6.4e-13
-0.14 | 7.84e-13 | -0.14 | 2.44e-13 | -0.14 | 3.44e-13 | -0.14 | 7.6e-14 | -0.14 | 4.4e-14 | -0.14 | 4.4e-14
-0.15 | 4.4e-14 | -0.15 | 3e-14 | -0.15 | 4.94e-13 | -0.15 | 8.42e-13 | -0.15 | 7.44e-13 | -0.15 | 1.44e-13
-0.16 | 4.92e-13 | -0.16 | 3.92e-13 | -0.16 | 6.8e-14 | -0.16 | 2.38e-13 | -0.16 | 8.6e-14 | -0.16 | 3.66e-13
-0.17 | 9.8e-14 | -0.17 | 4.8e-13 | -0.17 | 2.26e-13 | -0.17 | 9.4e-14 | -0.17 | 5.04e-13 | -0.17 | 1.2e-14
-0.18 | 4.62e-13 | -0.18 | 1.68e-13 | -0.18 | 8.84e-13 | -0.18 | 1.44e-13 | -0.18 | 4.48e-13 | -0.18 | 6.28e-13
-0.19 | 1.5e-13 | -0.19 | 4.36e-13 | -0.19 | 2.46e-13 | -0.19 | 4.74e-13 | -0.19 | 2.08e-13 | -0.19 | 6e-15
-0.2 | 2.64e-13 | -0.2 | 7.2e-14 | -0.2 | 2.58e-13 | -0.2 | 1.6e-13 | -0.2 | 4.6e-13 | -0.2 | 3.32e-13
-0.21 | 1.14e-13 | -0.21 | 4.66e-13 | -0.21 | 1.42e-13 | -0.21 | 4.4e-14 | -0.21 | 1.9e-13 | -0.21 | 1.72e-13
-0.22 | 4.42e-13 | -0.22 | 1.3e-13 | -0.22 | 6.02e-13 | -0.22 | 4.44e-13 | -0.22 | 2.18e-13 | -0.22 | 8.2e-14
-0.23 | 5.56e-13 | -0.23 | 5.5e-13 | -0.23 | 9.4e-14 | -0.23 | 1.34e-13 | -0.23 | 1.06e-13 | -0.23 | 9.4e-14
-0.24 | 3.26e-13 | -0.24 | 1.98e-13 | -0.24 | 1.68e-13 | -0.24 | 4.86e-13 | -0.24 | 2.14e-13 | -0.24 | 8.74e-13
-0.25 | 5.66e-13 | -0.25 | 5.14e-13 | -0.25 | 1.24e-13 | -0.25 | 6.34e-13 | -0.25 | 2.06e-13 | -0.25 | 8e-15
-0.26 | 3.76e-13 | -0.26 | 4.6e-14 | -0.26 | 2.12e-13 | -0.26 | 3.02e-13 | -0.26 | 5.74e-13 | -0.26 | 2.62e-13
-0.27 | 2.38e-13 | -0.27 | 8.86e-13 | -0.27 | 4.24e-13 | -0.27 | 2.6e-14 | -0.27 | 2.44e-13 | -0.27 | 3.94e-13
-0.28 | 1.16e-13 | -0.28 | 7.6e-14 | -0.28 | 1.18e-13 | -0.28 | 2.34e-13 | -0.28 | 2.52e-13 | -0.28 | 4.94e-13
-0.29 | 6.6e-14 | -0.29 | 1.88e-13 | -0.29 | 2.34e-13 | -0.29 | 3.22e-13 | -0.29 | 5.18e-13 | -0.29 | 4.1e-13
-0.3 | 1.8e-13 | -0.3 | 4.64e-13 | -0.3 | 2.8e-13 | -0.3 | 7e-14 | -0.3 | 9.4e-14 | -0.3 | 9.6e-14
-0.31 | 5.54e-13 | -0.31 | 3.66e-13 | -0.31 | 6.48e-13 | -0.31 | 1.56e-13 | -0.31 | 5.84e-13 | -0.31 | 3.6e-13
-0.32 | 6e-15 | -0.32 | 2.52e-13 | -0.32 | 5.6e-14 | -0.32 | 6.2e-14 | -0.32 | 2.82e-13 | -0.32 | 3.46e-13
-0.33 | 2.36e-13 | -0.33 | 8.4e-14 | -0.33 | 4.74e-13 | -0.33 | 2.46e-13 | -0.33 | 5.02e-13 | -0.33 | 4.04e-13
-0.34 | 7.66e-13 | -0.34 | 2.4e-13 | -0.34 | 1.7e-13 | -0.34 | 3.74e-13 | -0.34 | 1.64e-13 | -0.34 | 1.18e-13
-0.35 | 3.4e-14 | -0.35 | 4.8e-14 | -0.35 | 5.1e-13 | -0.35 | 3.14e-13 | -0.35 | 4.42e-13 | -0.35 | 6.9e-13
-0.36 | 3.98e-13 | -0.36 | 1.5e-13 | -0.36 | 3.5e-13 | -0.36 | 2.6e-14 | -0.36 | 1.68e-13 | -0.36 | 3.4e-14
-0.37 | 6e-14 | -0.37 | 1.96e-13 | -0.37 | 2.56e-13 | -0.37 | 3.74e-13 | -0.37 | 6.04e-13 | -0.37 | 3.32e-13
-0.38 | 4.58e-13 | -0.38 | 6.28e-13 | -0.38 | 5.62e-13 | -0.38 | 2.82e-13 | -0.38 | 5.2e-14 | -0.38 | 5.14e-13
-0.39 | 2e-15 | -0.39 | 1.6e-14 | -0.39 | 2.52e-13 | -0.39 | 4.4e-14 | -0.39 | 1.22e-13 | -0.39 | 1.4e-14
-0.4 | 3.4e-13 | -0.4 | 4.5e-13 | -0.4 | 1.04e-13 | -0.4 | 5.22e-13 | -0.4 | 4.96e-13 | -0.4 | 2e-14
-0.41 | 2.28e-13 | -0.41 | 1.4e-14 | -0.41 | 1.12e-13 | -0.41 | 3.24e-13 | -0.41 | 4.16e-13 | -0.41 | 1.18e-13
-0.42 | 8.4e-14 | -0.42 | 7.6e-14 | -0.42 | 5.78e-13 | -0.42 | 1.2e-13 | -0.42 | 5.02e-13 | -0.42 | 5.22e-13
-0.43 | 8.6e-14 | -0.43 | 5.68e-13 | -0.43 | 1.54e-13 | -0.43 | 3.42e-13 | -0.43 | 3.58e-13 | -0.43 | 2e-14
-0.44 | 2.9e-13 | -0.44 | 1.4e-14 | -0.44 | 1.24e-13 | -0.44 | 3.74e-13 | -0.44 | 4.22e-13 | -0.44 | 5.14e-13
-0.45 | 6.32e-13 | -0.45 | 1.34e-13 | -0.45 | 2.98e-13 | -0.45 | 4.6e-14 | -0.45 | 1.12e-13 | -0.45 | 1.5e-13
-0.46 | 1.2e-14 | -0.46 | 6e-15 | -0.46 | 8.2e-14 | -0.46 | 1.14e-13 | -0.46 | 2.98e-13 | -0.46 | 5.4e-13
-0.47 | 5.66e-13 | -0.47 | 3.76e-13 | -0.47 | 2.5e-13 | -0.47 | 3.78e-13 | -0.47 | 2.14e-13 | -0.47 | 3.08e-13
-0.48 | 2.44e-13 | -0.48 | 4e-14 | -0.48 | 1.04e-13 | -0.48 | 4.2e-13 | -0.48 | 2.1e-13 | -0.48 | 4e-14
-0.49 | 4.94e-13 | -0.49 | 5.08e-13 | -0.49 | 1.76e-13 | -0.49 | 4.82e-13 | -0.49 | 4.8e-14 | -0.49 | 7.68e-13
-0.5 | 2.7e-13 | -0.5 | 1.9e-13 | -0.5 | 2e-14 | -0.5 | 2.86e-13 | -0.5 | 3.8e-14 | -0.5 | 1.46e-13
-0.51 | 3.52e-13 | -0.51 | 2.24e-13 | -0.51 | 3.08e-13 | -0.51 | 1.24e-13 | -0.51 | 3.4e-13 | -0.51 | 9.8e-14
-0.52 | 2.58e-13 | -0.52 | 4.88e-13 | -0.52 | 5.38e-13 | -0.52 | 4.6e-14 | -0.52 | 1.2e-13 | -0.52 | 2.92e-13
-0.53 | 5.52e-13 | -0.53 | 4.7e-13 | -0.53 | 3.02e-13 | -0.53 | 4.36e-13 | -0.53 | 2.02e-13 | -0.53 | 4.62e-13
-0.54 | 1.98e-13 | -0.54 | 1.84e-13 | -0.54 | 1.3e-13 | -0.54 | 3.34e-13 | -0.54 | 2.02e-13 | -0.54 | 4.8e-13
-0.55 | 3.18e-13 | -0.55 | 1.66e-13 | -0.55 | 3.4e-14 | -0.55 | 2.86e-13 | -0.55 | 3.56e-13 | -0.55 | 6.7e-13
-0.56 | 2.68e-13 | -0.56 | 6.2e-14 | -0.56 | 5.58e-13 | -0.56 | 2.56e-13 | -0.56 | 8.2e-14 | -0.56 | 3.8e-14
-0.57 | 2.02e-13 | -0.57 | 2.2e-13 | -0.57 | 4e-15 | -0.57 | 9.4e-14 | -0.57 | 3.56e-13 | -0.57 | 6.28e-13
-0.58 | 4.18e-13 | -0.58 | 4.26e-13 | -0.58 | 2.98e-13 | -0.58 | 1.78e-13 | -0.58 | 1.32e-13 | -0.58 | 9.2e-14
-0.59 | 1.26e-13 | -0.59 | 1.72e-13 | -0.59 | 1.26e-13 | -0.59 | 4.4e-14 | -0.59 | 2.72e-13 | -0.59 | 5.4e-14
-0.6 | 1.38e-13 | -0.6 | 5.76e-13 | -0.6 | 7.78e-13 | -0.6 | 2e-15 | -0.6 | 5.4e-14 | -0.6 | 4.5e-13
-0.61 | 8.8e-14 | -0.61 | 2.26e-13 | -0.61 | 4.72e-13 | -0.61 | 1.36e-13 | -0.61 | 4.88e-13 | -0.61 | 1e-14
-0.62 | 2.5e-13 | -0.62 | 4.42e-13 | -0.62 | 4.78e-13 | -0.62 | 5.6e-13 | -0.62 | 3.76e-13 | -0.62 | 6.62e-13
-0.63 | 2.8e-14 | -0.63 | 4.06e-13 | -0.63 | 4.6e-14 | -0.63 | 0 | -0.63 | 2.08e-13 | -0.63 | 2.22e-13
-0.64 | 6.58e-13 | -0.64 | 6.6e-14 | -0.64 | 4.8e-14 | -0.64 | 5.92e-13 | -0.64 | 6.82e-13 | -0.64 | 2.7e-13
-0.65 | 2.2e-13 | -0.65 | 3.24e-13 | -0.65 | 3.6e-13 | -0.65 | 2.6e-13 | -0.65 | 5.8e-14 | -0.65 | 1.34e-13
-0.66 | 3.7e-13 | -0.66 | 9.8e-14 | -0.66 | 2.06e-13 | -0.66 | 1.14e-13 | -0.66 | 1.04e-13 | -0.66 | 7.26e-13
-0.67 | 5.6e-14 | -0.67 | 4.6e-14 | -0.67 | 9e-14 | -0.67 | 3.2e-13 | -0.67 | 3.26e-13 | -0.67 | 1.88e-13
-0.68 | 6.6e-14 | -0.68 | 4.64e-13 | -0.68 | 2.9e-13 | -0.68 | 8.4e-14 | -0.68 | 5.2e-13 | -0.68 | 3.76e-13
-0.69 | 2.52e-13 | -0.69 | 4.6e-13 | -0.69 | 2.78e-13 | -0.69 | 2.4e-14 | -0.69 | 2.6e-13 | -0.69 | 2.8e-13
-0.7 | 1.82e-13 | -0.7 | 4.12e-13 | -0.7 | 2.06e-13 | -0.7 | 1.58e-13 | -0.7 | 2.1e-13 | -0.7 | 3.88e-13
-0.71 | 1.54e-13 | -0.71 | 2.7e-13 | -0.71 | 7.08e-13 | -0.71 | 2.56e-13 | -0.71 | 2.72e-13 | -0.71 | 6.78e-13
-0.72 | 1.96e-13 | -0.72 | 7.2e-14 | -0.72 | 2.04e-13 | -0.72 | 1.74e-13 | -0.72 | 5.4e-14 | -0.72 | 2.06e-13
-0.73 | 7.06e-13 | -0.73 | 5.54e-13 | -0.73 | 7.2e-14 | -0.73 | 2.4e-13 | -0.73 | 3.12e-13 | -0.73 | 2.16e-13
-0.74 | 2.1e-13 | -0.74 | 4.18e-13 | -0.74 | 2.04e-13 | -0.74 | 5.46e-13 | -0.74 | 4e-14 | -0.74 | 1.2e-13
-0.75 | 1.76e-13 | -0.75 | 1.46e-13 | -0.75 | 6.4e-14 | -0.75 | 6.2e-14 | -0.75 | 3e-13 | -0.75 | 8e-14
-0.76 | 2.2e-14 | -0.76 | 6.78e-13 | -0.76 | 5.14e-13 | -0.76 | 4.32e-13 | -0.76 | 3.96e-13 | -0.76 | 2.74e-13
-0.77 | 2.54e-13 | -0.77 | 2.26e-13 | -0.77 | 3.4e-14 | -0.77 | 1.08e-13 | -0.77 | 5.54e-13 | -0.77 | 2.66e-13
-0.78 | 5.18e-13 | -0.78 | 1.6e-14 | -0.78 | 4.22e-13 | -0.78 | 1.46e-13 | -0.78 | 1.4e-13 | -0.78 | 7.8e-14
-0.79 | 2.9e-13 | -0.79 | 2.04e-13 | -0.79 | 2.38e-13 | -0.79 | 8.8e-14 | -0.79 | 4.78e-13 | -0.79 | 7.16e-13
-0.8 | 5.96e-13 | -0.8 | 7.44e-13 | -0.8 | 2.96e-13 | -0.8 | 3.9e-13 | -0.8 | 1.06e-13 | -0.8 | 3.54e-13
-0.81 | 1.4e-14 | -0.81 | 1.06e-13 | -0.81 | 4.32e-13 | -0.81 | 8.8e-14 | -0.81 | 5.52e-13 | -0.81 | 4.04e-13
-0.82 | 4.2e-13 | -0.82 | 3e-13 | -0.82 | 5.7e-13 | -0.82 | 2.84e-13 | -0.82 | 4.22e-13 | -0.82 | 7.06e-13
-0.83 | 2.2e-14 | -0.83 | 1.66e-13 | -0.83 | 1.76e-13 | -0.83 | 5.84e-13 | -0.83 | 1.36e-13 | -0.83 | 3.4e-14
-0.84 | 3.82e-13 | -0.84 | 2.3e-13 | -0.84 | 8.4e-14 | -0.84 | 2.94e-13 | -0.84 | 3.9e-13 | -0.84 | 3.16e-13
-0.85 | 9e-14 | -0.85 | 4.18e-13 | -0.85 | 4.26e-13 | -0.85 | 2e-14 | -0.85 | 2.02e-13 | -0.85 | 6.2e-14
-0.86 | 3.22e-13 | -0.86 | 1.76e-13 | -0.86 | 5e-14 | -0.86 | 3.8e-13 | -0.86 | 9.64e-13 | -0.86 | 4.28e-13
-0.87 | 1.12e-13 | -0.87 | 2.28e-13 | -0.87 | 1.16e-13 | -0.87 | 6.02e-13 | -0.87 | 2.44e-13 | -0.87 | 7.2e-14
-0.88 | 3.76e-13 | -0.88 | 4.16e-13 | -0.88 | 2e-15 | -0.88 | 1.4e-13 | -0.88 | 6.18e-13 | -0.88 | 8.3e-13
-0.89 | 2.62e-13 | -0.89 | 3.26e-13 | -0.89 | 6.64e-13 | -0.89 | 3.94e-13 | -0.89 | 1.66e-13 | -0.89 | 1.74e-13
-0.9 | 2.34e-13 | -0.9 | 3.48e-13 | -0.9 | 8.6e-14 | -0.9 | 3.86e-13 | -0.9 | 2.18e-13 | -0.9 | 3.12e-13
-0.91 | 4e-13 | -0.91 | 6.06e-13 | -0.91 | 2.64e-13 | -0.91 | 2.02e-13 | -0.91 | 3.8e-13 | -0.91 | 5.02e-13
-0.92 | 1.3e-13 | -0.92 | 2.36e-13 | -0.92 | 2.4e-14 | -0.92 | 6.64e-13 | -0.92 | 8.4e-14 | -0.92 | 4.2e-14
-0.93 | 3.68e-13 | -0.93 | 4.16e-13 | -0.93 | 1.26e-13 | -0.93 | 2.8e-13 | -0.93 | 5.24e-13 | -0.93 | 7.08e-13
-0.94 | 3.58e-13 | -0.94 | 2.18e-13 | -0.94 | 5.54e-13 | -0.94 | 3.52e-13 | -0.94 | 5.06e-13 | -0.94 | 2.68e-13
-0.95 | 5.52e-13 | -0.95 | 2.98e-13 | -0.95 | 1.58e-13 | -0.95 | 5.78e-13 | -0.95 | 4.6e-13 | -0.95 | 2.94e-13
-0.96 | 1.86e-13 | -0.96 | 2.98e-13 | -0.96 | 4.36e-13 | -0.96 | 4e-13 | -0.96 | 2.18e-13 | -0.96 | 9.8e-14
-0.97 | 5.26e-13 | -0.97 | 2.66e-13 | -0.97 | 3.04e-13 | -0.97 | 9.8e-14 | -0.97 | 4.46e-13 | -0.97 | 1.82e-13
-0.98 | 2.22e-13 | -0.98 | 3.24e-13 | -0.98 | 3.86e-13 | -0.98 | 3.52e-13 | -0.98 | 7.8e-14 | -0.98 | 3.24e-13
-0.99 | 1.12e-13 | -0.99 | 2.6e-14 | -0.99 | 1.38e-13 | -0.99 | 2.34e-13 | -0.99 | 3.26e-13 | -0.99 | 7.18e-13
-1 | 4.8e-13 | -1 | 5.54e-13 | -1 | 6.26e-13 | -1 | 1.58e-13 | -1 | 5.14e-13 | -1 | 3.2e-14
-1.01 | 2.16e-13 | -1.01 | 1.6e-14 | -1.01 | 2.22e-13 | -1.01 | 5.04e-13 | -1.01 | 2.62e-13 | -1.01 | 5.2e-14
-1.02 | 2.52e-13 | -1.02 | 6.88e-13 | -1.02 | 5.8e-14 | -1.02 | 5.6e-14 | -1.02 | 6.58e-13 | -1.02 | 2e-15
-1.03 | 2.22e-13 | -1.03 | 3.18e-13 | -1.03 | 2.34e-13 | -1.03 | 3.74e-13 | -1.03 | 2.5e-13 | -1.03 | 2e-13
-1.04 | 2.28e-13 | -1.04 | 6.8e-14 | -1.04 | 8.8e-14 | -1.04 | 1.96e-13 | -1.04 | 4.52e-13 | -1.04 | 5.66e-13
-1.05 | 1.88e-13 | -1.05 | 5.58e-13 | -1.05 | 4.46e-13 | -1.05 | 2.3e-13 | -1.05 | 2e-15 | -1.05 | 2.12e-13
-1.06 | 5.1e-13 | -1.06 | 2.12e-13 | -1.06 | 7.6e-14 | -1.06 | 4e-14 | -1.06 | 5.02e-13 | -1.06 | 7.08e-13
-1.07 | 1.12e-13 | -1.07 | 3.74e-13 | -1.07 | 4e-13 | -1.07 | 4.4e-13 | -1.07 | 2e-15 | -1.07 | 1.08e-13
-1.08 | 3.98e-13 | -1.08 | 1.02e-13 | -1.08 | 1.84e-13 | -1.08 | 3.06e-13 | -1.08 | 7.48e-13 | -1.08 | 1.62e-13
-1.09 | 6.8e-14 | -1.09 | 3.12e-13 | -1.09 | 7.7e-13 | -1.09 | 3.4e-13 | -1.09 | 1.24e-13 | -1.09 | 8.6e-14
-1.1 | 2.6e-14 | -1.1 | 1.1e-13 | -1.1 | 2.18e-13 | -1.1 | 4.16e-13 | -1.1 | 2.26e-13 | -1.1 | 3.4e-13
-1.11 | 4.06e-13 | -1.11 | 5.44e-13 | -1.11 | 6e-13 | -1.11 | 1.44e-13 | -1.11 | 6.92e-13 | -1.11 | 2.02e-13
-1.12 | 9.2e-14 | -1.12 | 1.82e-13 | -1.12 | 8.2e-14 | -1.12 | 3.24e-13 | -1.12 | 2.86e-13 | -1.12 | 5.04e-13
-1.13 | 2.98e-13 | -1.13 | 4.16e-13 | -1.13 | 3.6e-14 | -1.13 | 1.16e-13 | -1.13 | 3.02e-13 | -1.13 | 5.88e-13
-1.14 | 1.98e-13 | -1.14 | 1.36e-13 | -1.14 | 5.06e-13 | -1.14 | 1.14e-13 | -1.14 | 3.46e-13 | -1.14 | 7.8e-14
-1.15 | 1.36e-13 | -1.15 | 1.24e-13 | -1.15 | 3e-14 | -1.15 | 2.22e-13 | -1.15 | 1.02e-13 | -1.15 | 2.9e-13
-1.16 | 1e-13 | -1.16 | 5.92e-13 | -1.16 | 5.8e-14 | -1.16 | 1.84e-13 | -1.16 | 2.08e-13 | -1.16 | 4e-14
-1.17 | 3.18e-13 | -1.17 | 1.6e-14 | -1.17 | 4.4e-14 | -1.17 | 8.6e-14 | -1.17 | 5.72e-13 | -1.17 | 4.3e-13
-1.18 | 2.62e-13 | -1.18 | 9.2e-14 | -1.18 | 2.08e-13 | -1.18 | 1.24e-13 | -1.18 | 4e-15 | -1.18 | 1.18e-13
-1.19 | 1e-13 | -1.19 | 5.2e-14 | -1.19 | 5e-14 | -1.19 | 3.2e-13 | -1.19 | 4.22e-13 | -1.19 | 5.28e-13
-1.2 | 3.14e-13 | -1.2 | 6.58e-13 | -1.2 | 2.14e-13 | -1.2 | 2.6e-14 | -1.2 | 3.98e-13 | -1.2 | 3.72e-13
-1.21 | 6e-14 | -1.21 | 1.92e-13 | -1.21 | 2.3e-13 | -1.21 | 2.4e-14 | -1.21 | 3.8e-14 | -1.21 | 4.1e-13
-1.22 | 8.42e-13 | -1.22 | 7.66e-13 | -1.22 | 3.48e-13 | -1.22 | 3e-14 | -1.22 | 4.5e-13 | -1.22 | 1.94e-13
-1.23 | 4.2e-14 | -1.23 | 1.2e-13 | -1.23 | 2.1e-13 | -1.23 | 6.52e-13 | -1.23 | 2.72e-13 | -1.23 | 6.54e-13
-1.24 | 2.82e-13 | -1.24 | 3.78e-13 | -1.24 | 2.16e-13 | -1.24 | 2.14e-13 | -1.24 | 9.2e-14 | -1.24 | 3.36e-13
-1.25 | 3.28e-13 | -1.25 | 2.64e-13 | -1.25 | 4.48e-13 | -1.25 | 9e-14 | -1.25 | 9.4e-14 | -1.25 | 2.6e-14
-1.26 | 5.28e-13 | -1.26 | 1.34e-13 | -1.26 | 1.02e-13 | -1.26 | 1.38e-13 | -1.26 | 6.9e-13 | -1.26 | 5.78e-13
-1.27 | 3.4e-14 | -1.27 | 2.54e-13 | -1.27 | 3.2e-13 | -1.27 | 8.4e-14 | -1.27 | 1e-14 | -1.27 | 2e-14
-1.28 | 6.36e-13 | -1.28 | 1.2e-13 | -1.28 | 3.9e-13 | -1.28 | 4.32e-13 | -1.28 | 6.14e-13 | -1.28 | 2.88e-13
-1.29 | 2.12e-13 | -1.29 | 8e-14 | -1.29 | 6.18e-13 | -1.29 | 5.8e-14 | -1.29 | 2.98e-13 | -1.29 | 8.4e-14
-1.3 | 2.18e-13 | -1.3 | 5.4e-14 | -1.3 | 2.54e-13 | -1.3 | 2.14e-13 | -1.3 | 2.02e-13 | -1.3 | 2.04e-13
-1.31 | 4.86e-13 | -1.31 | 5.56e-13 | -1.31 | 2.8e-13 | -1.31 | 2.4e-14 | -1.31 | 4.52e-13 | -1.31 | 1.24e-13
-1.32 | 7e-14 | -1.32 | 5.6e-14 | -1.32 | 2.8e-14 | -1.32 | 1.04e-13 | -1.32 | 2.06e-13 | -1.32 | 1.86e-13
-1.33 | 2.62e-13 | -1.33 | 2.08e-13 | -1.33 | 7.28e-13 | -1.33 | 2.18e-13 | -1.33 | 3.44e-13 | -1.33 | 2.72e-13
-1.34 | 6.8e-14 | -1.34 | 3.56e-13 | -1.34 | 1.52e-13 | -1.34 | 2.96e-13 | -1.34 | 1.38e-13 | -1.34 | 4.12e-13
-1.35 | 2.56e-13 | -1.35 | 1.12e-13 | -1.35 | 2.4e-14 | -1.35 | 2.44e-13 | -1.35 | 1.76e-13 | -1.35 | 2.76e-13
-1.36 | 8e-14 | -1.36 | 4.42e-13 | -1.36 | 8.06e-13 | -1.36 | 1.3e-13 | -1.36 | 1.1e-13 | -1.36 | 1.08e-13
-1.37 | 3.82e-13 | -1.37 | 1.68e-13 | -1.37 | 9.8e-14 | -1.37 | 5.24e-13 | -1.37 | 3.84e-13 | -1.37 | 1.16e-13
-1.38 | 2.1e-13 | -1.38 | 3.88e-13 | -1.38 | 4.22e-13 | -1.38 | 1.4e-13 | -1.38 | 4.4e-13 | -1.38 | 1.32e-13
-1.39 | 1.92e-13 | -1.39 | 2.1e-13 | -1.39 | 4.28e-13 | -1.39 | 1.64e-13 | -1.39 | 3.02e-13 | -1.39 | 8.4e-14
-1.4 | 4.62e-13 | -1.4 | 3.9e-13 | -1.4 | 2.58e-13 | -1.4 | 1.64e-13 | -1.4 | 1.62e-13 | -1.4 | 2.34e-13
-1.41 | 1.24e-13 | -1.41 | 1.68e-13 | -1.41 | 5e-14 | -1.41 | 4.02e-13 | -1.41 | 4.8e-14 | -1.41 | 3.36e-13
-1.42 | 3.62e-13 | -1.42 | 4.88e-13 | -1.42 | 3.12e-13 | -1.42 | 3.4e-14 | -1.42 | 4.7e-13 | -1.42 | 4.4e-14
-1.43 | 3.28e-13 | -1.43 | 1.08e-13 | -1.43 | 4.2e-14 | -1.43 | 2.78e-13 | -1.43 | 2.14e-13 | -1.43 | 6.4e-13
-1.44 | 1.98e-13 | -1.44 | 1.66e-13 | -1.44 | 6.48e-13 | -1.44 | 4.98e-13 | -1.44 | 5.8e-13 | -1.44 | 2.8e-14
-1.45 | 1.8e-14 | -1.45 | 2.92e-13 | -1.45 | 4.2e-14 | -1.45 | 5.8e-14 | -1.45 | 4e-14 | -1.45 | 2.6e-13
-1.46 | 6.14e-13 | -1.46 | 2e-14 | -1.46 | 3e-14 | -1.46 | 2.2e-14 | -1.46 | 7.58e-13 | -1.46 | 5.8e-13
-1.47 | 6.2e-14 | -1.47 | 2.6e-13 | -1.47 | 3.94e-13 | -1.47 | 1.34e-13 | -1.47 | 9.6e-14 | -1.47 | 1.06e-13
-1.48 | 1.3e-13 | -1.48 | 1.84e-13 | -1.48 | 3.14e-13 | -1.48 | 2.58e-13 | -1.48 | 4.62e-13 | -1.48 | 6.96e-13
-1.49 | 3.46e-13 | -1.49 | 4.72e-13 | -1.49 | 2.78e-13 | -1.49 | 9.8e-14 | -1.49 | 1.48e-13 | -1.49 | 1.38e-13
-1.5 | 2.1e-13 | -1.5 | 2.5e-13 | -1.5 | 7.8e-14 | -1.5 | 3.02e-13 | -1.5 | 1.16e-13 | -1.5 | 2.14e-13
-1.51 | 1.1e-13 | -1.51 | 4.42e-13 | -1.51 | 5.5e-13 | -1.51 | 4e-13 | -1.51 | 3.6e-13 | -1.51 | 1.94e-13
-1.52 | 3.16e-13 | -1.52 | 2.42e-13 | -1.52 | 3.42e-13 | -1.52 | 3.56e-13 | -1.52 | 2.78e-13 | -1.52 | 1.2e-14
-1.53 | 1.34e-13 | -1.53 | 1.4e-14 | -1.53 | 3.16e-13 | -1.53 | 5.04e-13 | -1.53 | 1.9e-13 | -1.53 | 8e-15
-1.54 | 2.42e-13 | -1.54 | 6.26e-13 | -1.54 | 1.6e-14 | -1.54 | 3.3e-13 | -1.54 | 1.18e-13 | -1.54 | 3.32e-13
-1.55 | 2.08e-13 | -1.55 | 1.9e-13 | -1.55 | 4.86e-13 | -1.55 | 3.58e-13 | -1.55 | 5.56e-13 | -1.55 | 7.6e-14
-1.56 | 1.68e-13 | -1.56 | 5.8e-14 | -1.56 | 3.74e-13 | -1.56 | 2.86e-13 | -1.56 | 1.08e-13 | -1.56 | 3.2e-13
-1.57 | 3.8e-13 | -1.57 | 7e-14 | -1.57 | 1.52e-13 | -1.57 | 2.74e-13 | -1.57 | 6.28e-13 | -1.57 | 2.6e-13
-1.58 | 3.2e-14 | -1.58 | 3.94e-13 | -1.58 | 8.8e-14 | -1.58 | 5.8e-14 | -1.58 | 7.6e-14 | -1.58 | 1.46e-13
-1.59 | 8.6e-14 | -1.59 | 9.6e-14 | -1.59 | 3.8e-14 | -1.59 | 1.08e-13 | -1.59 | 3.28e-13 | -1.59 | 3.44e-13
-1.6 | 3.58e-13 | -1.6 | 5.36e-13 | -1.6 | 4.82e-13 | -1.6 | 6.2e-14 | -1.6 | 3.38e-13 | -1.6 | 1.76e-13
-1.61 | 1e-14 | -1.61 | 4.1e-13 | -1.61 | 1.08e-13 | -1.61 | 2.14e-13 | -1.61 | 7.2e-14 | -1.61 | 3.8e-13
-1.62 | 3.42e-13 | -1.62 | 3.26e-13 | -1.62 | 2.58e-13 | -1.62 | 2.62e-13 | -1.62 | 4.98e-13 | -1.62 | 9.6e-14
-1.63 | 2.1e-13 | -1.63 | 6.48e-13 | -1.63 | 5e-14 | -1.63 | 1e-14 | -1.63 | 1.82e-13 | -1.63 | 6.88e-13
-1.64 | 3.4e-14 | -1.64 | 2.52e-13 | -1.64 | 2.04e-13 | -1.64 | 2.18e-13 | -1.64 | 4.78e-13 | -1.64 | 6.4e-14
-1.65 | 3.4e-14 | -1.65 | 3.8e-13 | -1.65 | 1.38e-13 | -1.65 | 1.16e-13 | -1.65 | 4.2e-14 | -1.65 | 4.2e-13
-1.66 | 4.3e-13 | -1.66 | 2.34e-13 | -1.66 | 3.88e-13 | -1.66 | 2.74e-13 | -1.66 | 3.86e-13 | -1.66 | 4.8e-13
-1.67 | 5.8e-14 | -1.67 | 2.34e-13 | -1.67 | 2e-14 | -1.67 | 4.7e-13 | -1.67 | 1.14e-13 | -1.67 | 1.72e-13
-1.68 | 6.5e-13 | -1.68 | 6.8e-14 | -1.68 | 6.48e-13 | -1.68 | 6.04e-13 | -1.68 | 4.6e-13 | -1.68 | 5.28e-13
-1.69 | 1.24e-13 | -1.69 | 2.28e-13 | -1.69 | 4.8e-14 | -1.69 | 2.98e-13 | -1.69 | 5e-14 | -1.69 | 2.82e-13
-1.7 | 5.2e-14 | -1.7 | 1.32e-13 | -1.7 | 2.52e-13 | -1.7 | 2.02e-13 | -1.7 | 1.64e-13 | -1.7 | 3.62e-13
-1.71 | 4.32e-13 | -1.71 | 4.76e-13 | -1.71 | 8e-15 | -1.71 | 1.88e-13 | -1.71 | 3.6e-13 | -1.71 | 4.46e-13
-1.72 | 2.34e-13 | -1.72 | 3.8e-13 | -1.72 | 2.6e-14 | -1.72 | 6.2e-14 | -1.72 | 3.56e-13 | -1.72 | 2.48e-13
-1.73 | 1.48e-13 | -1.73 | 2.8e-14 | -1.73 | 3.94e-13 | -1.73 | 2.18e-13 | -1.73 | 4.78e-13 | -1.73 | 2e-14
-1.74 | 2.36e-13 | -1.74 | 5e-13 | -1.74 | 7.4e-14 | -1.74 | 3.16e-13 | -1.74 | 1.6e-14 | -1.74 | 4.56e-13
-1.75 | 3.96e-13 | -1.75 | 7.4e-14 | -1.75 | 3.38e-13 | -1.75 | 2.58e-13 | -1.75 | 9.6e-14 | -1.75 | 4.2e-13
-1.76 | 4.2e-14 | -1.76 | 2.28e-13 | -1.76 | 2.4e-13 | -1.76 | 1.86e-13 | -1.76 | 3.6e-14 | -1.76 | 2.4e-14
-1.77 | 3.84e-13 | -1.77 | 2.48e-13 | -1.77 | 9e-14 | -1.77 | 3.78e-13 | -1.77 | 4.1e-13 | -1.77 | 3.48e-13
-1.78 | 2.54e-13 | -1.78 | 4.8e-13 | -1.78 | 8.8e-14 | -1.78 | 1.68e-13 | -1.78 | 2e-14 | -1.78 | 2.44e-13
-1.79 | 2.78e-13 | -1.79 | 2.28e-13 | -1.79 | 6.5e-13 | -1.79 | 1.72e-13 | -1.79 | 5.66e-13 | -1.79 | 4.2e-13
-1.8 | 2.6e-13 | -1.8 | 6e-13 | -1.8 | 2.38e-13 | -1.8 | 3.84e-13 | -1.8 | 4.74e-13 | -1.8 | 1.92e-13
-1.81 | 2.2e-14 | -1.81 | 1e-14 | -1.81 | 4.72e-13 | -1.81 | 1.72e-13 | -1.81 | 1.32e-13 | -1.81 | 6e-14
-1.82 | 4.52e-13 | -1.82 | 2.04e-13 | -1.82 | 3e-14 | -1.82 | 3.1e-13 | -1.82 | 3.76e-13 | -1.82 | 1.52e-13
-1.83 | 2.18e-13 | -1.83 | 6.1e-13 | -1.83 | 3.82e-13 | -1.83 | 3.2e-13 | -1.83 | 5.8e-14 | -1.83 | 3.9e-13
-1.84 | 2.42e-13 | -1.84 | 1.64e-13 | -1.84 | 4.12e-13 | -1.84 | 1.58e-13 | -1.84 | 4.2e-13 | -1.84 | 2.88e-13
-1.85 | 7e-14 | -1.85 | 6.8e-14 | -1.85 | 1.08e-13 | -1.85 | 2.6e-14 | -1.85 | 6.4e-14 | -1.85 | 4.5e-13
-1.86 | 4.12e-13 | -1.86 | 2.78e-13 | -1.86 | 5.22e-13 | -1.86 | 3.02e-13 | -1.86 | 4.7e-13 | -1.86 | 3.08e-13
-1.87 | 5e-14 | -1.87 | 3.5e-13 | -1.87 | 9.4e-14 | -1.87 | 2.56e-13 | -1.87 | 2.9e-13 | -1.87 | 2.12e-13
-1.88 | 3.16e-13 | -1.88 | 2.32e-13 | -1.88 | 3.62e-13 | -1.88 | 7.8e-14 | -1.88 | 1.74e-13 | -1.88 | 7.44e-13
-1.89 | 4.4e-14 | -1.89 | 4.72e-13 | -1.89 | 1.76e-13 | -1.89 | 2.12e-13 | -1.89 | 1.2e-13 | -1.89 | 1.08e-13
-1.9 | 2.1e-13 | -1.9 | 3.8e-14 | -1.9 | 3.62e-13 | -1.9 | 1.08e-13 | -1.9 | 1.58e-13 | -1.9 | 3e-14
-1.91 | 3.3e-13 | -1.91 | 1.7e-13 | -1.91 | 4.8e-14 | -1.91 | 4.84e-13 | -1.91 | 1.76e-13 | -1.91 | 2.86e-13
-1.92 | 1.14e-13 | -1.92 | 3.12e-13 | -1.92 | 2.22e-13 | -1.92 | 2.08e-13 | -1.92 | 1.6e-13 | -1.92 | 5.42e-13
-1.93 | 2.38e-13 | -1.93 | 6.2e-14 | -1.93 | 8.2e-14 | -1.93 | 1.28e-13 | -1.93 | 3.88e-13 | -1.93 | 3.84e-13
-1.94 | 3e-14 | -1.94 | 2.2e-13 | -1.94 | 6.2e-14 | -1.94 | 1.24e-13 | -1.94 | 1.88e-13 | -1.94 | 1.72e-13
-1.95 | 1.64e-13 | -1.95 | 2.66e-13 | -1.95 | 1.72e-13 | -1.95 | 1.26e-13 | -1.95 | 2.82e-13 | -1.95 | 4.42e-13
-1.96 | 1.76e-13 | -1.96 | 2.2e-13 | -1.96 | 7.8e-14 | -1.96 | 1.38e-13 | -1.96 | 2.48e-13 | -1.96 | 1.48e-13
-1.97 | 4.38e-13 | -1.97 | 1.26e-13 | -1.97 | 1.3e-13 | -1.97 | 1.7e-13 | -1.97 | 5.7e-13 | -1.97 | 2.66e-13
-1.98 | 2.8e-13 | -1.98 | 2.68e-13 | -1.98 | 1.26e-13 | -1.98 | 4.2e-13 | -1.98 | 2.86e-13 | -1.98 | 8e-15
-1.99 | 3.86e-13 | -1.99 | 8.4e-14 | -1.99 | 1.04e-13 | -1.99 | 2.2e-13 | -1.99 | 3.4e-14 | -1.99 | 1.62e-13
-2 | 4.92e-13 | -2 | 2.34e-13 | -2 | 2.32e-13 | -2 | 3.2e-14 | -2 | 1.76e-13 | -2 | 4e-14
-2.01 | 1.26e-13 | -2.01 | 2.88e-13 | -2.01 | 5.58e-13 | -2.01 | 3.94e-13 | -2.01 | 1.6e-13 | -2.01 | 2.6e-14
-2.02 | 4.52e-13 | -2.02 | 8.4e-14 | -2.02 | 2.58e-13 | -2.02 | 8e-15 | -2.02 | 2.74e-13 | -2.02 | 2.02e-13
-2.03 | 8.4e-14 | -2.03 | 5.8e-14 | -2.03 | 2.36e-13 | -2.03 | 1.9e-13 | -2.03 | 1.78e-13 | -2.03 | 1.14e-13
-2.04 | 3.84e-13 | -2.04 | 1.76e-13 | -2.04 | 5.4e-14 | -2.04 | 8.2e-14 | -2.04 | 3.38e-13 | -2.04 | 7.6e-14
-2.05 | 2e-15 | -2.05 | 5.58e-13 | -2.05 | 1.18e-13 | -2.05 | 1.46e-13 | -2.05 | 2.52e-13 | -2.05 | 2.3e-13
-2.06 | 1.4e-14 | -2.06 | 2.82e-13 | -2.06 | 3.8e-13 | -2.06 | 8.4e-14 | -2.06 | 2.92e-13 | -2.06 | 6.16e-13
-2.07 | 5.8e-14 | -2.07 | 3.24e-13 | -2.07 | 1.08e-13 | -2.07 | 1.5e-13 | -2.07 | 1.4e-14 | -2.07 | 1.48e-13
-2.08 | 5.2e-14 | -2.08 | 3.26e-13 | -2.08 | 5.22e-13 | -2.08 | 8.4e-14 | -2.08 | 4.04e-13 | -2.08 | 3.8e-13
-2.09 | 4.74e-13 | -2.09 | 2.26e-13 | -2.09 | 3.2e-13 | -2.09 | 2.34e-13 | -2.09 | 4.6e-14 | -2.09 | 1e-14
-2.1 | 1.06e-13 | -2.1 | 3.54e-13 | -2.1 | 5e-13 | -2.1 | 2.8e-13 | -2.1 | 2.64e-13 | -2.1 | 5.28e-13
-2.11 | 5.42e-13 | -2.11 | 1.46e-13 | -2.11 | 8.6e-14 | -2.11 | 1.6e-13 | -2.11 | 2.84e-13 | -2.11 | 7.4e-14
-2.12 | 2.24e-13 | -2.12 | 3.56e-13 | -2.12 | 2.84e-13 | -2.12 | 8.8e-14 | -2.12 | 2.74e-13 | -2.12 | 5.88e-13
-2.13 | 2.04e-13 | -2.13 | 5.4e-14 | -2.13 | 1.14e-13 | -2.13 | 4.4e-13 | -2.13 | 3.6e-13 | -2.13 | 2.58e-13
-2.14 | 1.42e-13 | -2.14 | 2.78e-13 | -2.14 | 2.66e-13 | -2.14 | 1.08e-13 | -2.14 | 1.62e-13 | -2.14 | 2.6e-14
-2.15 | 3.3e-13 | -2.15 | 8.4e-14 | -2.15 | 1.06e-13 | -2.15 | 8e-14 | -2.15 | 7.4e-14 | -2.15 | 5.4e-13
-2.16 | 2e-14 | -2.16 | 3.2e-13 | -2.16 | 2.36e-13 | -2.16 | 4.06e-13 | -2.16 | 2.06e-13 | -2.16 | 5.4e-14
-2.17 | 2.1e-13 | -2.17 | 8e-14 | -2.17 | 4.74e-13 | -2.17 | 1.6e-14 | -2.17 | 6.3e-13 | -2.17 | 4.46e-13
-2.18 | 1.04e-13 | -2.18 | 1.28e-13 | -2.18 | 1.14e-13 | -2.18 | 1.8e-13 | -2.18 | 4e-13 | -2.18 | 2.84e-13
-2.19 | 4.4e-14 | -2.19 | 2.28e-13 | -2.19 | 6.2e-14 | -2.19 | 1e-14 | -2.19 | 3.14e-13 | -2.19 | 2.28e-13
-2.2 | 2.66e-13 | -2.2 | 1.4e-14 | -2.2 | 2.6e-14 | -2.2 | 3.74e-13 | -2.2 | 1.32e-13 | -2.2 | 2.12e-13
-2.21 | 5.8e-14 | -2.21 | 1.44e-13 | -2.21 | 3.56e-13 | -2.21 | 2.24e-13 | -2.21 | 4.2e-14 | -2.21 | 1.66e-13
-2.22 | 2.92e-13 | -2.22 | 4.4e-14 | -2.22 | 3.52e-13 | -2.22 | 2e-15 | -2.22 | 8.8e-14 | -2.22 | 2.48e-13
-2.23 | 2.48e-13 | -2.23 | 3.86e-13 | -2.23 | 5.64e-13 | -2.23 | 4.94e-13 | -2.23 | 4e-14 | -2.23 | 3.6e-14
-2.24 | 2.68e-13 | -2.24 | 2.46e-13 | -2.24 | 3.8e-14 | -2.24 | 1.1e-13 | -2.24 | 4.28e-13 | -2.24 | 3.12e-13
-2.25 | 2.22e-13 | -2.25 | 5.16e-13 | -2.25 | 6.34e-13 | -2.25 | 3e-13 | -2.25 | 1.92e-13 | -2.25 | 1.1e-13
-2.26 | 4.92e-13 | -2.26 | 3.06e-13 | -2.26 | 2.56e-13 | -2.26 | 2.44e-13 | -2.26 | 2.92e-13 | -2.26 | 3.4e-14
-2.27 | 3.2e-14 | -2.27 | 9.4e-14 | -2.27 | 1.66e-13 | -2.27 | 2.82e-13 | -2.27 | 2e-15 | -2.27 | 9.6e-14
-2.28 | 4.8e-13 | -2.28 | 4.06e-13 | -2.28 | 1.76e-13 | -2.28 | 2.38e-13 | -2.28 | 2.38e-13 | -2.28 | 7.24e-13
-2.29 | 1.46e-13 | -2.29 | 1.26e-13 | -2.29 | 7.8e-14 | -2.29 | 1.1e-13 | -2.29 | 1e-14 | -2.29 | 4.94e-13
-2.3 | 3.2e-14 | -2.3 | 1.62e-13 | -2.3 | 1.14e-13 | -2.3 | 1.82e-13 | -2.3 | 4.04e-13 | -2.3 | 2.24e-13
-2.31 | 3.84e-13 | -2.31 | 1.94e-13 | -2.31 | 2.5e-13 | -2.31 | 1.92e-13 | -2.31 | 1.32e-13 | -2.31 | 1.9e-13
-2.32 | 2.92e-13 | -2.32 | 1.66e-13 | -2.32 | 2.16e-13 | -2.32 | 1.1e-13 | -2.32 | 2.4e-14 | -2.32 | 9.2e-14
-2.33 | 1.2e-13 | -2.33 | 3.6e-14 | -2.33 | 4e-15 | -2.33 | 1.8e-14 | -2.33 | 5.1e-13 | -2.33 | 4.56e-13
-2.34 | 1.94e-13 | -2.34 | 2.04e-13 | -2.34 | 1.18e-13 | -2.34 | 4.44e-13 | -2.34 | 1.44e-13 | -2.34 | 5.2e-14
-2.35 | 1.96e-13 | -2.35 | 2.24e-13 | -2.35 | 2.16e-13 | -2.35 | 7.4e-14 | -2.35 | 2.9e-13 | -2.35 | 3.88e-13
-2.36 | 7.8e-14 | -2.36 | 2.84e-13 | -2.36 | 6.26e-13 | -2.36 | 3.02e-13 | -2.36 | 1.38e-13 | -2.36 | 1.56e-13
-2.37 | 3.54e-13 | -2.37 | 6.86e-13 | -2.37 | 3.1e-13 | -2.37 | 1.2e-14 | -2.37 | 4.04e-13 | -2.37 | 2.1e-13
-2.38 | 2.78e-13 | -2.38 | 2.16e-13 | -2.38 | 1.36e-13 | -2.38 | 2.64e-13 | -2.38 | 2.06e-13 | -2.38 | 1.2e-13
-2.39 | 4.58e-13 | -2.39 | 1.3e-13 | -2.39 | 4.72e-13 | -2.39 | 4e-14 | -2.39 | 7.56e-13 | -2.39 | 2.14e-13
-2.4 | 1.82e-13 | -2.4 | 3.88e-13 | -2.4 | 4e-15 | -2.4 | 5.12e-13 | -2.4 | 6.4e-14 | -2.4 | 3.2e-14
-2.41 | 4.6e-14 | -2.41 | 2.84e-13 | -2.41 | 1.64e-13 | -2.41 | 1e-14 | -2.41 | 2.28e-13 | -2.41 | 2.62e-13
-2.42 | 4.34e-13 | -2.42 | 1.12e-13 | -2.42 | 1.38e-13 | -2.42 | 3.18e-13 | -2.42 | 9.8e-14 | -2.42 | 4.08e-13
-2.43 | 1.2e-14 | -2.43 | 3.44e-13 | -2.43 | 2.84e-13 | -2.43 | 1.72e-13 | -2.43 | 9.8e-14 | -2.43 | 1.9e-13
-2.44 | 2.68e-13 | -2.44 | 4e-15 | -2.44 | 1.52e-13 | -2.44 | 1e-14 | -2.44 | 1.74e-13 | -2.44 | 1.72e-13
-2.45 | 3.28e-13 | -2.45 | 1.6e-14 | -2.45 | 4.4e-13 | -2.45 | 3.88e-13 | -2.45 | 3.6e-13 | -2.45 | 1.14e-13
-2.46 | 3.52e-13 | -2.46 | 2.86e-13 | -2.46 | 1.5e-13 | -2.46 | 8.6e-14 | -2.46 | 3.42e-13 | -2.46 | 8e-15
-2.47 | 1.94e-13 | -2.47 | 4.2e-14 | -2.47 | 5.68e-13 | -2.47 | 4.34e-13 | -2.47 | 1.72e-13 | -2.47 | 3.96e-13
-2.48 | 5.22e-13 | -2.48 | 2.76e-13 | -2.48 | 1.7e-13 | -2.48 | 2.36e-13 | -2.48 | 6.64e-13 | -2.48 | 2.94e-13
-2.49 | 2.7e-13 | -2.49 | 2.62e-13 | -2.49 | 6.2e-14 | -2.49 | 6.8e-14 | -2.49 | 1.02e-13 | -2.49 | 4.88e-13
-2.5 | 2.88e-13 | -2.5 | 1.24e-13 | -2.5 | 3.76e-13 | -2.5 | 2.04e-13 | -2.5 | 5.76e-13 | -2.5 | 6.2e-14
-2.51 | 2.92e-13 | -2.51 | 2.98e-13 | -2.51 | 2.04e-13 | -2.51 | 6.76e-13 | -2.51 | 1.38e-13 | -2.51 | 2.64e-13
-2.52 | 1.3e-13 | -2.52 | 4.26e-13 | -2.52 | 4.8e-14 | -2.52 | 3.4e-14 | -2.52 | 8e-15 | -2.52 | 3.52e-13
-2.53 | 6.36e-13 | -2.53 | 1.4e-14 | -2.53 | 2.74e-13 | -2.53 | 5e-14 | -2.53 | 1.18e-13 | -2.53 | 3.22e-13
-2.54 | 3.2e-14 | -2.54 | 4.4e-13 | -2.54 | 4.46e-13 | -2.54 | 3.46e-13 | -2.54 | 1.82e-13 | -2.54 | 7.6e-14
-2.55 | 3.64e-13 | -2.55 | 4.26e-13 | -2.55 | 4.12e-13 | -2.55 | 7.6e-14 | -2.55 | 4.12e-13 | -2.55 | 3.66e-13
-2.56 | 1.84e-13 | -2.56 | 1.1e-13 | -2.56 | 5.34e-13 | -2.56 | 4.56e-13 | -2.56 | 2.2e-14 | -2.56 | 6e-14
-2.57 | 4.04e-13 | -2.57 | 4.22e-13 | -2.57 | 1.94e-13 | -2.57 | 1.08e-13 | -2.57 | 2.24e-13 | -2.57 | 3.08e-13
-2.58 | 2.52e-13 | -2.58 | 2.24e-13 | -2.58 | 6.7e-13 | -2.58 | 2.1e-13 | -2.58 | 5.34e-13 | -2.58 | 2.28e-13
-2.59 | 3.96e-13 | -2.59 | 3.58e-13 | -2.59 | 1.4e-13 | -2.59 | 5.22e-13 | -2.59 | 4.7e-13 | -2.59 | 5.8e-14
-2.6 | 2e-15 | -2.6 | 3e-14 | -2.6 | 2.48e-13 | -2.6 | 1.72e-13 | -2.6 | 1.3e-13 | -2.6 | 4.66e-13
-2.61 | 2.4e-14 | -2.61 | 6.48e-13 | -2.61 | 2.6e-13 | -2.61 | 1.82e-13 | -2.61 | 2.62e-13 | -2.61 | 1.94e-13
-2.62 | 6.6e-14 | -2.62 | 1.4e-14 | -2.62 | 2.08e-13 | -2.62 | 3.48e-13 | -2.62 | 3.4e-13 | -2.62 | 8e-14
-2.63 | 4.6e-14 | -2.63 | 2.3e-13 | -2.63 | 4.34e-13 | -2.63 | 4.2e-14 | -2.63 | 7.6e-14 | -2.63 | 1.6e-14
-2.64 | 6.02e-13 | -2.64 | 1.44e-13 | -2.64 | 1.02e-13 | -2.64 | 3e-13 | -2.64 | 4.22e-13 | -2.64 | 5.24e-13
-2.65 | 1.24e-13 | -2.65 | 1.16e-13 | -2.65 | 4.42e-13 | -2.65 | 1.72e-13 | -2.65 | 1.42e-13 | -2.65 | 1.18e-13
-2.66 | 4.46e-13 | -2.66 | 6.16e-13 | -2.66 | 3.64e-13 | -2.66 | 1.66e-13 | -2.66 | 4.62e-13 | -2.66 | 1.62e-13
-2.67 | 1.54e-13 | -2.67 | 2.78e-13 | -2.67 | 1.12e-13 | -2.67 | 3.54e-13 | -2.67 | 1.46e-13 | -2.67 | 3.32e-13
-2.68 | 7.38e-13 | -2.68 | 2.26e-13 | -2.68 | 8.4e-14 | -2.68 | 9.8e-14 | -2.68 | 1.36e-13 | -2.68 | 2.2e-14
-2.69 | 1.8e-14 | -2.69 | 1.96e-13 | -2.69 | 2.18e-13 | -2.69 | 5.54e-13 | -2.69 | 1.28e-13 | -2.69 | 3.5e-13
-2.7 | 3.2e-13 | -2.7 | 7.8e-13 | -2.7 | 2.12e-13 | -2.7 | 2e-13 | -2.7 | 2e-13 | -2.7 | 4.2e-14
-2.71 | 5e-14 | -2.71 | 1.88e-13 | -2.71 | 2.54e-13 | -2.71 | 3.76e-13 | -2.71 | 1.96e-13 | -2.71 | 3.22e-13
-2.72 | 8.8e-14 | -2.72 | 4.94e-13 | -2.72 | 2.62e-13 | -2.72 | 3e-14 | -2.72 | 3e-13 | -2.72 | 9.2e-14
-2.73 | 5.46e-13 | -2.73 | 1.82e-13 | -2.73 | 2.52e-13 | -2.73 | 3.2e-13 | -2.73 | 3.2e-13 | -2.73 | 4.26e-13
-2.74 | 1.66e-13 | -2.74 | 4.2e-14 | -2.74 | 2.6e-13 | -2.74 | 1.04e-13 | -2.74 | 2.08e-13 | -2.74 | 2.2e-13
-2.75 | 3.5e-13 | -2.75 | 2.4e-14 | -2.75 | 7.2e-14 | -2.75 | 5.4e-14 | -2.75 | 3.04e-13 | -2.75 | 1.78e-13
-2.76 | 3.6e-14 | -2.76 | 3.44e-13 | -2.76 | 2.98e-13 | -2.76 | 1.14e-13 | -2.76 | 5.6e-14 | -2.76 | 4.14e-13
-2.77 | 5.2e-14 | -2.77 | 2.6e-13 | -2.77 | 2.26e-13 | -2.77 | 3.1e-13 | -2.77 | 3.62e-13 | -2.77 | 1.5e-13
-2.78 | 1.4e-13 | -2.78 | 3.12e-13 | -2.78 | 1.8e-13 | -2.78 | 1.84e-13 | -2.78 | 2.8e-14 | -2.78 | 2.74e-13
-2.79 | 3.12e-13 | -2.79 | 2.32e-13 | -2.79 | 3.56e-13 | -2.79 | 0 | -2.79 | 4.64e-13 | -2.79 | 2.8e-14
-2.8 | 1.6e-14 | -2.8 | 1.64e-13 | -2.8 | 8.8e-14 | -2.8 | 1.92e-13 | -2.8 | 1.08e-13 | -2.8 | 2.6e-13
-2.81 | 1.16e-13 | -2.81 | 4.72e-13 | -2.81 | 1.72e-13 | -2.81 | 1.26e-13 | -2.81 | 1.64e-13 | -2.81 | 3.42e-13
-2.82 | 5.08e-13 | -2.82 | 1.08e-13 | -2.82 | 9.6e-14 | -2.82 | 2.72e-13 | -2.82 | 1.36e-13 | -2.82 | 3.68e-13
-2.83 | 1e-14 | -2.83 | 5.12e-13 | -2.83 | 3.66e-13 | -2.83 | 4.4e-13 | -2.83 | 3.9e-13 | -2.83 | 2.14e-13
-2.84 | 2.88e-13 | -2.84 | 2.58e-13 | -2.84 | 2.82e-13 | -2.84 | 4.12e-13 | -2.84 | 2.46e-13 | -2.84 | 9.8e-14
-2.85 | 1.04e-13 | -2.85 | 3.4e-13 | -2.85 | 2.66e-13 | -2.85 | 8.2e-14 | -2.85 | 9.4e-14 | -2.85 | 4.06e-13
-2.86 | 1.22e-13 | -2.86 | 2.18e-13 | -2.86 | 1.68e-13 | -2.86 | 2.48e-13 | -2.86 | 1.86e-13 | -2.86 | 3.34e-13
-2.87 | 1.94e-13 | -2.87 | 2.1e-13 | -2.87 | 1.26e-13 | -2.87 | 0 | -2.87 | 1.84e-13 | -2.87 | 2.38e-13
-2.88 | 5.46e-13 | -2.88 | 1.56e-13 | -2.88 | 5.18e-13 | -2.88 | 3.48e-13 | -2.88 | 2.42e-13 | -2.88 | 1.6e-13
-2.89 | 3.6e-14 | -2.89 | 1.4e-14 | -2.89 | 4.8e-14 | -2.89 | 2.56e-13 | -2.89 | 7e-14 | -2.89 | 1.22e-13
-2.9 | 3.66e-13 | -2.9 | 9.8e-14 | -2.9 | 8.2e-14 | -2.9 | 2.4e-14 | -2.9 | 1.86e-13 | -2.9 | 1.28e-13
-2.91 | 1.6e-14 | -2.91 | 2.04e-13 | -2.91 | 6e-15 | -2.91 | 2.7e-13 | -2.91 | 8e-14 | -2.91 | 3.66e-13
-2.92 | 2.3e-13 | -2.92 | 3.42e-13 | -2.92 | 5.66e-13 | -2.92 | 2e-14 | -2.92 | 4.7e-13 | -2.92 | 1.98e-13
-2.93 | 4.54e-13 | -2.93 | 2.4e-13 | -2.93 | 1.8e-14 | -2.93 | 1.92e-13 | -2.93 | 1.14e-13 | -2.93 | 1.5e-13
-2.94 | 1.94e-13 | -2.94 | 3.38e-13 | -2.94 | 6.6e-13 | -2.94 | 3.18e-13 | -2.94 | 8.6e-14 | -2.94 | 6.1e-13
-2.95 | 2.42e-13 | -2.95 | 5.6e-13 | -2.95 | 1.08e-13 | -2.95 | 3.3e-13 | -2.95 | 6.4e-14 | -2.95 | 2.64e-13
-2.96 | 1.76e-13 | -2.96 | 1.28e-13 | -2.96 | 8.2e-14 | -2.96 | 9.2e-14 | -2.96 | 2.82e-13 | -2.96 | 6.8e-13
-2.97 | 5.08e-13 | -2.97 | 4.02e-13 | -2.97 | 3.24e-13 | -2.97 | 3.66e-13 | -2.97 | 2.82e-13 | -2.97 | 7.2e-14
-2.98 | 1.8e-14 | -2.98 | 1.72e-13 | -2.98 | 2.68e-13 | -2.98 | 5.8e-14 | -2.98 | 3.44e-13 | -2.98 | 1.04e-13
-2.99 | 2.26e-13 | -2.99 | 4.06e-13 | -2.99 | 8.6e-14 | -2.99 | 1.92e-13 | -2.99 | 1.78e-13 | -2.99 | 3.6e-14
-3 | 4.9e-13 | -3 | 1.4e-13 | -3 | 4e-14 | -3 | 1.9e-13 | -3 | 2.26e-13 | -3 | 2.74e-13
-3 | 1.14e-13 | -3 | 1.66e-13 | -3 | 2.32e-13 | -3 | 6.2e-14 | -3 | 1.1e-13 | -3 | 5.4e-14
-2.99 | 1.38e-13 | -2.99 | 3.6e-14 | -2.99 | 1.72e-13 | -2.99 | 1.8e-14 | -2.99 | 1e-13 | -2.99 | 5.52e-13
-2.98 | 2.6e-13 | -2.98 | 4.26e-13 | -2.98 | 4.48e-13 | -2.98 | 2.3e-13 | -2.98 | 1.84e-13 | -2.98 | 2e-14
-2.97 | 4e-14 | -2.97 | 1.2e-14 | -2.97 | 1.86e-13 | -2.97 | 9.6e-14 | -2.97 | 1.76e-13 | -2.97 | 6.18e-13
-2.96 | 5e-14 | -2.96 | 2.48e-13 | -2.96 | 9.6e-14 | -2.96 | 2.38e-13 | -2.96 | 4.74e-13 | -2.96 | 1.7e-13
-2.95 | 5.84e-13 | -2.95 | 1.08e-13 | -2.95 | 1e-14 | -2.95 | 3.48e-13 | -2.95 | 1.06e-13 | -2.95 | 1.04e-13
-2.94 | 1.06e-13 | -2.94 | 4.5e-13 | -2.94 | 9.4e-13 | -2.94 | 6.8e-14 | -2.94 | 2.9e-13 | -2.94 | 3.58e-13
-2.93 | 3.6e-13 | -2.93 | 9.6e-14 | -2.93 | 4e-14 | -2.93 | 3e-13 | -2.93 | 2.3e-13 | -2.93 | 2.36e-13
-2.92 | 2.94e-13 | -2.92 | 6.06e-13 | -2.92 | 2.64e-13 | -2.92 | 6.6e-14 | -2.92 | 5e-13 | -2.92 | 4.02e-13
-2.91 | 4.44e-13 | -2.91 | 4e-15 | -2.91 | 2.2e-13 | -2.91 | 1.6e-13 | -2.91 | 6.6e-14 | -2.91 | 1.7e-13
-2.9 | 1.16e-13 | -2.9 | 1.84e-13 | -2.9 | 8.8e-14 | -2.9 | 2.4e-14 | -2.9 | 2.72e-13 | -2.9 | 2.88e-13
-2.89 | 4.7e-13 | -2.89 | 4.26e-13 | -2.89 | 3.62e-13 | -2.89 | 5.22e-13 | -2.89 | 2.94e-13 | -2.89 | 2.8e-14
-2.88 | 2.06e-13 | -2.88 | 1.46e-13 | -2.88 | 2.32e-13 | -2.88 | 2.64e-13 | -2.88 | 2.6e-14 | -2.88 | 1.34e-13
-2.87 | 2.74e-13 | -2.87 | 2.6e-13 | -2.87 | 4.86e-13 | -2.87 | 1.52e-13 | -2.87 | 1.92e-13 | -2.87 | 5.2e-14
-2.86 | 2.64e-13 | -2.86 | 8e-14 | -2.86 | 8e-14 | -2.86 | 1.34e-13 | -2.86 | 5.8e-14 | -2.86 | 3.6e-14
-2.85 | 1.34e-13 | -2.85 | 5.4e-14 | -2.85 | 5.18e-13 | -2.85 | 3.52e-13 | -2.85 | 3.48e-13 | -2.85 | 2.9e-13
-2.84 | 2.4e-14 | -2.84 | 5e-14 | -2.84 | 1.18e-13 | -2.84 | 6e-15 | -2.84 | 3.46e-13 | -2.84 | 1.4e-13
-2.83 | 1.6e-14 | -2.83 | 2.28e-13 | -2.83 | 2.24e-13 | -2.83 | 1.24e-13 | -2.83 | 3.46e-13 | -2.83 | 1.48e-13
-2.82 | 3.4e-13 | -2.82 | 9.4e-14 | -2.82 | 1.68e-13 | -2.82 | 3.02e-13 | -2.82 | 2.38e-13 | -2.82 | 3.24e-13
-2.81 | 1.84e-13 | -2.81 | 4.98e-13 | -2.81 | 1.3e-13 | -2.81 | 1.5e-13 | -2.81 | 2.66e-13 | -2.81 | 2.22e-13
-2.8 | 3.08e-13 | -2.8 | 1.02e-13 | -2.8 | 1.96e-13 | -2.8 | 2.84e-13 | -2.8 | 2.94e-13 | -2.8 | 4.4e-14
-2.79 | 1.14e-13 | -2.79 | 2.56e-13 | -2.79 | 2.4e-14 | -2.79 | 1.48e-13 | -2.79 | 1.64e-13 | -2.79 | 1.2e-13
-2.78 | 6e-14 | -2.78 | 7.8e-14 | -2.78 | 2.48e-13 | -2.78 | 2.66e-13 | -2.78 | 1.94e-13 | -2.78 | 2.7e-13
-2.77 | 4.94e-13 | -2.77 | 1.52e-13 | -2.77 | 1.12e-13 | -2.77 | 9.2e-14 | -2.77 | 3.08e-13 | -2.77 | 2.92e-13
-2.76 | 1.18e-13 | -2.76 | 6.48e-13 | -2.76 | 4.26e-13 | -2.76 | 7.6e-14 | -2.76 | 1.32e-13 | -2.76 | 2.74e-13
-2.75 | 8.8e-14 | -2.75 | 1.44e-13 | -2.75 | 2.96e-13 | -2.75 | 1.94e-13 | -2.75 | 2.94e-13 | -2.75 | 3.6e-14
-2.74 | 2.46e-13 | -2.74 | 3.12e-13 | -2.74 | 2.16e-13 | -2.74 | 2.26e-13 | -2.74 | 4.88e-13 | -2.74 | 1.72e-13
-2.73 | 2.76e-13 | -2.73 | 7.8e-14 | -2.73 | 2.76e-13 | -2.73 | 6.8e-14 | -2.73 | 1.5e-13 | -2.73 | 7.2e-14
-2.72 | 6.6e-14 | -2.72 | 2.8e-14 | -2.72 | 1.6e-14 | -2.72 | 1.22e-13 | -2.72 | 8.28e-13 | -2.72 | 2e-13
-2.71 | 5.8e-14 | -2.71 | 4.2e-14 | -2.71 | 1.02e-13 | -2.71 | 3.68e-13 | -2.71 | 1.88e-13 | -2.71 | 8.8e-14
-2.7 | 2.08e-13 | -2.7 | 6.14e-13 | -2.7 | 2.2e-14 | -2.7 | 1.22e-13 | -2.7 | 5.6e-14 | -2.7 | 4.52e-13
-2.69 | 8e-15 | -2.69 | 1.5e-13 | -2.69 | 4.04e-13 | -2.69 | 9.2e-14 | -2.69 | 1.78e-13 | -2.69 | 2e-14
-2.68 | 1.66e-13 | -2.68 | 4.48e-13 | -2.68 | 3.8e-14 | -2.68 | 3.52e-13 | -2.68 | 1e-13 | -2.68 | 6.6e-14
-2.67 | 2.06e-13 | -2.67 | 1e-14 | -2.67 | 5.86e-13 | -2.67 | 3.02e-13 | -2.67 | 4.1e-13 | -2.67 | 2.96e-13
-2.66 | 1.72e-13 | -2.66 | 2.82e-13 | -2.66 | 2.4e-14 | -2.66 | 4.36e-13 | -2.66 | 1.2e-14 | -2.66 | 2.62e-13
-2.65 | 2.36e-13 | -2.65 | 2.28e-13 | -2.65 | 2e-13 | -2.65 | 8.2e-14 | -2.65 | 3.12e-13 | -2.65 | 4.1e-13
-2.64 | 3.78e-13 | -2.64 | 3.1e-13 | -2.64 | 1.82e-13 | -2.64 | 3.16e-13 | -2.64 | 1.46e-13 | -2.64 | 1.54e-13
-2.63 | 2.42e-13 | -2.63 | 1.4e-13 | -2.63 | 1.12e-13 | -2.63 | 2.48e-13 | -2.63 | 2.82e-13 | -2.63 | 4.64e-13
-2.62 | 3.78e-13 | -2.62 | 1.42e-13 | -2.62 | 1.92e-13 | -2.62 | 1.34e-13 | -2.62 | 3.72e-13 | -2.62 | 1.72e-13
-2.61 | 2.56e-13 | -2.61 | 1e-14 | -2.61 | 1.6e-13 | -2.61 | 1.54e-13 | -2.61 | 5.8e-13 | -2.61 | 1.58e-13
-2.6 | 3.32e-13 | -2.6 | 7.2e-14 | -2.6 | 1.68e-13 | -2.6 | 1.32e-13 | -2.6 | 1.76e-13 | -2.6 | 1.4e-13
-2.59 | 5.5e-13 | -2.59 | 4.12e-13 | -2.59 | 1.5e-13 | -2.59 | 4.4e-14 | -2.59 | 2.2e-14 | -2.59 | 1.68e-13
-2.58 | 1.9e-13 | -2.58 | 5.66e-13 | -2.58 | 4.62e-13 | -2.58 | 2.42e-13 | -2.58 | 5.34e-13 | -2.58 | 2.98e-13
-2.57 | 3.2e-14 | -2.57 | 3.52e-13 | -2.57 | 1.66e-13 | -2.57 | 3.3e-13 | -2.57 | 7e-14 | -2.57 | 2.08e-13
-2.56 | 1.02e-13 | -2.56 | 6e-14 | -2.56 | 5.2e-14 | -2.56 | 2.12e-13 | -2.56 | 3.88e-13 | -2.56 | 1.94e-13
-2.55 | 3.34e-13 | -2.55 | 1.14e-13 | -2.55 | 4.2e-14 | -2.55 | 5.46e-13 | -2.55 | 3e-14 | -2.55 | 2.52e-13
-2.54 | 3.86e-13 | -2.54 | 3.46e-13 | -2.54 | 1.2e-14 | -2.54 | 7.2e-14 | -2.54 | 3.26e-13 | -2.54 | 1.14e-13
-2.53 | 3.2e-14 | -2.53 | 1.2e-13 | -2.53 | 4.04e-13 | -2.53 | 2.04e-13 | -2.53 | 1.08e-13 | -2.53 | 9e-14
-2.52 | 4e-14 | -2.52 | 2.58e-13 | -2.52 | 3.92e-13 | -2.52 | 5e-14 | -2.52 | 4.68e-13 | -2.52 | 6.9e-13
-2.51 | 2.4e-14 | -2.51 | 2.4e-14 | -2.51 | 2.44e-13 | -2.51 | 3.8e-14 | -2.51 | 3.2e-14 | -2.51 | 9.2e-14
-2.5 | 3.54e-13 | -2.5 | 2.08e-13 | -2.5 | 7.8e-14 | -2.5 | 4.5e-13 | -2.5 | 5.04e-13 | -2.5 | 2.06e-13
-2.49 | 1.92e-13 | -2.49 | 2.4e-13 | -2.49 | 3.22e-13 | -2.49 | 2.78e-13 | -2.49 | 3.24e-13 | -2.49 | 3.72e-13
-2.48 | 2.78e-13 | -2.48 | 3.74e-13 | -2.48 | 1.26e-13 | -2.48 | 1.4e-13 | -2.48 | 2.6e-14 | -2.48 | 1.7e-13
-2.47 | 2.4e-14 | -2.47 | 6.4e-14 | -2.47 | 1.98e-13 | -2.47 | 5.8e-14 | -2.47 | 7.8e-14 | -2.47 | 3.06e-13
-2.46 | 3.28e-13 | -2.46 | 2.42e-13 | -2.46 | 5.18e-13 | -2.46 | 1.94e-13 | -2.46 | 1.3e-13 | -2.46 | 4.6e-14
-2.45 | 7.4e-14 | -2.45 | 2.36e-13 | -2.45 | 4e-14 | -2.45 | 1.16e-13 | -2.45 | 1.6e-14 | -2.45 | 4.16e-13
-2.44 | 3e-14 | -2.44 | 4.52e-13 | -2.44 | 4.18e-13 | -2.44 | 8.2e-14 | -2.44 | 1.18e-13 | -2.44 | 2.88e-13
-2.43 | 2e-14 | -2.43 | 2.12e-13 | -2.43 | 1.2e-14 | -2.43 | 4.58e-13 | -2.43 | 4.16e-13 | -2.43 | 2.52e-13
-2.42 | 2.48e-13 | -2.42 | 8e-14 | -2.42 | 3.06e-13 | -2.42 | 3.04e-13 | -2.42 | 2.02e-13 | -2.42 | 4.46e-13
-2.41 | 5.76e-13 | -2.41 | 4.12e-13 | -2.41 | 9.6e-14 | -2.41 | 2e-15 | -2.41 | 4.34e-13 | -2.41 | 5.02e-13
-2.4 | 4.2e-14 | -2.4 | 7.6e-14 | -2.4 | 6.44e-13 | -2.4 | 8e-14 | -2.4 | 2.6e-13 | -2.4 | 3.04e-13
-2.39 | 1.66e-13 | -2.39 | 4.54e-13 | -2.39 | 2.46e-13 | -2.39 | 2.34e-13 | -2.39 | 5.2e-14 | -2.39 | 2.1e-13
-2.38 | 3e-14 | -2.38 | 1.58e-13 | -2.38 | 3e-14 | -2.38 | 2.42e-13 | -2.38 | 3.8e-13 | -2.38 | 1.68e-13
-2.37 | 5.18e-13 | -2.37 | 8.4e-14 | -2.37 | 6.3e-13 | -2.37 | 1.28e-13 | -2.37 | 4e-15 | -2.37 | 5.6e-14
-2.36 | 2.28e-13 | -2.36 | 8.8e-14 | -2.36 | 1.98e-13 | -2.36 | 3.28e-13 | -2.36 | 1.9e-13 | -2.36 | 8.4e-14
-2.35 | 1.48e-13 | -2.35 | 6.8e-13 | -2.35 | 1.12e-13 | -2.35 | 8.4e-14 | -2.35 | 8e-14 | -2.35 | 2.02e-13
-2.34 | 7.4e-14 | -2.34 | 2.82e-13 | -2.34 | 1.46e-13 | -2.34 | 2.74e-13 | -2.34 | 9.8e-14 | -2.34 | 1.44e-13
-2.33 | 5.4e-14 | -2.33 | 2.28e-13 | -2.33 | 2.02e-13 | -2.33 | 3.46e-13 | -2.33 | 2.14e-13 | -2.33 | 3.66e-13
-2.32 | 5.3e-13 | -2.32 | 3.28e-13 | -2.32 | 1.12e-13 | -2.32 | 2.9e-13 | -2.32 | 5.4e-13 | -2.32 | 1.82e-13
-2.31 | 1.46e-13 | -2.31 | 1.24e-13 | -2.31 | 1.96e-13 | -2.31 | 1.4e-14 | -2.31 | 8e-15 | -2.31 | 2.1e-13
-2.3 | 2.66e-13 | -2.3 | 3.06e-13 | -2.3 | 2.52e-13 | -2.3 | 1.32e-13 | -2.3 | 1.64e-13 | -2.3 | 9.2e-14
-2.29 | 2.54e-13 | -2.29 | 4.32e-13 | -2.29 | 3.56e-13 | -2.29 | 9.6e-14 | -2.29 | 1.34e-13 | -2.29 | 4.34e-13
-2.28 | 4.26e-13 | -2.28 | 4.38e-13 | -2.28 | 3.9e-13 | -2.28 | 7e-14 | -2.28 | 2e-15 | -2.28 | 1.62e-13
-2.27 | 2.92e-13 | -2.27 | 2.2e-14 | -2.27 | 1.22e-13 | -2.27 | 1.82e-13 | -2.27 | 2.28e-13 | -2.27 | 4.84e-13
-2.26 | 1.56e-13 | -2.26 | 4e-15 | -2.26 | 1.94e-13 | -2.26 | 9.4e-14 | -2.26 | 6e-15 | -2.26 | 3.4e-13
-2.25 | 5.08e-13 | -2.25 | 4.12e-13 | -2.25 | 2.94e-13 | -2.25 | 1.4e-14 | -2.25 | 3.86e-13 | -2.25 | 2.76e-13
-2.24 | 2.46e-13 | -2.24 | 2.1e-13 | -2.24 | 1.24e-13 | -2.24 | 2.02e-13 | -2.24 | 1.68e-13 | -2.24 | 9e-14
-2.23 | 1.2e-14 | -2.23 | 1.76e-13 | -2.23 | 6e-14 | -2.23 | 3.52e-13 | -2.23 | 4.46e-13 | -2.23 | 5.94e-13
-2.22 | 2e-14 | -2.22 | 6.12e-13 | -2.22 | 6.26e-13 | -2.22 | 1.12e-13 | -2.22 | 1.2e-13 | -2.22 | 2.62e-13
-2.21 | 2.8e-13 | -2.21 | 5.8e-14 | -2.21 | 4.42e-13 | -2.21 | 6.38e-13 | -2.21 | 4.66e-13 | -2.21 | 1.4e-13
-2.2 | 5.4e-14 | -2.2 | 3.54e-13 | -2.2 | 5.2e-14 | -2.2 | 1.74e-13 | -2.2 | 3e-14 | -2.2 | 5.38e-13
-2.19 | 3e-13 | -2.19 | 5e-14 | -2.19 | 3.54e-13 | -2.19 | 5.46e-13 | -2.19 | 4e-15 | -2.19 | 1.06e-13
-2.18 | 8.8e-14 | -2.18 | 1.08e-13 | -2.18 | 4e-15 | -2.18 | 3.2e-14 | -2.18 | 4.4e-13 | -2.18 | 5.6e-13
-2.17 | 2.5e-13 | -2.17 | 1.72e-13 | -2.17 | 3.34e-13 | -2.17 | 1.46e-13 | -2.17 | 3.34e-13 | -2.17 | 1.26e-13
-2.16 | 8.96e-13 | -2.16 | 1.14e-13 | -2.16 | 1.42e-13 | -2.16 | 5.4e-14 | -2.16 | 4.8e-14 | -2.16 | 2.3e-13
-2.15 | 1.4e-13 | -2.15 | 1.66e-13 | -2.15 | 2.08e-13 | -2.15 | 2.5e-13 | -2.15 | 2.2e-14 | -2.15 | 7.8e-14
-2.14 | 2.8e-14 | -2.14 | 2.66e-13 | -2.14 | 2e-13 | -2.14 | 1e-14 | -2.14 | 2.86e-13 | -2.14 | 1.52e-13
-2.13 | 9e-14 | -2.13 | 2.4e-13 | -2.13 | 3.06e-13 | -2.13 | 2e-14 | -2.13 | 1.2e-14 | -2.13 | 6.8e-14
-2.12 | 1.44e-13 | -2.12 | 1.24e-13 | -2.12 | 1.42e-13 | -2.12 | 1e-13 | -2.12 | 4.52e-13 | -2.12 | 3.4e-13
-2.11 | 2.6e-14 | -2.11 | 9.8e-14 | -2.11 | 2.18e-13 | -2.11 | 5.3e-13 | -2.11 | 1.8e-13 | -2.11 | 5.2e-14
-2.1 | 3.94e-13 | -2.1 | 1.16e-13 | -2.1 | 2.66e-13 | -2.1 | 3.64e-13 | -2.1 | 5.2e-14 | -2.1 | 5.2e-14
-2.09 | 3.02e-13 | -2.09 | 2.82e-13 | -2.09 | 2.04e-13 | -2.09 | 6e-15 | -2.09 | 2.28e-13 | -2.09 | 3.62e-13
-2.08 | 2.8e-14 | -2.08 | 1.5e-13 | -2.08 | 2.1e-13 | -2.08 | 3e-13 | -2.08 | 4e-13 | -2.08 | 2.44e-13
-2.07 | 2.24e-13 | -2.07 | 2.48e-13 | -2.07 | 3e-14 | -2.07 | 1.64e-13 | -2.07 | 3.46e-13 | -2.07 | 1e-14
-2.06 | 3.2e-14 | -2.06 | 3.4e-13 | -2.06 | 8.8e-14 | -2.06 | 5.86e-13 | -2.06 | 2.62e-13 | -2.06 | 2.8e-13
-2.05 | 3.6e-14 | -2.05 | 2.2e-13 | -2.05 | 2.18e-13 | -2.05 | 1.06e-13 | -2.05 | 2.02e-13 | -2.05 | 4.14e-13
-2.04 | 9.4e-14 | -2.04 | 1.24e-13 | -2.04 | 1.2e-13 | -2.04 | 1.4e-13 | -2.04 | 1e-13 | -2.04 | 2.96e-13
-2.03 | 6.2e-14 | -2.03 | 2.96e-13 | -2.03 | 4.94e-13 | -2.03 | 2.26e-13 | -2.03 | 3.4e-13 | -2.03 | 4.02e-13
-2.02 | 2.94e-13 | -2.02 | 8e-15 | -2.02 | 2.4e-14 | -2.02 | 5.8e-14 | -2.02 | 8e-15 | -2.02 | 2.72e-13
-2.01 | 1.2e-14 | -2.01 | 1.34e-13 | -2.01 | 5.4e-14 | -2.01 | 2.24e-13 | -2.01 | 1.36e-13 | -2.01 | 1.42e-13
-2 | 1.96e-13 | -2 | 3.14e-13 | -2 | 7.8e-14 | -2 | 3.12e-13 | -2 | 4.04e-13 | -2 | 2.1e-13
-1.99 | 9.6e-14 | -1.99 | 4.96e-13 | -1.99 | 5.4e-14 | -1.99 | 1.76e-13 | -1.99 | 1.56e-13 | -1.99 | 2.2e-14
-1.98 | 2.78e-13 | -1.98 | 6.1e-13 | -1.98 | 2.8e-14 | -1.98 | 2e-15 | -1.98 | 8.4e-14 | -1.98 | 5.2e-14
-1.97 | 1.86e-13 | -1.97 | 8.6e-14 | -1.97 | 2e-15 | -1.97 | 1.22e-13 | -1.97 | 1.38e-13 | -1.97 | 7e-14
-1.96 | 1.78e-13 | -1.96 | 2.64e-13 | -1.96 | 6.6e-14 | -1.96 | 5.6e-14 | -1.96 | 4e-15 | -1.96 | 2.56e-13
-1.95 | 2.96e-13 | -1.95 | 6.34e-13 | -1.95 | 4.56e-13 | -1.95 | 2.86e-13 | -1.95 | 2.14e-13 | -1.95 | 6.6e-14
-1.94 | 3.44e-13 | -1.94 | 1.08e-13 | -1.94 | 7e-14 | -1.94 | 2.6e-13 | -1.94 | 5.4e-14 | -1.94 | 4.76e-13
-1.93 | 2.82e-13 | -1.93 | 4.42e-13 | -1.93 | 4.68e-13 | -1.93 | 3.74e-13 | -1.93 | 2.8e-13 | -1.93 | 5.8e-14
-1.92 | 2.04e-13 | -1.92 | 7.6e-14 | -1.92 | 3.8e-13 | -1.92 | 7.6e-14 | -1.92 | 1.32e-13 | -1.92 | 2.8e-14
-1.91 | 1.52e-13 | -1.91 | 6e-15 | -1.91 | 4e-14 | -1.91 | 2.42e-13 | -1.91 | 1.6e-14 | -1.91 | 4.62e-13
-1.9 | 2.72e-13 | -1.9 | 2.16e-13 | -1.9 | 3.02e-13 | -1.9 | 1.86e-13 | -1.9 | 2.42e-13 | -1.9 | 1.3e-13
-1.89 | 1.88e-13 | -1.89 | 4.76e-13 | -1.89 | 7e-14 | -1.89 | 3.4e-13 | -1.89 | 4.22e-13 | -1.89 | 5.7e-13
-1.88 | 1.18e-13 | -1.88 | 1.52e-13 | -1.88 | 2.46e-13 | -1.88 | 3e-14 | -1.88 | 2.2e-13 | -1.88 | 3.8e-13
-1.87 | 1.42e-13 | -1.87 | 1.88e-13 | -1.87 | 1.06e-13 | -1.87 | 2.2e-14 | -1.87 | 6.6e-14 | -1.87 | 2.98e-13
-1.86 | 7.8e-14 | -1.86 | 2.3e-13 | -1.86 | 2.18e-13 | -1.86 | 4.16e-13 | -1.86 | 2.18e-13 | -1.86 | 1.06e-13
-1.85 | 1.94e-13 | -1.85 | 3.8e-13 | -1.85 | 2.72e-13 | -1.85 | 1.34e-13 | -1.85 | 5.8e-13 | -1.85 | 1.16e-13
-1.84 | 2.14e-13 | -1.84 | 1.94e-13 | -1.84 | 3.52e-13 | -1.84 | 3.9e-13 | -1.84 | 1.78e-13 | -1.84 | 1.9e-13
-1.83 | 2.28e-13 | -1.83 | 1.6e-14 | -1.83 | 1.5e-13 | -1.83 | 7.6e-14 | -1.83 | 1.04e-13 | -1.83 | 1.82e-13
-1.82 | 3.78e-13 | -1.82 | 3.52e-13 | -1.82 | 3.16e-13 | -1.82 | 1.6e-14 | -1.82 | 2.12e-13 | -1.82 | 3.46e-13
-1.81 | 1.2e-14 | -1.81 | 1.46e-13 | -1.81 | 2.1e-13 | -1.81 | 4.2e-13 | -1.81 | 3.08e-13 | -1.81 | 5e-14
-1.8 | 3.08e-13 | -1.8 | 8e-15 | -1.8 | 2e-14 | -1.8 | 2.12e-13 | -1.8 | 1.78e-13 | -1.8 | 2.76e-13
-1.79 | 1.74e-13 | -1.79 | 1.14e-13 | -1.79 | 5.96e-13 | -1.79 | 3e-14 | -1.79 | 4.6e-14 | -1.79 | 3.26e-13
-1.78 | 2.08e-13 | -1.78 | 5.08e-13 | -1.78 | 2.96e-13 | -1.78 | 4.9e-13 | -1.78 | 3.1e-13 | -1.78 | 1.86e-13
-1.77 | 6.2e-14 | -1.77 | 1.24e-13 | -1.77 | 2.64e-13 | -1.77 | 2.32e-13 | -1.77 | 2.12e-13 | -1.77 | 4.8e-14
-1.76 | 5.14e-13 | -1.76 | 5.04e-13 | -1.76 | 2.04e-13 | -1.76 | 1.44e-13 | -1.76 | 5.88e-13 | -1.76 | 3.4e-13
-1.75 | 3.76e-13 | -1.75 | 8.2e-14 | -1.75 | 6.54e-13 | -1.75 | 2.88e-13 | -1.75 | 7.2e-14 | -1.75 | 1.2e-13
-1.74 | 2.96e-13 | -1.74 | 8.2e-14 | -1.74 | 1.52e-13 | -1.74 | 2.4e-14 | -1.74 | 2.7e-13 | -1.74 | 5.34e-13
-1.73 | 4.58e-13 | -1.73 | 2.5e-13 | -1.73 | 1.6e-13 | -1.73 | 6.78e-13 | -1.73 | 1e-14 | -1.73 | 1.62e-13
-1.72 | 1.78e-13 | -1.72 | 2.06e-13 | -1.72 | 2.12e-13 | -1.72 | 1.2e-13 | -1.72 | 2.98e-13 | -1.72 | 4e-15
-1.71 | 1.5e-13 | -1.71 | 8e-14 | -1.71 | 1.4e-14 | -1.71 | 1.24e-13 | -1.71 | 1.14e-13 | -1.71 | 9.4e-14
-1.7 | 1.78e-13 | -1.7 | 2.88e-13 | -1.7 | 4.44e-13 | -1.7 | 4.16e-13 | -1.7 | 6.8e-14 | -1.7 | 2.78e-13
-1.69 | 7.8e-14 | -1.69 | 2.36e-13 | -1.69 | 7.8e-14 | -1.69 | 1.5e-13 | -1.69 | 4.48e-13 | -1.69 | 2.84e-13
-1.68 | 7.6e-14 | -1.68 | 1.2e-14 | -1.68 | 4e-13 | -1.68 | 4.6e-14 | -1.68 | 1.6e-13 | -1.68 | 1.34e-13
-1.67 | 2.6e-13 | -1.67 | 2e-13 | -1.67 | 5.22e-13 | -1.67 | 2.32e-13 | -1.67 | 5.62e-13 | -1.67 | 3.76e-13
-1.66 | 3.54e-13 | -1.66 | 7.6e-14 | -1.66 | 4.68e-13 | -1.66 | 1.2e-14 | -1.66 | 1.14e-13 | -1.66 | 1.62e-13
-1.65 | 7.4e-14 | -1.65 | 4.2e-13 | -1.65 | 2.12e-13 | -1.65 | 1e-14 | -1.65 | 3.34e-13 | -1.65 | 5.02e-13
-1.64 | 2.48e-13 | -1.64 | 9.8e-14 | -1.64 | 6.76e-13 | -1.64 | 2.04e-13 | -1.64 | 3.62e-13 | -1.64 | 1.32e-13
-1.63 | 1.22e-13 | -1.63 | 2.66e-13 | -1.63 | 1.3e-13 | -1.63 | 1.16e-13 | -1.63 | 2.56e-13 | -1.63 | 8.6e-14
-1.62 | 2.18e-13 | -1.62 | 6e-15 | -1.62 | 7.4e-14 | -1.62 | 2e-14 | -1.62 | 2.14e-13 | -1.62 | 1.62e-13
-1.61 | 3.12e-13 | -1.61 | 1.78e-13 | -1.61 | 8.3e-13 | -1.61 | 1.46e-13 | -1.61 | 1.8e-13 | -1.61 | 1.7e-13
-1.6 | 3.26e-13 | -1.6 | 5.9e-13 | -1.6 | 8e-14 | -1.6 | 4.18e-13 | -1.6 | 3.12e-13 | -1.6 | 3e-13
-1.59 | 1.18e-13 | -1.59 | 4e-15 | -1.59 | 1.58e-13 | -1.59 | 1.66e-13 | -1.59 | 6e-14 | -1.59 | 1.18e-13
-1.58 | 2.22e-13 | -1.58 | 1.22e-13 | -1.58 | 8.2e-14 | -1.58 | 3.62e-13 | -1.58 | 2.04e-13 | -1.58 | 9.8e-14
-1.57 | 2.18e-13 | -1.57 | 1.12e-13 | -1.57 | 3.52e-13 | -1.57 | 3.24e-13 | -1.57 | 3.86e-13 | -1.57 | 2.4e-14
-1.56 | 2.42e-13 | -1.56 | 4.72e-13 | -1.56 | 2.8e-13 | -1.56 | 1.6e-14 | -1.56 | 1.42e-13 | -1.56 | 1.8e-13
-1.55 | 1.68e-13 | -1.55 | 3.28e-13 | -1.55 | 4.6e-13 | -1.55 | 2.8e-13 | -1.55 | 3.5e-13 | -1.55 | 1.2e-13
-1.54 | 1.4e-13 | -1.54 | 6.74e-13 | -1.54 | 4.8e-14 | -1.54 | 3.4e-14 | -1.54 | 5.52e-13 | -1.54 | 2.7e-13
-1.53 | 1.26e-13 | -1.53 | 1.52e-13 | -1.53 | 4.2e-14 | -1.53 | 2.1e-13 | -1.53 | 6.4e-14 | -1.53 | 3.58e-13
-1.52 | 8.8e-14 | -1.52 | 7.8e-14 | -1.52 | 1.8e-14 | -1.52 | 2.04e-13 | -1.52 | 1.66e-13 | -1.52 | 4.4e-14
-1.51 | 6.34e-13 | -1.51 | 6e-15 | -1.51 | 3.28e-13 | -1.51 | 3.4e-14 | -1.51 | 1.08e-13 | -1.51 | 1.96e-13
-1.5 | 9.2e-14 | -1.5 | 8.6e-14 | -1.5 | 2.5e-13 | -1.5 | 1.44e-13 | -1.5 | 3.74e-13 | -1.5 | 7.6e-14
-1.49 | 1.24e-13 | -1.49 | 5.26e-13 | -1.49 | 1.24e-13 | -1.49 | 5.8e-14 | -1.49 | 2e-13 | -1.49 | 7e-14
-1.48 | 2.08e-13 | -1.48 | 4e-14 | -1.48 | 1.46e-13 | -1.48 | 2.64e-13 | -1.48 | 1.86e-13 | -1.48 | 3.4e-14
-1.47 | 5.3e-13 | -1.47 | 1.14e-13 | -1.47 | 1.8e-13 | -1.47 | 1.72e-13 | -1.47 | 1.3e-13 | -1.47 | 2.42e-13
-1.46 | 4.4e-14 | -1.46 | 1.6e-14 | -1.46 | 3.96e-13 | -1.46 | 5e-13 | -1.46 | 3.74e-13 | -1.46 | 6.4e-14
-1.45 | 3.4e-13 | -1.45 | 2.58e-13 | -1.45 | 1.5e-13 | -1.45 | 3.34e-13 | -1.45 | 8.2e-14 | -1.45 | 4.2e-14
-1.44 | 2e-15 | -1.44 | 1.46e-13 | -1.44 | 1.48e-13 | -1.44 | 8.2e-14 | -1.44 | 1.88e-13 | -1.44 | 4.92e-13
-1.43 | 6.6e-14 | -1.43 | 4.74e-13 | -1.43 | 4.76e-13 | -1.43 | 1.1e-13 | -1.43 | 2.06e-13 | -1.43 | 7.4e-14
-1.42 | 2.92e-13 | -1.42 | 2.66e-13 | -1.42 | 3e-14 | -1.42 | 1.66e-13 | -1.42 | 4.64e-13 | -1.42 | 6e-15
-1.41 | 6e-15 | -1.41 | 9.6e-14 | -1.41 | 4.16e-13 | -1.41 | 1.54e-13 | -1.41 | 2.46e-13 | -1.41 | 3.02e-13
-1.4 | 1.96e-13 | -1.4 | 3.68e-13 | -1.4 | 1e-13 | -1.4 | 4.32e-13 | -1.4 | 3.2e-13 | -1.4 | 4.42e-13
-1.39 | 1.62e-13 | -1.39 | 2.6e-14 | -1.39 | 1.12e-13 | -1.39 | 3.16e-13 | -1.39 | 1.5e-13 | -1.39 | 1.7e-13
-1.38 | 4.62e-13 | -1.38 | 2.86e-13 | -1.38 | 2.28e-13 | -1.38 | 4.46e-13 | -1.38 | 2.2e-14 | -1.38 | 5.4e-14
-1.37 | 1.8e-13 | -1.37 | 8e-15 | -1.37 | 6.4e-13 | -1.37 | 5.32e-13 | -1.37 | 6.8e-14 | -1.37 | 1.4e-14
-1.36 | 1.96e-13 | -1.36 | 2.92e-13 | -1.36 | 5.18e-13 | -1.36 | 1.42e-13 | -1.36 | 5.38e-13 | -1.36 | 3.22e-13
-1.35 | 1.86e-13 | -1.35 | 2.14e-13 | -1.35 | 1.4e-14 | -1.35 | 2.68e-13 | -1.35 | 4.56e-13 | -1.35 | 2.8e-14
-1.34 | 2.42e-13 | -1.34 | 4.38e-13 | -1.34 | 1.5e-13 | -1.34 | 4e-14 | -1.34 | 2.1e-13 | -1.34 | 6.4e-14
-1.33 | 3.48e-13 | -1.33 | 5.52e-13 | -1.33 | 5.4e-14 | -1.33 | 1.9e-13 | -1.33 | 4.72e-13 | -1.33 | 3.26e-13
-1.32 | 2.48e-13 | -1.32 | 3.86e-13 | -1.32 | 3.54e-13 | -1.32 | 1.16e-13 | -1.32 | 6e-14 | -1.32 | 6.4e-14
-1.31 | 3.76e-13 | -1.31 | 5.4e-14 | -1.31 | 3.8e-14 | -1.31 | 5.3e-13 | -1.31 | 3.72e-13 | -1.31 | 9.8e-14
-1.3 | 1.02e-13 | -1.3 | 3.22e-13 | -1.3 | 9.2e-14 | -1.3 | 1.74e-13 | -1.3 | 2.58e-13 | -1.3 | 1.6e-14
-1.29 | 2.12e-13 | -1.29 | 4.08e-13 | -1.29 | 7e-14 | -1.29 | 2.9e-13 | -1.29 | 1.52e-13 | -1.29 | 4.5e-13
-1.28 | 9.2e-14 | -1.28 | 1.58e-13 | -1.28 | 5.52e-13 | -1.28 | 5.7e-13 | -1.28 | 5.52e-13 | -1.28 | 3.36e-13
-1.27 | 2.2e-13 | -1.27 | 4.6e-14 | -1.27 | 4.4e-14 | -1.27 | 1.62e-13 | -1.27 | 1.64e-13 | -1.27 | 1.72e-13
-1.26 | 2.12e-13 | -1.26 | 2.16e-13 | -1.26 | 4.38e-13 | -1.26 | 4.32e-13 | -1.26 | 1.94e-13 | -1.26 | 9.6e-14
-1.25 | 7.8e-14 | -1.25 | 2.12e-13 | -1.25 | 1.42e-13 | -1.25 | 1.22e-13 | -1.25 | 1.64e-13 | -1.25 | 2.76e-13
-1.24 | 1.64e-13 | -1.24 | 6e-15 | -1.24 | 2.56e-13 | -1.24 | 2.1e-13 | -1.24 | 4.7e-13 | -1.24 | 5e-14
-1.23 | 1.38e-13 | -1.23 | 4.14e-13 | -1.23 | 2.1e-13 | -1.23 | 7.4e-14 | -1.23 | 8e-15 | -1.23 | 7.2e-14
-1.22 | 4.14e-13 | -1.22 | 6.4e-14 | -1.22 | 6.8e-14 | -1.22 | 7e-14 | -1.22 | 2.28e-13 | -1.22 | 5.6e-13
-1.21 | 2.3e-13 | -1.21 | 8.4e-14 | -1.21 | 3.7e-13 | -1.21 | 1.14e-13 | -1.21 | 4.02e-13 | -1.21 | 1.84e-13
-1.2 | 3.2e-13 | -1.2 | 1.7e-13 | -1.2 | 8.8e-14 | -1.2 | 4.12e-13 | -1.2 | 1.54e-13 | -1.2 | 2.32e-13
-1.19 | 7e-14 | -1.19 | 1.2e-14 | -1.19 | 3.8e-13 | -1.19 | 6.16e-13 | -1.19 | 1.92e-13 | -1.19 | 3e-14
-1.18 | 3.42e-13 | -1.18 | 2.7e-13 | -1.18 | 1.9e-13 | -1.18 | 1.04e-13 | -1.18 | 6.2e-14 | -1.18 | 1.8e-14
-1.17 | 3e-14 | -1.17 | 4.4e-14 | -1.17 | 4.16e-13 | -1.17 | 2.6e-13 | -1.17 | 3.76e-13 | -1.17 | 1.36e-13
-1.16 | 2.98e-13 | -1.16 | 2.28e-13 | -1.16 | 2.16e-13 | -1.16 | 2.4e-14 | -1.16 | 2.94e-13 | -1.16 | 4.7e-13
-1.15 | 3.2e-14 | -1.15 | 3.4e-13 | -1.15 | 3.9e-13 | -1.15 | 2.54e-13 | -1.15 | 2.94e-13 | -1.15 | 3.2e-14
-1.14 | 2.6e-14 | -1.14 | 3.6e-13 | -1.14 | 8e-14 | -1.14 | 2.74e-13 | -1.14 | 1.9e-13 | -1.14 | 2.6e-13
-1.13 | 1e-13 | -1.13 | 3.88e-13 | -1.13 | 3.48e-13 | -1.13 | 3.96e-13 | -1.13 | 1.8e-14 | -1.13 | 4.4e-14
-1.12 | 1.44e-13 | -1.12 | 2.38e-13 | -1.12 | 3.74e-13 | -1.12 | 1.12e-13 | -1.12 | 2.18e-13 | -1.12 | 4e-15
-1.11 | 3.98e-13 | -1.11 | 1.48e-13 | -1.11 | 1.3e-13 | -1.11 | 1.34e-13 | -1.11 | 3.06e-13 | -1.11 | 4.54e-13
-1.1 | 3.5e-13 | -1.1 | 1.58e-13 | -1.1 | 8.6e-14 | -1.1 | 3.66e-13 | -1.1 | 1.2e-13 | -1.1 | 1.36e-13
-1.09 | 4.4e-13 | -1.09 | 1.08e-13 | -1.09 | 2.7e-13 | -1.09 | 1.08e-13 | -1.09 | 1.86e-13 | -1.09 | 1.42e-13
-1.08 | 2.02e-13 | -1.08 | 7.8e-14 | -1.08 | 3.56e-13 | -1.08 | 2.96e-13 | -1.08 | 3.08e-13 | -1.08 | 4.06e-13
-1.07 | 1.22e-13 | -1.07 | 1.4e-14 | -1.07 | 1.82e-13 | -1.07 | 1.08e-13 | -1.07 | 2.76e-13 | -1.07 | 1.78e-13
-1.06 | 2e-14 | -1.06 | 3.2e-14 | -1.06 | 3.96e-13 | -1.06 | 4.8e-14 | -1.06 | 1.4e-13 | -1.06 | 1.98e-13
-1.05 | 3.3e-13 | -1.05 | 2.5e-13 | -1.05 | 8.8e-14 | -1.05 | 1.26e-13 | -1.05 | 2.86e-13 | -1.05 | 4.6e-13
-1.04 | 3.32e-13 | -1.04 | 1.28e-13 | -1.04 | 3.14e-13 | -1.04 | 2.6e-13 | -1.04 | 4.24e-13 | -1.04 | 1.48e-13
-1.03 | 9.2e-14 | -1.03 | 1.6e-14 | -1.03 | 2.86e-13 | -1.03 | 1e-14 | -1.03 | 3.28e-13 | -1.03 | 3.12e-13
-1.02 | 1.06e-13 | -1.02 | 7.8e-14 | -1.02 | 1.74e-13 | -1.02 | 2.5e-13 | -1.02 | 1.56e-13 | -1.02 | 4e-15
-1.01 | 1.36e-13 | -1.01 | 4.4e-14 | -1.01 | 6.44e-13 | -1.01 | 1.24e-13 | -1.01 | 3.04e-13 | -1.01 | 7.2e-14
-1 | 4.62e-13 | -1 | 4.32e-13 | -1 | 3.22e-13 | -1 | 1.18e-13 | -1 | 1.38e-13 | -1 | 4.86e-13
-0.99 | 2.8e-14 | -0.99 | 4.6e-14 | -0.99 | 4.46e-13 | -0.99 | 2.58e-13 | -0.99 | 4.02e-13 | -0.99 | 1.04e-13
-0.98 | 2.32e-13 | -0.98 | 3.4e-14 | -0.98 | 1.12e-13 | -0.98 | 2.96e-13 | -0.98 | 2.2e-13 | -0.98 | 1.32e-13
-0.97 | 1.38e-13 | -0.97 | 2.14e-13 | -0.97 | 3.12e-13 | -0.97 | 5.4e-14 | -0.97 | 3.46e-13 | -0.97 | 2.5e-13
-0.96 | 1.34e-13 | -0.96 | 4.02e-13 | -0.96 | 2.54e-13 | -0.96 | 3.58e-13 | -0.96 | 8e-15 | -0.96 | 6e-15
-0.95 | 2.42e-13 | -0.95 | 3e-13 | -0.95 | 3.36e-13 | -0.95 | 5.2e-14 | -0.95 | 4.04e-13 | -0.95 | 1.22e-13
-0.94 | 3e-14 | -0.94 | 9e-14 | -0.94 | 7e-14 | -0.94 | 1.88e-13 | -0.94 | 2.48e-13 | -0.94 | 6.94e-13
-0.93 | 1.08e-13 | -0.93 | 1.92e-13 | -0.93 | 3.06e-13 | -0.93 | 3.3e-13 | -0.93 | 6e-14 | -0.93 | 1.96e-13
-0.92 | 2.7e-13 | -0.92 | 2.52e-13 | -0.92 | 3.6e-13 | -0.92 | 1.92e-13 | -0.92 | 4.84e-13 | -0.92 | 3e-13
-0.91 | 8.4e-14 | -0.91 | 4.52e-13 | -0.91 | 1.6e-14 | -0.91 | 1.38e-13 | -0.91 | 2.36e-13 | -0.91 | 6.44e-13
-0.9 | 3e-14 | -0.9 | 1.7e-13 | -0.9 | 1.08e-13 | -0.9 | 2.14e-13 | -0.9 | 1.56e-13 | -0.9 | 3.8e-14
-0.89 | 4.48e-13 | -0.89 | 7.8e-14 | -0.89 | 1.48e-13 | -0.89 | 1.64e-13 | -0.89 | 1.66e-13 | -0.89 | 2.76e-13
-0.88 | 1.96e-13 | -0.88 | 9.8e-14 | -0.88 | 1.34e-13 | -0.88 | 4.68e-13 | -0.88 | 4.86e-13 | -0.88 | 1.64e-13
-0.87 | 9e-14 | -0.87 | 2.34e-13 | -0.87 | 4.22e-13 | -0.87 | 1.2e-13 | -0.87 | 2e-14 | -0.87 | 1.58e-13
-0.86 | 2.22e-13 | -0.86 | 7e-14 | -0.86 | 8.96e-13 | -0.86 | 1.06e-13 | -0.86 | 4.76e-13 | -0.86 | 2.14e-13
-0.85 | 2e-15 | -0.85 | 3.98e-13 | -0.85 | 5.5e-13 | -0.85 | 2.54e-13 | -0.85 | 3.4e-14 | -0.85 | 8.6e-14
-0.84 | 1.06e-13 | -0.84 | 1.92e-13 | -0.84 | 3.82e-13 | -0.84 | 4.26e-13 | -0.84 | 1.2e-13 | -0.84 | 5.6e-14
-0.83 | 1.78e-13 | -0.83 | 1.14e-13 | -0.83 | 4.32e-13 | -0.83 | 1.34e-13 | -0.83 | 2.24e-13 | -0.83 | 3.9e-13
-0.82 | 3.92e-13 | -0.82 | 2.26e-13 | -0.82 | 2.8e-13 | -0.82 | 1.18e-13 | -0.82 | 3.96e-13 | -0.82 | 8e-14
-0.81 | 3e-13 | -0.81 | 9e-14 | -0.81 | 2.94e-13 | -0.81 | 2e-14 | -0.81 | 4.34e-13 | -0.81 | 5.6e-14
-0.8 | 1.2e-13 | -0.8 | 2.6e-14 | -0.8 | 9.4e-14 | -0.8 | 2.9e-13 | -0.8 | 2.68e-13 | -0.8 | 4.98e-13
-0.79 | 1.08e-13 | -0.79 | 7.4e-14 | -0.79 | 9.8e-14 | -0.79 | 3.66e-13 | -0.79 | 2.72e-13 | -0.79 | 1.86e-13
-0.78 | 5.76e-13 | -0.78 | 4.24e-13 | -0.78 | 1.44e-13 | -0.78 | 1.08e-13 | -0.78 | 1.48e-13 | -0.78 | 4.4e-13
-0.77 | 2.02e-13 | -0.77 | 1.86e-13 | -0.77 | 4.84e-13 | -0.77 | 1.1e-13 | -0.77 | 7.88e-13 | -0.77 | 1.8e-14
-0.76 | 4.14e-13 | -0.76 | 1.52e-13 | -0.76 | 4.24e-13 | -0.76 | 6.2e-14 | -0.76 | 1.32e-13 | -0.76 | 1.92e-13
-0.75 | 3.06e-13 | -0.75 | 1.46e-13 | -0.75 | 4.02e-13 | -0.75 | 2.66e-13 | -0.75 | 1.7e-13 | -0.75 | 1.8e-14
-0.74 | 1.28e-13 | -0.74 | 3.88e-13 | -0.74 | 1.72e-13 | -0.74 | 7.4e-14 | -0.74 | 3.4e-13 | -0.74 | 4.88e-13
-0.73 | 3.2e-14 | -0.73 | 4.94e-13 | -0.73 | 5.2e-14 | -0.73 | 2.7e-13 | -0.73 | 3.4e-14 | -0.73 | 2.98e-13
-0.72 | 3.2e-13 | -0.72 | 3.34e-13 | -0.72 | 3.16e-13 | -0.72 | 1.92e-13 | -0.72 | 3.92e-13 | -0.72 | 3.12e-13
-0.71 | 1.74e-13 | -0.71 | 1.4e-13 | -0.71 | 5.2e-14 | -0.71 | 1.54e-13 | -0.71 | 7e-14 | -0.71 | 4.02e-13
-0.7 | 3.08e-13 | -0.7 | 1.24e-13 | -0.7 | 2.2e-14 | -0.7 | 3.2e-13 | -0.7 | 2.9e-13 | -0.7 | 2.56e-13
-0.69 | 6.6e-14 | -0.69 | 4e-14 | -0.69 | 5.2e-14 | -0.69 | 5.8e-14 | -0.69 | 5.6e-14 | -0.69 | 2.1e-13
-0.68 | 2.26e-13 | -0.68 | 3.2e-14 | -0.68 | 1.88e-13 | -0.68 | 5.8e-14 | -0.68 | 5.38e-13 | -0.68 | 2.12e-13
-0.67 | 3.18e-13 | -0.67 | 6e-13 | -0.67 | 1.28e-13 | -0.67 | 1.8e-13 | -0.67 | 2.62e-13 | -0.67 | 6.46e-13
-0.66 | 2.16e-13 | -0.66 | 1.6e-14 | -0.66 | 3e-13 | -0.66 | 2.76e-13 | -0.66 | 3.32e-13 | -0.66 | 4.6e-14
-0.65 | 4.94e-13 | -0.65 | 6e-14 | -0.65 | 5.36e-13 | -0.65 | 3.46e-13 | -0.65 | 2.54e-13 | -0.65 | 1.28e-13
-0.64 | 1.76e-13 | -0.64 | 2.3e-13 | -0.64 | 3.9e-13 | -0.64 | 2.72e-13 | -0.64 | 7e-14 | -0.64 | 9.8e-14
-0.63 | 2.44e-13 | -0.63 | 1.72e-13 | -0.63 | 6.8e-14 | -0.63 | 3.8e-13 | -0.63 | 7.2e-14 | -0.63 | 9.8e-14
-0.62 | 2.94e-13 | -0.62 | 1.42e-13 | -0.62 | 1.4e-14 | -0.62 | 2.62e-13 | -0.62 | 9.6e-14 | -0.62 | 1.92e-13
-0.61 | 6.44e-13 | -0.61 | 8.8e-14 | -0.61 | 2.12e-13 | -0.61 | 3.8e-13 | -0.61 | 1.08e-13 | -0.61 | 3.28e-13
-0.6 | 4.4e-14 | -0.6 | 1.4e-14 | -0.6 | 3.72e-13 | -0.6 | 3.78e-13 | -0.6 | 1e-14 | -0.6 | 2.4e-14
-0.59 | 1.3e-13 | -0.59 | 2.4e-14 | -0.59 | 1.88e-13 | -0.59 | 2.56e-13 | -0.59 | 3.26e-13 | -0.59 | 1.22e-13
-0.58 | 1.56e-13 | -0.58 | 4.7e-13 | -0.58 | 2.46e-13 | -0.58 | 2.72e-13 | -0.58 | 1.44e-13 | -0.58 | 4.56e-13
-0.57 | 1.22e-13 | -0.57 | 2.36e-13 | -0.57 | 3.4e-14 | -0.57 | 3.16e-13 | -0.57 | 4.16e-13 | -0.57 | 2.3e-13
-0.56 | 2.68e-13 | -0.56 | 3.58e-13 | -0.56 | 4.32e-13 | -0.56 | 6.6e-14 | -0.56 | 4.6e-14 | -0.56 | 2.56e-13
-0.55 | 4.8e-14 | -0.55 | 1.66e-13 | -0.55 | 8.3e-13 | -0.55 | 6.58e-13 | -0.55 | 5.8e-14 | -0.55 | 2.2e-13
-0.54 | 1.86e-13 | -0.54 | 1.8e-13 | -0.54 | 3.78e-13 | -0.54 | 2.18e-13 | -0.54 | 4.64e-13 | -0.54 | 2.28e-13
-0.53 | 1.06e-13 | -0.53 | 3.68e-13 | -0.53 | 3.92e-13 | -0.53 | 6.38e-13 | -0.53 | 2.28e-13 | -0.53 | 8.6e-14
-0.52 | 6e-14 | -0.52 | 2.38e-13 | -0.52 | 1.14e-13 | -0.52 | 5.26e-13 | -0.52 | 2.86e-13 | -0.52 | 1.48e-13
-0.51 | 1e-13 | -0.51 | 2.84e-13 | -0.51 | 1.06e-13 | -0.51 | 1.08e-13 | -0.51 | 2.14e-13 | -0.51 | 1.28e-13
-0.5 | 3.16e-13 | -0.5 | 6.6e-14 | -0.5 | 3.34e-13 | -0.5 | 4.94e-13 | -0.5 | 6e-14 | -0.5 | 3.24e-13
-0.49 | 2.52e-13 | -0.49 | 6.44e-13 | -0.49 | 4.06e-13 | -0.49 | 1.34e-13 | -0.49 | 1.86e-13 | -0.49 | 3.72e-13
-0.48 | 3.12e-13 | -0.48 | 4.04e-13 | -0.48 | 2.26e-13 | -0.48 | 7.6e-14 | -0.48 | 1.42e-13 | -0.48 | 3.12e-13
-0.47 | 3.52e-13 | -0.47 | 5.56e-13 | -0.47 | 3.52e-13 | -0.47 | 4e-14 | -0.47 | 4.18e-13 | -0.47 | 2.62e-13
-0.46 | 8.6e-14 | -0.46 | 8.8e-14 | -0.46 | 2.48e-13 | -0.46 | 1.28e-13 | -0.46 | 2.9e-13 | -0.46 | 8.8e-14
-0.45 | 2.94e-13 | -0.45 | 2.36e-13 | -0.45 | 5.6e-14 | -0.45 | 9.4e-14 | -0.45 | 8.8e-14 | -0.45 | 4.12e-13
-0.44 | 1.42e-13 | -0.44 | 1.7e-13 | -0.44 | 4.26e-13 | -0.44 | 5e-14 | -0.44 | 1.44e-13 | -0.44 | 1.26e-13
-0.43 | 1.3e-13 | -0.43 | 2.72e-13 | -0.43 | 5.82e-13 | -0.43 | 2.16e-13 | -0.43 | 2.04e-13 | -0.43 | 8.4e-14
-0.42 | 1.2e-14 | -0.42 | 2.04e-13 | -0.42 | 1.18e-13 | -0.42 | 2.4e-14 | -0.42 | 8.4e-14 | -0.42 | 4.66e-13
-0.41 | 3.34e-13 | -0.41 | 1.14e-13 | -0.41 | 1.66e-13 | -0.41 | 2.94e-13 | -0.41 | 2.32e-13 | -0.41 | 1.44e-13
-0.4 | 8.2e-14 | -0.4 | 3.86e-13 | -0.4 | 1.84e-13 | -0.4 | 2.58e-13 | -0.4 | 3.4e-13 | -0.4 | 1.64e-13
-0.39 | 5.34e-13 | -0.39 | 1.52e-13 | -0.39 | 2.2e-14 | -0.39 | 1.4e-14 | -0.39 | 2.48e-13 | -0.39 | 5.2e-14
-0.38 | 2.6e-14 | -0.38 | 3.36e-13 | -0.38 | 2.4e-14 | -0.38 | 1.96e-13 | -0.38 | 5.8e-14 | -0.38 | 2.62e-13
-0.37 | 1.88e-13 | -0.37 | 1e-14 | -0.37 | 5.92e-13 | -0.37 | 1.2e-13 | -0.37 | 3.68e-13 | -0.37 | 2.02e-13
-0.36 | 5.16e-13 | -0.36 | 4.4e-14 | -0.36 | 1.08e-13 | -0.36 | 2.16e-13 | -0.36 | 4e-14 | -0.36 | 9.2e-14
-0.35 | 3.82e-13 | -0.35 | 2.98e-13 | -0.35 | 1.02e-13 | -0.35 | 1.82e-13 | -0.35 | 5.02e-13 | -0.35 | 1.2e-14
-0.34 | 4.02e-13 | -0.34 | 1e-14 | -0.34 | 5.2e-14 | -0.34 | 1.64e-13 | -0.34 | 2.6e-14 | -0.34 | 9.8e-14
-0.33 | 1.68e-13 | -0.33 | 3.5e-13 | -0.33 | 4.5e-13 | -0.33 | 2e-14 | -0.33 | 2.28e-13 | -0.33 | 1.2e-14
-0.32 | 2.36e-13 | -0.32 | 2.04e-13 | -0.32 | 7.52e-13 | -0.32 | 5.18e-13 | -0.32 | 5.52e-13 | -0.32 | 1.04e-13
-0.31 | 8e-14 | -0.31 | 1.18e-13 | -0.31 | 3.62e-13 | -0.31 | 2.68e-13 | -0.31 | 5e-14 | -0.31 | 2.74e-13
-0.3 | 9.4e-14 | -0.3 | 1e-13 | -0.3 | 7.8e-14 | -0.3 | 3.7e-13 | -0.3 | 5.4e-14 | -0.3 | 3.62e-13
-0.29 | 4.36e-13 | -0.29 | 8.84e-13 | -0.29 | 2.14e-13 | -0.29 | 2.7e-13 | -0.29 | 6.6e-14 | -0.29 | 2.24e-13
-0.28 | 3.7e-13 | -0.28 | 1.04e-13 | -0.28 | 3.2e-13 | -0.28 | 1.9e-13 | -0.28 | 8.84e-13 | -0.28 | 3.34e-13
-0.27 | 1.52e-13 | -0.27 | 1.4e-14 | -0.27 | 3.2e-13 | -0.27 | 3.2e-14 | -0.27 | 2.12e-13 | -0.27 | 7.8e-14
-0.26 | 3.36e-13 | -0.26 | 3e-14 | -0.26 | 3.52e-13 | -0.26 | 1.88e-13 | -0.26 | 5.04e-13 | -0.26 | 5.2e-14
-0.25 | 2.06e-13 | -0.25 | 8.4e-14 | -0.25 | 5.6e-14 | -0.25 | 5.82e-13 | -0.25 | 7.4e-14 | -0.25 | 8.8e-14
-0.24 | 7.6e-14 | -0.24 | 2.86e-13 | -0.24 | 3.7e-13 | -0.24 | 1.52e-13 | -0.24 | 3.14e-13 | -0.24 | 2.62e-13
-0.23 | 3e-13 | -0.23 | 4.48e-13 | -0.23 | 2.1e-13 | -0.23 | 3.4e-13 | -0.23 | 5.94e-13 | -0.23 | 7.2e-14
-0.22 | 1.52e-13 | -0.22 | 7.2e-14 | -0.22 | 1.058e-12 | -0.22 | 3.2e-13 | -0.22 | 4.2e-14 | -0.22 | 2.08e-13
-0.21 | 8.2e-14 | -0.21 | 1.98e-13 | -0.21 | 3.14e-13 | -0.21 | 9.2e-14 | -0.21 | 2.52e-13 | -0.21 | 3.46e-13
-0.2 | 1.18e-13 | -0.2 | 4.88e-13 | -0.2 | 5.82e-13 | -0.2 | 1e-14 | -0.2 | 2.78e-13 | -0.2 | 3.08e-13
-0.19 | 6.04e-13 | -0.19 | 1.58e-13 | -0.19 | 1.78e-13 | -0.19 | 4.56e-13 | -0.19 | 1.18e-13 | -0.19 | 2.36e-13
-0.18 | 1.44e-13 | -0.18 | 1.3e-13 | -0.18 | 3.46e-13 | -0.18 | 1.66e-13 | -0.18 | 5e-13 | -0.18 | 1.8e-13
-0.17 | 9.2e-14 | -0.17 | 3.2e-13 | -0.17 | 6e-13 | -0.17 | 2.34e-13 | -0.17 | 6.02e-13 | -0.17 | 7.58e-13
-0.16 | 5.22e-13 | -0.16 | 2.48e-13 | -0.16 | 3.26e-13 | -0.16 | 4.74e-13 | -0.16 | 3.82e-13 | -0.16 | 9e-14
-0.15 | 3.2e-14 | -0.15 | 1.2e-14 | -0.15 | 9.6e-14 | -0.15 | 1.32e-13 | -0.15 | 1.28e-13 | -0.15 | 1.78e-13
-0.14 | 4.2e-13 | -0.14 | 1.7e-13 | -0.14 | 2.52e-13 | -0.14 | 2.62e-13 | -0.14 | 2.74e-13 | -0.14 | 1.06e-13
-0.13 | 3.96e-13 | -0.13 | 4.24e-13 | -0.13 | 5e-13 | -0.13 | 3.5e-13 | -0.13 | 1.2e-14 | -0.13 | 2.2e-13
-0.12 | 7.4e-14 | -0.12 | 7.6e-14 | -0.12 | 7.18e-13 | -0.12 | 3.98e-13 | -0.12 | 1e-14 | -0.12 | 4.94e-13
-0.11 | 3e-14 | -0.11 | 5.74e-13 | -0.11 | 6.74e-13 | -0.11 | 1.7e-13 | -0.11 | 1.36e-13 | -0.11 | 2.6e-13
-0.1 | 1.3e-13 | -0.1 | 4.62e-13 | -0.1 | 8e-14 | -0.1 | 1.6e-14 | -0.1 | 2.4e-14 | -0.1 | 1.46e-13
-0.09 | 4.66e-13 | -0.09 | 3.66e-13 | -0.09 | 2.02e-13 | -0.09 | 1.4e-14 | -0.09 | 1.3e-13 | -0.09 | 3.74e-13
-0.08 | 6.76e-13 | -0.08 | 1.04e-13 | -0.08 | 2.62e-13 | -0.08 | 4e-14 | -0.08 | 2.58e-13 | -0.08 | 1.96e-13
-0.07 | 5.6e-13 | -0.07 | 8.2e-14 | -0.07 | 3.68e-13 | -0.07 | 2.18e-13 | -0.07 | 4.18e-13 | -0.07 | 9.6e-14
-0.06 | 2.38e-13 | -0.06 | 2.88e-13 | -0.06 | 3.78e-13 | -0.06 | 1.8e-13 | -0.06 | 3.84e-13 | -0.06 | 5.78e-13
-0.05 | 5.72e-13 | -0.05 | 3.3e-13 | -0.05 | 4e-14 | -0.05 | 1.44e-13 | -0.05 | 1.3e-13 | -0.05 | 2.72e-13
-0.04 | 8e-15 | -0.04 | 7.4e-14 | -0.04 | 4.16e-13 | -0.04 | 1.2e-14 | -0.04 | 3.16e-13 | -0.04 | 3.3e-13
-0.03 | 3.2e-13 | -0.03 | 1.82e-13 | -0.03 | 1.34e-13 | -0.03 | 4.28e-13 | -0.03 | 3.18e-13 | -0.03 | 2e-14
-0.02 | 2e-14 | -0.02 | 3.62e-13 | -0.02 | 2.1e-13 | -0.02 | 1.84e-13 | -0.02 | 1.2e-14 | -0.02 | 7.4e-14
-0.01 | 9.2e-14 | -0.01 | 5.58e-13 | -0.01 | 7.02e-13 | -0.01 | 1.36e-13 | -0.01 | 1.1e-13 | -0.01 | 3.56e-13
0 | 3.92e-13 | 0 | 5.02e-13 | 0 | 6.02e-13 | 0 | 6.98e-13 | 0 | 1e-14 | 0 | 2.74e-13

## Rev100J
Source | Source | Source | Source | Source | Source | Source | Source | Source | Source | Source | Source
../230719_PtOxOASvsSOA/230706_Fab230512_PtOxOAS/Dev03/F01/PtOxOAS_Dev03_F01.xlsx | ../230719_PtOxOASvsSOA/230706_Fab230512_PtOxOAS/Dev03/F01/PtOxOAS_Dev03_F01.xlsx | ../230719_PtOxOASvsSOA/230706_Fab230512_PtOxOAS/Dev03/F02/PtOxOAS_Dev03_F02.xlsx | ../230719_PtOxOASvsSOA/230706_Fab230512_PtOxOAS/Dev03/F02/PtOxOAS_Dev03_F02.xlsx | ../230719_PtOxOASvsSOA/230706_Fab230512_PtOxOAS/Dev03/F03/PtOxOAS_Dev03_F03.xlsx | ../230719_PtOxOASvsSOA/230706_Fab230512_PtOxOAS/Dev03/F03/PtOxOAS_Dev03_F03.xlsx | ../230719_PtOxOASvsSOA/230713_Fab230512_PtOxSOA/Dev16/F01/PtOxSOA_Dev16_F01.xlsx | ../230719_PtOxOASvsSOA/230713_Fab230512_PtOxSOA/Dev16/F01/PtOxSOA_Dev16_F01.xlsx | ../230719_PtOxOASvsSOA/230713_Fab230512_PtOxSOA/Dev16/F02/PtOxSOA_Dev16_F02.xlsx | ../230719_PtOxOASvsSOA/230713_Fab230512_PtOxSOA/Dev16/F02/PtOxSOA_Dev16_F02.xlsx | ../230719_PtOxOASvsSOA/230713_Fab230512_PtOxSOA/Dev16/F03/PtOxSOA_Dev16_F03.xlsx | ../230719_PtOxOASvsSOA/230713_Fab230512_PtOxSOA/Dev16/F03/PtOxSOA_Dev16_F03.xlsx
501 | Acm-2 | 501 | Acm-2 | 501 | Acm-2 | 501 | Acm-2 | 501 | Acm-2 | 501 | Acm-2
1 |  | 1 |  | 1 |  | 1 |  | 1 |  | 1
Va |  | Va |  | Va |  | Va |  | Va |  | Va
V |  | V |  | V |  | V |  | V |  | V
0 | 9.421973e-12 | 0 | 1.782535e-11 | 0 | 7.486649e-11 | 0 | 1.553352e-11 | 0 | 5.322141e-11 | 0 | 1.349634e-11
-0.2 | 5.347606e-12 | -0.2 | 1.85893e-11 | -0.2 | 5.449465e-11 | -0.2 | 3.565071e-12 | -0.2 | 4.710986e-11 | -0.2 | 1.120451e-11
-0.4 | 4.405409e-11 | -0.4 | 1.578817e-11 | -0.4 | 4.227155e-11 | -0.4 | 4.379944e-11 | -0.4 | 1.935324e-11 | -0.4 | 3.972507e-11
-0.6 | 6.620846e-12 | -0.6 | 5.47493e-11 | -0.6 | 2.470085e-11 | -0.6 | 5.271212e-11 | -0.6 | 4.787381e-11 | -0.6 | 1.298704e-11
-0.8 | 1.808e-11 | -0.8 | 1.629747e-11 | -0.8 | 2.037183e-11 | -0.8 | 3.03031e-11 | -0.8 | 3.921578e-11 | -0.8 | 6.213409e-11
-1 | 4.125296e-11 | -1 | 5.092958e-12 | -1 | 1.324169e-11 | -1 | 1.120451e-11 | -1 | 6.11155e-11 | -1 | 4.634592e-11
-1.2 | 2.826592e-11 | -1.2 | 1.27324e-12 | -1.2 | 5.602254e-12 | -1.2 | 7.410254e-11 | -1.2 | 4.20169e-11 | -1.2 | 5.016564e-11
-1.4 | 2.521014e-11 | -1.4 | 6.595381e-11 | -1.4 | 7.639437e-13 | -1.4 | 4.583662e-12 | -1.4 | 5.067493e-11 | -1.4 | 4.074367e-11
-1.6 | 1.298704e-11 | -1.6 | 4.023437e-11 | -1.6 | 2.215437e-11 | -1.6 | 3.921578e-11 | -1.6 | 5.704113e-11 | -1.6 | 1.884395e-11
-1.8 | 1.680676e-11 | -1.8 | 7.894085e-11 | -1.8 | 4.048902e-11 | -1.8 | 3.106704e-11 | -1.8 | 4.710986e-11 | -1.8 | 2.317296e-11
-2 | 1.375099e-11 | -2 | 6.977353e-11 | -2 | 5.500395e-11 | -2 | 1.375099e-11 | -2 | 2.037183e-12 | -2 | 6.569916e-11
-2.2 | 3.972507e-11 | -2.2 | 1.021138e-10 | -2.2 | 2.546479e-13 | -2.2 | 9.167325e-12 | -2.2 | 3.03031e-11 | -2.2 | 2.113578e-11
-2.4 | 3.361352e-11 | -2.4 | 6.493522e-11 | -2.4 | 7.97048e-11 | -2.4 | 2.622873e-11 | -2.4 | 1.527887e-11 | -2.4 | 4.481803e-11
-2.6 | 1.960789e-11 | -2.6 | 7.690367e-11 | -2.6 | 6.824564e-11 | -2.6 | 1.604282e-11 | -2.6 | 1.553352e-11 | -2.6 | 3.310423e-11
-2.8 | 4.329014e-11 | -2.8 | 5.602254e-11 | -2.8 | 7.181071e-11 | -2.8 | 3.870648e-11 | -2.8 | 8.658029e-12 | -2.8 | 5.805972e-11
-3 | 6.569916e-11 | -3 | 3.361352e-11 | -3 | 6.722705e-11 | -3 | 3.284958e-11 | -3 | 2.470085e-11 | -3 | 1.247775e-11
-3.2 | 7.690367e-11 | -3.2 | 5.143888e-11 | -3.2 | 3.616e-11 | -3.2 | 4.023437e-11 | -3.2 | 2.546479e-12 | -3.2 | 3.335888e-11
-3.4 | 6.824564e-11 | -3.4 | 4.379944e-11 | -3.4 | 5.831437e-11 | -3.4 | 4.379944e-11 | -3.4 | 1.196845e-11 | -3.4 | 1.527887e-11
-3.6 | 4.023437e-11 | -3.6 | 5.424e-11 | -3.6 | 6.951888e-11 | -3.6 | 1.986254e-11 | -3.6 | 3.794254e-11 | -3.6 | 2.317296e-11
-3.8 | 7.002817e-11 | -3.8 | 1.079707e-10 | -3.8 | 5.245747e-11 | -3.8 | 1.145916e-11 | -3.8 | 1.451493e-11 | -3.8 | 3.08124e-11
-4 | 4.812845e-11 | -4 | 7.435719e-11 | -4 | 3.361352e-11 | -4 | 1.960789e-11 | -4 | 2.801127e-12 | -4 | 2.317296e-11
-4.2 | 4.481803e-11 | -4.2 | 4.660057e-11 | -4.2 | 4.125296e-11 | -4.2 | 2.291831e-12 | -4.2 | 1.018592e-12 | -4.2 | 2.546479e-12
-4.4 | 6.442592e-11 | -4.4 | 4.761916e-11 | -4.4 | 2.39369e-11 | -4.4 | 1.375099e-11 | -4.4 | 3.463212e-11 | -4.4 | 1.731606e-11
-4.6 | 6.11155e-11 | -4.6 | 9.421973e-12 | -4.6 | 1.706141e-11 | -4.6 | 4.20169e-11 | -4.6 | 1.884395e-11 | -4.6 | 3.565071e-12
-4.8 | 3.234028e-11 | -4.8 | 8.912677e-12 | -4.8 | 3.386817e-11 | -4.8 | 3.819719e-11 | -4.8 | 3.870648e-11 | -4.8 | 1.145916e-11
-5 | 4.354479e-11 | -5 | 1.22231e-11 | -5 | 5.602254e-12 | -5 | 0 | -5 | 2.037183e-11 | -5 | 4.812845e-11
-5.2 | 9.472902e-11 | -5.2 | 4.83831e-11 | -5.2 | 3.947043e-11 | -5.2 | 4.685522e-11 | -5.2 | 5.805972e-11 | -5.2 | 3.743324e-11
-5.4 | 5.47493e-11 | -5.4 | 5.092958e-12 | -5.4 | 2.139042e-11 | -5.4 | 3.565071e-12 | -5.4 | 6.518986e-11 | -5.4 | 4.329014e-11
-5.6 | 3.106704e-11 | -5.6 | 1.757071e-11 | -5.6 | 1.833465e-11 | -5.6 | 1.22231e-11 | -5.6 | 4.30355e-11 | -5.6 | 7.028282e-11
-5.8 | 4.125296e-11 | -5.8 | 5.322141e-11 | -5.8 | 4.329014e-11 | -5.8 | 7.639437e-12 | -5.8 | 6.417127e-11 | -5.8 | 4.405409e-11
-6 | 3.819719e-11 | -6 | 1.960789e-11 | -6 | 2.39369e-11 | -6 | 6.009691e-11 | -6 | 6.620846e-12 | -6 | 1.27324e-11
-6.2 | 2.317296e-11 | -6.2 | 1.120451e-11 | -6.2 | 8.403381e-11 | -6.2 | 3.488676e-11 | -6.2 | 1.909859e-11 | -6.2 | 2.852057e-11
-6.4 | 4.583662e-11 | -6.4 | 1.451493e-11 | -6.4 | 8.199663e-11 | -6.4 | 3.819719e-12 | -6.4 | 2.571944e-11 | -6.4 | 3.361352e-11
-6.6 | 5.755043e-11 | -6.6 | 1.960789e-11 | -6.6 | 9.72755e-11 | -6.6 | 5.092958e-13 | -6.6 | 2.622873e-11 | -6.6 | 7.715832e-11
-6.8 | 4.405409e-11 | -6.8 | 4.354479e-11 | -6.8 | 5.47493e-11 | -6.8 | 2.189972e-11 | -6.8 | 7.639437e-12 | -6.8 | 7.639437e-12
-7 | 3.896113e-11 | -7 | 1.145916e-11 | -7 | 2.699268e-11 | -7 | 2.44462e-11 | -7 | 4.354479e-11 | -7 | 1.782535e-11
-7.2 | 8.658029e-12 | -7.2 | 6.799099e-11 | -7.2 | 3.845183e-11 | -7.2 | 1.833465e-11 | -7.2 | 1.018592e-11 | -7.2 | 1.22231e-11
-7.4 | 3.565071e-12 | -7.4 | 3.335888e-11 | -7.4 | 3.463212e-11 | -7.4 | 6.620846e-12 | -7.4 | 7.384789e-12 | -7.4 | 3.565071e-11
-7.6 | 3.641465e-11 | -7.6 | 7.002817e-11 | -7.6 | 5.52586e-11 | -7.6 | 8.021409e-11 | -7.6 | 1.069521e-11 | -7.6 | 3.488676e-11
-7.8 | 4.812845e-11 | -7.8 | 7.435719e-11 | -7.8 | 2.266366e-11 | -7.8 | 4.354479e-11 | -7.8 | 2.291831e-12 | -7.8 | 3.386817e-11
-8 | 6.977353e-11 | -8 | 9.651156e-11 | -8 | 1.935324e-11 | -8 | 2.291831e-12 | -8 | 2.699268e-11 | -8 | 3.361352e-11
-8.2 | 6.06062e-11 | -8.2 | 5.52586e-11 | -8.2 | 5.092958e-12 | -8.2 | 4.583662e-11 | -8.2 | 1.757071e-11 | -8.2 | 1.629747e-11
-8.4 | 4.30355e-11 | -8.4 | 8.581635e-11 | -8.4 | 2.139042e-11 | -8.4 | 2.902986e-11 | -8.4 | 4.354479e-11 | -8.4 | 2.673803e-11
-8.6 | 2.088113e-11 | -8.6 | 4.379944e-11 | -8.6 | 2.877521e-11 | -8.6 | 6.493522e-11 | -8.6 | 1.476958e-11 | -8.6 | 1.655211e-11
-8.8 | 6.926423e-11 | -8.8 | 4.507268e-11 | -8.8 | 4.354479e-11 | -8.8 | 1.120451e-11 | -8.8 | 1.578817e-11 | -8.8 | 4.278085e-11
-9 | 4.940169e-11 | -9 | 1.196845e-11 | -9 | 2.164507e-11 | -9 | 6.64631e-11 | -9 | 6.366198e-12 | -9 | 4.940169e-11
-9.2 | 6.391663e-11 | -9.2 | 1.031324e-10 | -9.2 | 2.902986e-11 | -9.2 | 2.597409e-11 | -9.2 | 5.296677e-11 | -9.2 | 4.176226e-11
-9.4 | 1.527887e-12 | -9.4 | 2.571944e-11 | -9.4 | 7.130141e-12 | -9.4 | 1.782535e-12 | -9.4 | 1.808e-11 | -9.4 | 1.018592e-12
-9.6 | 6.289803e-11 | -9.6 | 8.581635e-11 | -9.6 | 1.604282e-11 | -9.6 | 4.379944e-11 | -9.6 | 1.196845e-11 | -9.6 | 1.094986e-11
-9.8 | 4.660057e-11 | -9.8 | 5.245747e-11 | -9.8 | 2.291831e-12 | -9.8 | 9.931268e-12 | -9.8 | 3.03031e-11 | -9.8 | 5.143888e-11
-10 | 1.094986e-11 | -10 | 4.048902e-11 | -10 | 6.926423e-11 | -10 | 4.20169e-11 | -10 | 4.914705e-11 | -10 | 1.578817e-11
-10.2 | 3.310423e-12 | -10.2 | 4.940169e-11 | -10.2 | 4.507268e-11 | -10.2 | 2.546479e-12 | -10.2 | 2.597409e-11 | -10.2 | 1.451493e-11
-10.4 | 5.169353e-11 | -10.4 | 2.699268e-11 | -10.4 | 1.909859e-11 | -10.4 | 5.500395e-11 | -10.4 | 3.157634e-11 | -10.4 | 7.894085e-12
-10.6 | 3.717859e-11 | -10.6 | 2.037183e-12 | -10.6 | 2.470085e-11 | -10.6 | 3.055775e-12 | -10.6 | 4.30355e-11 | -10.6 | 4.991099e-11
-10.8 | 4.048902e-11 | -10.8 | 3.692395e-11 | -10.8 | 1.018592e-12 | -10.8 | 2.189972e-11 | -10.8 | 8.428846e-11 | -10.8 | 5.602254e-11
-11 | 1.22231e-11 | -11 | 2.037183e-11 | -11 | 4.125296e-11 | -11 | 2.801127e-12 | -11 | 1.400563e-11 | -11 | 3.565071e-11
-11.2 | 4.405409e-11 | -11.2 | 4.583662e-12 | -11.2 | 1.27324e-12 | -11.2 | 5.347606e-12 | -11.2 | 6.289803e-11 | -11.2 | 4.25262e-11
-11.4 | 4.609127e-11 | -11.4 | 2.546479e-11 | -11.4 | 5.856902e-12 | -11.4 | 3.565071e-12 | -11.4 | 1.655211e-11 | -11.4 | 3.641465e-11
-11.6 | 9.676621e-12 | -11.6 | 4.481803e-11 | -11.6 | 2.011718e-11 | -11.6 | 3.488676e-11 | -11.6 | 6.595381e-11 | -11.6 | 6.875494e-11
-11.8 | 2.546479e-12 | -11.8 | 1.145916e-11 | -11.8 | 6.620846e-12 | -11.8 | 3.845183e-11 | -11.8 | 5.092958e-11 | -11.8 | 3.386817e-11
-12 | 6.086085e-11 | -12 | 1.782535e-11 | -12 | 1.884395e-11 | -12 | 1.527887e-12 | -12 | 8.810818e-11 | -12 | 4.481803e-11
-12.2 | 2.546479e-11 | -12.2 | 4.940169e-11 | -12.2 | 1.527887e-12 | -12.2 | 6.671775e-11 | -12.2 | 3.794254e-11 | -12.2 | 4.329014e-12
-12.4 | 6.900958e-11 | -12.4 | 4.914705e-11 | -12.4 | 2.037183e-11 | -12.4 | 8.607099e-11 | -12.4 | 3.590536e-11 | -12.4 | 6.875494e-12
-12.6 | 3.208564e-11 | -12.6 | 7.384789e-12 | -12.6 | 1.782535e-11 | -12.6 | 5.831437e-11 | -12.6 | 3.717859e-11 | -12.6 | 9.77848e-11
-12.8 | 6.722705e-11 | -12.8 | 7.232001e-11 | -12.8 | 4.83831e-12 | -12.8 | 1.527887e-11 | -12.8 | 4.83831e-11 | -12.8 | 4.074367e-12
-13 | 1.578817e-11 | -13 | 2.699268e-11 | -13 | 4.634592e-11 | -13 | 3.819719e-11 | -13 | 1.044056e-11 | -13 | 2.317296e-11
-13.2 | 9.320113e-11 | -13.2 | 5.704113e-11 | -13.2 | 3.437747e-11 | -13.2 | 3.234028e-11 | -13.2 | 2.597409e-11 | -13.2 | 2.037183e-11
-13.4 | 4.481803e-11 | -13.4 | 2.801127e-11 | -13.4 | 1.808e-11 | -13.4 | 6.391663e-11 | -13.4 | 1.120451e-11 | -13.4 | 5.984226e-11
-13.6 | 9.829409e-11 | -13.6 | 6.850029e-11 | -13.6 | 1.85893e-11 | -13.6 | 2.368226e-11 | -13.6 | 3.641465e-11 | -13.6 | 3.743324e-11
-13.8 | 4.354479e-11 | -13.8 | 6.875494e-12 | -13.8 | 4.456338e-11 | -13.8 | 2.852057e-11 | -13.8 | 1.476958e-11 | -13.8 | 2.673803e-11
-14 | 8.021409e-11 | -14 | 1.757071e-11 | -14 | 6.366198e-11 | -14 | 1.502423e-11 | -14 | 4.329014e-12 | -14 | 1.018592e-11
-14.2 | 2.724733e-11 | -14.2 | 1.833465e-11 | -14.2 | 1.833465e-11 | -14.2 | 5.016564e-11 | -14.2 | 3.565071e-12 | -14.2 | 1.782535e-12
-14.4 | 8.632564e-11 | -14.4 | 1.578817e-11 | -14.4 | 8.097804e-11 | -14.4 | 7.894085e-12 | -14.4 | 9.931268e-12 | -14.4 | 7.130141e-12
-14.6 | 1.476958e-11 | -14.6 | 6.671775e-11 | -14.6 | 4.176226e-11 | -14.6 | 1.604282e-11 | -14.6 | 2.953916e-11 | -14.6 | 2.44462e-11
-14.8 | 4.83831e-11 | -14.8 | 4.405409e-11 | -14.8 | 3.055775e-12 | -14.8 | 3.794254e-11 | -14.8 | 1.527887e-11 | -14.8 | 3.335888e-11
-15 | 5.016564e-11 | -15 | 4.150761e-11 | -15 | 3.514141e-11 | -15 | 1.960789e-11 | -15 | 6.875494e-12 | -15 | 4.125296e-11
-15.2 | 6.315268e-11 | -15.2 | 5.092958e-12 | -15.2 | 4.329014e-11 | -15.2 | 8.148733e-12 | -15.2 | 7.639437e-13 | -15.2 | 3.514141e-11
-15.4 | 5.143888e-11 | -15.4 | 3.412282e-11 | -15.4 | 3.259493e-11 | -15.4 | 3.768789e-11 | -15.4 | 1.680676e-11 | -15.4 | 4.074367e-11
-15.6 | 2.775662e-11 | -15.6 | 3.310423e-11 | -15.6 | 4.125296e-11 | -15.6 | 1.451493e-11 | -15.6 | 8.148733e-12 | -15.6 | 2.011718e-11
-15.8 | 6.74817e-11 | -15.8 | 8.912677e-12 | -15.8 | 5.092958e-12 | -15.8 | 7.384789e-12 | -15.8 | 1.578817e-11 | -15.8 | 1.731606e-11
-16 | 6.391663e-11 | -16 | 4.379944e-11 | -16 | 2.139042e-11 | -16 | 1.629747e-11 | -16 | 4.965634e-11 | -16 | 3.004845e-11
-16.2 | 5.067493e-11 | -16.2 | 1.527887e-12 | -16.2 | 2.928451e-11 | -16.2 | 2.546479e-12 | -16.2 | 1.935324e-11 | -16.2 | 3.616e-11
-16.4 | 7.512113e-11 | -16.4 | 2.571944e-11 | -16.4 | 7.639437e-13 | -16.4 | 2.597409e-11 | -16.4 | 8.021409e-11 | -16.4 | 4.812845e-11
-16.6 | 9.116395e-11 | -16.6 | 4.660057e-11 | -16.6 | 4.023437e-11 | -16.6 | 9.167325e-12 | -16.6 | 2.622873e-11 | -16.6 | 3.132169e-11
-16.8 | 7.384789e-11 | -16.8 | 5.704113e-11 | -16.8 | 2.724733e-11 | -16.8 | 5.856902e-12 | -16.8 | 6.340733e-11 | -16.8 | 3.310423e-12
-17 | 6.64631e-11 | -17 | 2.037183e-11 | -17 | 5.627719e-11 | -17 | 8.148733e-12 | -17 | 4.099831e-11 | -17 | 5.856902e-11
-17.2 | 6.238874e-11 | -17.2 | 3.590536e-11 | -17.2 | 7.639437e-12 | -17.2 | 5.092958e-12 | -17.2 | 3.437747e-11 | -17.2 | 6.11155e-12
-17.4 | 7.486649e-11 | -17.4 | 1.044056e-11 | -17.4 | 4.354479e-11 | -17.4 | 3.106704e-11 | -17.4 | 1.17138e-11 | -17.4 | 6.620846e-11
-17.6 | 6.69724e-11 | -17.6 | 2.724733e-11 | -17.6 | 5.576789e-11 | -17.6 | 9.421973e-12 | -17.6 | 1.145916e-11 | -17.6 | 2.088113e-11
-17.8 | 8.199663e-11 | -17.8 | 1.018592e-11 | -17.8 | 2.240902e-11 | -17.8 | 6.035155e-11 | -17.8 | 5.551324e-11 | -17.8 | 5.729578e-11
-18 | 7.232001e-11 | -18 | 4.30355e-11 | -18 | 4.30355e-11 | -18 | 2.139042e-11 | -18 | 7.384789e-12 | -18 | 6.900958e-11
-18.2 | 2.648338e-11 | -18.2 | 2.902986e-11 | -18.2 | 5.576789e-11 | -18.2 | 8.174198e-11 | -18.2 | 3.972507e-11 | -18.2 | 2.49555e-11
-18.4 | 5.576789e-11 | -18.4 | 5.780508e-11 | -18.4 | 3.208564e-11 | -18.4 | 4.660057e-11 | -18.4 | 5.47493e-11 | -18.4 | 1.27324e-12
-18.6 | 4.914705e-11 | -18.6 | 1.85893e-11 | -18.6 | 6.366198e-11 | -18.6 | 6.64631e-11 | -18.6 | 5.092958e-13 | -18.6 | 7.130141e-12
-18.8 | 4.20169e-11 | -18.8 | 4.278085e-11 | -18.8 | 3.794254e-11 | -18.8 | 1.85893e-11 | -18.8 | 7.384789e-12 | -18.8 | 2.648338e-11
-19 | 7.613972e-11 | -19 | 3.106704e-11 | -19 | 4.634592e-11 | -19 | 5.933296e-11 | -19 | 2.062648e-11 | -19 | 2.648338e-11
-19.2 | 3.692395e-11 | -19.2 | 4.812845e-11 | -19.2 | 1.324169e-11 | -19.2 | 1.145916e-11 | -19.2 | 1.527887e-12 | -19.2 | 4.634592e-11
-19.4 | 1.13573e-10 | -19.4 | 2.546479e-12 | -19.4 | 4.481803e-11 | -19.4 | 2.164507e-11 | -19.4 | 3.106704e-11 | -19.4 | 1.044056e-11
-19.6 | 6.518986e-11 | -19.6 | 3.66693e-11 | -19.6 | 7.690367e-11 | -19.6 | 6.11155e-12 | -19.6 | 5.602254e-11 | -19.6 | 4.30355e-11
-19.8 | 5.678648e-11 | -19.8 | 7.410254e-11 | -19.8 | 3.004845e-11 | -19.8 | 3.361352e-11 | -19.8 | 3.132169e-11 | -19.8 | 5.984226e-11
-20 | 7.537578e-11 | -20 | 2.39369e-11 | -20 | 2.546479e-12 | -20 | 2.44462e-11 | -20 | 1.247775e-11 | -20 | 8.912677e-12
-20.2 | 5.678648e-11 | -20.2 | 2.546479e-12 | -20.2 | 1.553352e-11 | -20.2 | 2.979381e-11 | -20.2 | 6.391663e-11 | -20.2 | 5.092958e-13
-20.4 | 7.053747e-11 | -20.4 | 8.810818e-11 | -20.4 | 1.033871e-10 | -20.4 | 6.64631e-11 | -20.4 | 1.247775e-11 | -20.4 | 3.004845e-11
-20.6 | 6.289803e-11 | -20.6 | 6.366198e-11 | -20.6 | 7.613972e-11 | -20.6 | 8.785353e-11 | -20.6 | 2.521014e-11 | -20.6 | 3.972507e-11
-20.8 | 2.317296e-11 | -20.8 | 2.189972e-11 | -20.8 | 7.461184e-11 | -20.8 | 3.004845e-11 | -20.8 | 2.546479e-12 | -20.8 | 2.673803e-11
-21 | 2.571944e-11 | -21 | 6.086085e-11 | -21 | 6.06062e-11 | -21 | 3.259493e-11 | -21 | 4.532733e-11 | -21 | 1.757071e-11
-21.2 | 6.569916e-11 | -21.2 | 1.553352e-11 | -21.2 | 1.426028e-11 | -21.2 | 4.430874e-11 | -21.2 | 4.914705e-11 | -21.2 | 4.558198e-11
-21.4 | 5.092958e-11 | -21.4 | 8.403381e-12 | -21.4 | 3.692395e-11 | -21.4 | 5.47493e-11 | -21.4 | 4.787381e-11 | -21.4 | 4.099831e-11
-21.6 | 9.702085e-11 | -21.6 | 5.092958e-11 | -21.6 | 7.130141e-12 | -21.6 | 3.616e-11 | -21.6 | 8.658029e-12 | -21.6 | 1.298704e-11
-21.8 | 5.831437e-11 | -21.8 | 4.609127e-11 | -21.8 | 2.546479e-13 | -21.8 | 7.486649e-11 | -21.8 | 7.384789e-12 | -21.8 | 8.658029e-12
-22 | 3.616e-11 | -22 | 5.933296e-11 | -22 | 8.479775e-11 | -22 | 5.271212e-11 | -22 | 6.238874e-11 | -22 | 2.215437e-11
-22.2 | 3.08124e-11 | -22.2 | 1.044056e-11 | -22.2 | 6.238874e-11 | -22.2 | 2.44462e-11 | -22.2 | 2.521014e-11 | -22.2 | 2.266366e-11
-22.4 | 5.52586e-11 | -22.4 | 6.187944e-11 | -22.4 | 7.384789e-12 | -22.4 | 3.947043e-11 | -22.4 | 2.088113e-11 | -22.4 | 7.512113e-11
-22.6 | 5.729578e-11 | -22.6 | 7.894085e-12 | -22.6 | 2.724733e-11 | -22.6 | 5.958761e-11 | -22.6 | 2.724733e-11 | -22.6 | 8.021409e-11
-22.8 | 9.116395e-11 | -22.8 | 5.092958e-12 | -22.8 | 4.940169e-11 | -22.8 | 4.023437e-11 | -22.8 | 2.470085e-11 | -22.8 | 5.729578e-11
-23 | 4.074367e-11 | -23 | 3.463212e-11 | -23 | 3.66693e-11 | -23 | 2.775662e-11 | -23 | 8.428846e-11 | -23 | 2.902986e-11
-23.2 | 7.690367e-11 | -23.2 | 1.578817e-11 | -23.2 | 1.502423e-11 | -23.2 | 1.298704e-11 | -23.2 | 1.018592e-11 | -23.2 | 4.430874e-11
-23.4 | 4.507268e-11 | -23.4 | 7.894085e-12 | -23.4 | 2.521014e-11 | -23.4 | 6.289803e-11 | -23.4 | 9.371043e-11 | -23.4 | 1.85893e-11
-23.6 | 9.72755e-11 | -23.6 | 2.088113e-11 | -23.6 | 3.947043e-11 | -23.6 | 6.569916e-11 | -23.6 | 7.130141e-11 | -23.6 | 2.368226e-11
-23.8 | 1.028778e-10 | -23.8 | 2.775662e-11 | -23.8 | 2.139042e-11 | -23.8 | 5.092958e-12 | -23.8 | 7.766761e-11 | -23.8 | 1.349634e-11
-24 | 6.417127e-11 | -24 | 5.092958e-12 | -24 | 3.947043e-11 | -24 | 3.616e-11 | -24 | 5.831437e-11 | -24 | 4.176226e-11
-24.2 | 9.498367e-11 | -24.2 | 3.692395e-11 | -24.2 | 2.546479e-13 | -24.2 | 4.965634e-11 | -24.2 | 9.982198e-11 | -24.2 | 6.74817e-11
-24.4 | 5.067493e-11 | -24.4 | 1.324169e-11 | -24.4 | 1.120451e-11 | -24.4 | 4.125296e-11 | -24.4 | 1.909859e-11 | -24.4 | 2.39369e-11
-24.6 | 9.498367e-11 | -24.6 | 1.655211e-11 | -24.6 | 1.85893e-11 | -24.6 | 7.639437e-12 | -24.6 | 7.639437e-11 | -24.6 | 8.683494e-11
-24.8 | 1.219763e-10 | -24.8 | 3.004845e-11 | -24.8 | 6.468057e-11 | -24.8 | 4.074367e-11 | -24.8 | 6.824564e-11 | -24.8 | 7.232001e-11
-25 | 1.438761e-10 | -25 | 2.521014e-11 | -25 | 2.852057e-11 | -25 | 1.706141e-11 | -25 | 6.213409e-11 | -25 | 3.641465e-11
-25.2 | 1.082254e-10 | -25.2 | 2.164507e-11 | -25.2 | 1.808e-11 | -25.2 | 6.162479e-11 | -25.2 | 3.488676e-11 | -25.2 | 1.17138e-11
-25.4 | 8.55617e-11 | -25.4 | 3.972507e-11 | -25.4 | 3.616e-11 | -25.4 | 2.139042e-11 | -25.4 | 6.213409e-11 | -25.4 | 3.870648e-11
-25.6 | 1.120451e-10 | -25.6 | 3.386817e-11 | -25.6 | 3.08124e-11 | -25.6 | 4.812845e-11 | -25.6 | 7.766761e-11 | -25.6 | 3.335888e-11
-25.8 | 1.420935e-10 | -25.8 | 7.894085e-12 | -25.8 | 5.933296e-11 | -25.8 | 1.22231e-11 | -25.8 | 9.421973e-11 | -25.8 | 4.329014e-12
-26 | 1.016045e-10 | -26 | 5.092958e-11 | -26 | 3.234028e-11 | -26 | 6.11155e-11 | -26 | 1.757071e-11 | -26 | 5.780508e-11
-26.2 | 1.217217e-10 | -26.2 | 5.347606e-12 | -26.2 | 1.502423e-11 | -26.2 | 1.731606e-11 | -26.2 | 5.143888e-11 | -26.2 | 3.565071e-11
-26.4 | 7.715832e-11 | -26.4 | 6.951888e-11 | -26.4 | 4.507268e-11 | -26.4 | 5.551324e-11 | -26.4 | 1.018592e-12 | -26.4 | 3.819719e-12
-26.6 | 1.176473e-10 | -26.6 | 1.27324e-11 | -26.6 | 6.671775e-11 | -26.6 | 3.234028e-11 | -26.6 | 4.329014e-12 | -26.6 | 1.324169e-11
-26.8 | 6.264339e-11 | -26.8 | 3.488676e-11 | -26.8 | 6.366198e-12 | -26.8 | 4.583662e-11 | -26.8 | 1.426028e-11 | -26.8 | 5.067493e-11
-27 | 1.774896e-10 | -27 | 5.092958e-11 | -27 | 1.680676e-11 | -27 | 2.342761e-11 | -27 | 1.028778e-10 | -27 | 5.627719e-11
-27.2 | 8.199663e-11 | -27.2 | 1.680676e-11 | -27.2 | 7.384789e-12 | -27.2 | 5.016564e-11 | -27.2 | 4.710986e-11 | -27.2 | 6.468057e-11
-27.4 | 1.645025e-10 | -27.4 | 4.099831e-11 | -27.4 | 6.009691e-11 | -27.4 | 3.208564e-11 | -27.4 | 2.571944e-11 | -27.4 | 2.088113e-11
-27.6 | 6.850029e-11 | -27.6 | 4.481803e-11 | -27.6 | 2.648338e-11 | -27.6 | 8.734423e-11 | -27.6 | 3.921578e-11 | -27.6 | 1.935324e-11
-27.8 | 9.574761e-11 | -27.8 | 4.532733e-11 | -27.8 | 2.979381e-11 | -27.8 | 6.289803e-11 | -27.8 | 8.785353e-11 | -27.8 | 7.639437e-13
-28 | 1.061882e-10 | -28 | 7.130141e-12 | -28 | 2.724733e-11 | -28 | 3.743324e-11 | -28 | 8.046874e-11 | -28 | 2.317296e-11
-28.2 | 4.405409e-11 | -28.2 | 1.115358e-10 | -28.2 | 2.342761e-11 | -28.2 | 6.264339e-11 | -28.2 | 5.831437e-11 | -28.2 | 7.843156e-11
-28.4 | 1.130637e-10 | -28.4 | 2.317296e-11 | -28.4 | 3.845183e-11 | -28.4 | 2.368226e-11 | -28.4 | 6.620846e-11 | -28.4 | 3.132169e-11
-28.6 | 1.22231e-10 | -28.6 | 5.704113e-11 | -28.6 | 3.183099e-11 | -28.6 | 5.52586e-11 | -28.6 | 9.19279e-11 | -28.6 | 4.710986e-11
-28.8 | 1.474411e-10 | -28.8 | 1.655211e-11 | -28.8 | 2.44462e-11 | -28.8 | 5.322141e-11 | -28.8 | 7.232001e-11 | -28.8 | 8.250592e-11
-29 | 1.522794e-10 | -29 | 8.632564e-11 | -29 | 2.39369e-11 | -29 | 3.794254e-11 | -29 | 6.620846e-11 | -29 | 2.44462e-11
-29.2 | 1.336902e-10 | -29.2 | 3.565071e-12 | -29.2 | 1.069521e-11 | -29.2 | 2.622873e-11 | -29.2 | 7.130141e-11 | -29.2 | 5.143888e-11
-29.4 | 2.223076e-10 | -29.4 | 3.03031e-11 | -29.4 | 1.018592e-11 | -29.4 | 9.676621e-12 | -29.4 | 4.83831e-11 | -29.4 | 1.22231e-11
-29.6 | 8.810818e-11 | -29.6 | 3.106704e-11 | -29.6 | 1.808e-11 | -29.6 | 6.544451e-11 | -29.6 | 1.168834e-10 | -29.6 | 1.629747e-11
-29.8 | 1.260507e-10 | -29.8 | 2.902986e-11 | -29.8 | 4.812845e-11 | -29.8 | 4.30355e-11 | -29.8 | 5.296677e-11 | -29.8 | 4.787381e-11
-30 | 1.056789e-10 | -30 | 1.324169e-11 | -30 | 3.794254e-11 | -30 | 1.909859e-11 | -30 | 5.373071e-11 | -30 | 2.037183e-11
-30.2 | 8.148733e-11 | -30.2 | 5.856902e-12 | -30.2 | 1.196845e-11 | -30.2 | 4.812845e-11 | -30.2 | 9.829409e-11 | -30.2 | 2.775662e-11
-30.4 | 9.320113e-11 | -30.4 | 1.400563e-11 | -30.4 | 1.018592e-12 | -30.4 | 3.361352e-11 | -30.4 | 1.2656e-10 | -30.4 | 8.199663e-11
-30.6 | 1.125544e-10 | -30.6 | 1.808e-11 | -30.6 | 2.189972e-11 | -30.6 | 2.470085e-11 | -30.6 | 3.488676e-11 | -30.6 | 4.125296e-11
-30.8 | 1.736699e-10 | -30.8 | 9.421973e-12 | -30.8 | 2.775662e-11 | -30.8 | 5.653184e-11 | -30.8 | 5.449465e-11 | -30.8 | 1.706141e-11
-31 | 1.578817e-10 | -31 | 2.240902e-11 | -31 | 2.139042e-11 | -31 | 5.322141e-11 | -31 | 7.486649e-11 | -31 | 7.639437e-13
-31.2 | 1.604282e-10 | -31.2 | 1.85893e-11 | -31.2 | 1.018592e-12 | -31.2 | 4.532733e-11 | -31.2 | 4.914705e-11 | -31.2 | 3.972507e-11
-31.4 | 1.512609e-10 | -31.4 | 6.137015e-11 | -31.4 | 3.386817e-11 | -31.4 | 6.799099e-11 | -31.4 | 4.532733e-11 | -31.4 | 2.291831e-12
-31.6 | 1.138276e-10 | -31.6 | 1.426028e-11 | -31.6 | 1.400563e-11 | -31.6 | 4.83831e-12 | -31.6 | 5.551324e-11 | -31.6 | 4.405409e-11
-31.8 | 1.280879e-10 | -31.8 | 3.310423e-12 | -31.8 | 1.909859e-11 | -31.8 | 8.174198e-11 | -31.8 | 3.106704e-11 | -31.8 | 7.664902e-11
-32 | 1.181566e-10 | -32 | 4.125296e-11 | -32 | 2.291831e-11 | -32 | 4.583662e-11 | -32 | 6.315268e-11 | -32 | 1.655211e-11
-32.2 | 1.767256e-10 | -32.2 | 5.245747e-11 | -32.2 | 1.018592e-11 | -32.2 | 8.530705e-11 | -32.2 | 9.523832e-11 | -32.2 | 6.06062e-11
-32.4 | 1.296158e-10 | -32.4 | 2.266366e-11 | -32.4 | 4.176226e-11 | -32.4 | 4.354479e-11 | -32.4 | 4.558198e-11 | -32.4 | 1.451493e-11
-32.6 | 1.09244e-10 | -32.6 | 4.863775e-11 | -32.6 | 8.403381e-12 | -32.6 | 9.676621e-12 | -32.6 | 4.456338e-11 | -32.6 | 3.284958e-11
-32.8 | 1.466772e-10 | -32.8 | 7.512113e-11 | -32.8 | 2.546479e-13 | -32.8 | 3.310423e-12 | -32.8 | 8.683494e-11 | -32.8 | 1.120451e-11
-33 | 1.003313e-10 | -33 | 4.150761e-11 | -33 | 2.979381e-11 | -33 | 1.148462e-10 | -33 | 8.785353e-11 | -33 | 3.132169e-11
-33.2 | 1.357273e-10 | -33.2 | 7.181071e-11 | -33.2 | 5.52586e-11 | -33.2 | 4.20169e-11 | -33.2 | 2.724733e-11 | -33.2 | 4.761916e-11
-33.4 | 1.665397e-10 | -33.4 | 4.634592e-11 | -33.4 | 1.527887e-11 | -33.4 | 4.048902e-11 | -33.4 | 8.759888e-11 | -33.4 | 6.315268e-11
-33.6 | 1.642479e-10 | -33.6 | 4.685522e-11 | -33.6 | 4.30355e-11 | -33.6 | 3.284958e-11 | -33.6 | 1.782535e-11 | -33.6 | 2.673803e-11
-33.8 | 1.288518e-10 | -33.8 | 1.375099e-11 | -33.8 | 2.724733e-11 | -33.8 | 9.905804e-11 | -33.8 | 2.622873e-11 | -33.8 | 3.335888e-11
-34 | 1.479504e-10 | -34 | 2.037183e-12 | -34 | 4.176226e-11 | -34 | 7.894085e-12 | -34 | 2.597409e-11 | -34 | 3.08124e-11
-34.2 | 7.512113e-11 | -34.2 | 6.64631e-11 | -34.2 | 2.902986e-11 | -34.2 | 8.276057e-11 | -34.2 | 6.213409e-11 | -34.2 | 1.502423e-11
-34.4 | 1.828372e-10 | -34.4 | 3.335888e-11 | -34.4 | 2.673803e-11 | -34.4 | 3.361352e-11 | -34.4 | 6.493522e-11 | -34.4 | 4.048902e-11
-34.6 | 1.168834e-10 | -34.6 | 5.907831e-11 | -34.6 | 6.009691e-11 | -34.6 | 6.315268e-11 | -34.6 | 9.472902e-11 | -34.6 | 7.232001e-11
-34.8 | 1.67813e-10 | -34.8 | 2.037183e-12 | -34.8 | 2.928451e-11 | -34.8 | 4.227155e-11 | -34.8 | 7.995944e-11 | -34.8 | 5.092958e-12
-35 | 1.884395e-10 | -35 | 2.037183e-12 | -35 | 5.576789e-11 | -35 | 5.602254e-11 | -35 | 3.870648e-11 | -35 | 4.558198e-11
-35.2 | 1.85129e-10 | -35.2 | 4.125296e-11 | -35.2 | 9.931268e-12 | -35.2 | 3.845183e-11 | -35.2 | 1.151009e-10 | -35.2 | 3.234028e-11
-35.4 | 1.484597e-10 | -35.4 | 7.028282e-11 | -35.4 | 6.799099e-11 | -35.4 | 3.208564e-11 | -35.4 | 5.092958e-11 | -35.4 | 1.808e-11
-35.6 | 1.690862e-10 | -35.6 | 6.213409e-11 | -35.6 | 4.583662e-12 | -35.6 | 7.130141e-11 | -35.6 | 7.002817e-11 | -35.6 | 2.877521e-11
-35.8 | 1.408203e-10 | -35.8 | 1.196845e-11 | -35.8 | 8.912677e-12 | -35.8 | 3.870648e-11 | -35.8 | 7.461184e-11 | -35.8 | 9.676621e-12
-36 | 1.718873e-10 | -36 | 3.412282e-11 | -36 | 2.164507e-11 | -36 | 3.234028e-11 | -36 | 6.213409e-11 | -36 | 5.042029e-11
-36.2 | 1.818186e-10 | -36.2 | 4.278085e-11 | -36.2 | 5.52586e-11 | -36.2 | 5.52586e-11 | -36.2 | 1.120451e-10 | -36.2 | 1.003313e-10
-36.4 | 2.111031e-10 | -36.4 | 8.046874e-11 | -36.4 | 2.062648e-11 | -36.4 | 8.632564e-11 | -36.4 | 1.094986e-10 | -36.4 | 1.375099e-11
-36.6 | 1.637386e-10 | -36.6 | 7.894085e-12 | -36.6 | 5.271212e-11 | -36.6 | 3.310423e-11 | -36.6 | 1.331809e-10 | -36.6 | 2.648338e-11
-36.8 | 2.312203e-10 | -36.8 | 3.183099e-11 | -36.8 | 1.731606e-11 | -36.8 | 4.940169e-11 | -36.8 | 3.386817e-11 | -36.8 | 4.379944e-11
-37 | 2.062648e-10 | -37 | 2.39369e-11 | -37 | 1.502423e-11 | -37 | 2.44462e-11 | -37 | 1.044056e-10 | -37 | 1.527887e-12
-37.2 | 2.172147e-10 | -37.2 | 6.620846e-12 | -37.2 | 2.49555e-11 | -37.2 | 8.199663e-11 | -37.2 | 7.995944e-11 | -37.2 | 2.750197e-11
-37.4 | 2.569397e-10 | -37.4 | 2.979381e-11 | -37.4 | 1.782535e-11 | -37.4 | 3.310423e-11 | -37.4 | 1.005859e-10 | -37.4 | 2.953916e-11
-37.6 | 2.105938e-10 | -37.6 | 1.655211e-11 | -37.6 | 1.808e-11 | -37.6 | 2.852057e-11 | -37.6 | 9.371043e-11 | -37.6 | 5.602254e-11
-37.8 | 2.577037e-10 | -37.8 | 2.139042e-11 | -37.8 | 4.048902e-11 | -37.8 | 5.271212e-11 | -37.8 | 1.094986e-10 | -37.8 | 3.03031e-11
-38 | 1.476958e-10 | -38 | 2.368226e-11 | -38 | 4.940169e-11 | -38 | 1.255414e-10 | -38 | 2.342761e-11 | -38 | 7.91955e-11
-38.2 | 2.650885e-10 | -38.2 | 2.266366e-11 | -38.2 | 1.018592e-12 | -38.2 | 2.699268e-11 | -38.2 | 1.138276e-10 | -38.2 | 3.768789e-11
-38.4 | 1.716327e-10 | -38.4 | 5.347606e-12 | -38.4 | 2.750197e-11 | -38.4 | 6.64631e-11 | -38.4 | 3.717859e-11 | -38.4 | 1.884395e-11
-38.6 | 2.40133e-10 | -38.6 | 1.884395e-11 | -38.6 | 9.676621e-12 | -38.6 | 3.055775e-11 | -38.6 | 6.086085e-11 | -38.6 | 3.132169e-11
-38.8 | 2.363133e-10 | -38.8 | 2.419155e-11 | -38.8 | 1.655211e-11 | -38.8 | 5.907831e-11 | -38.8 | 4.023437e-11 | -38.8 | 6.544451e-11
-39 | 2.07538e-10 | -39 | 1.833465e-11 | -39 | 4.481803e-11 | -39 | 4.965634e-11 | -39 | 1.074614e-10 | -39 | 3.896113e-11
-39.2 | 2.014265e-10 | -39.2 | 6.366198e-11 | -39.2 | 3.386817e-11 | -39.2 | 3.896113e-11 | -39.2 | 1.176473e-10 | -39.2 | 5.780508e-11
-39.4 | 2.93609e-10 | -39.4 | 3.794254e-11 | -39.4 | 1.324169e-11 | -39.4 | 5.882367e-11 | -39.4 | 1.173927e-10 | -39.4 | 5.653184e-11
-39.6 | 2.21289e-10 | -39.6 | 8.250592e-11 | -39.6 | 3.463212e-11 | -39.6 | 4.761916e-11 | -39.6 | 6.799099e-11 | -39.6 | 6.06062e-11
-39.8 | 2.085566e-10 | -39.8 | 4.736451e-11 | -39.8 | 4.609127e-11 | -39.8 | 4.074367e-11 | -39.8 | 7.435719e-11 | -39.8 | 5.729578e-11
-40 | 2.388597e-10 | -40 | 3.284958e-11 | -40 | 1.527887e-12 | -40 | 8.55617e-11 | -40 | 5.551324e-11 | -40 | 4.83831e-11
-40.2 | 2.155595e-10 | -40.2 | 9.803944e-12 | -40.2 | 3.03031e-11 | -40.2 | 5.856902e-11 | -40.2 | 8.594367e-11 | -40.2 | 6.391663e-11
-40.4 | 2.565578e-10 | -40.4 | 1.833465e-11 | -40.4 | 5.551324e-11 | -40.4 | 3.361352e-11 | -40.4 | 7.308395e-11 | -40.4 | 7.779494e-11
-40.6 | 2.824045e-10 | -40.6 | 1.247775e-11 | -40.6 | 6.633578e-11 | -40.6 | 2.559211e-11 | -40.6 | 1.054242e-10 | -40.6 | 6.302536e-11
-40.8 | 2.13013e-10 | -40.8 | 5.627719e-11 | -40.8 | 4.787381e-11 | -40.8 | 1.909859e-12 | -40.8 | 1.114085e-10 | -40.8 | 6.990085e-11
-41 | 2.117397e-10 | -41 | 1.018592e-12 | -41 | 5.589522e-11 | -41 | 5.946029e-11 | -41 | 1.030051e-10 | -41 | 1.960789e-11
-41.2 | 2.116124e-10 | -41.2 | 1.909859e-11 | -41.2 | 3.66693e-11 | -41.2 | 7.257465e-11 | -41.2 | 1.270693e-10 | -41.2 | 1.008406e-10
-41.4 | 2.57831e-10 | -41.4 | 4.456338e-12 | -41.4 | 1.680676e-11 | -41.4 | 3.768789e-11 | -41.4 | 1.035144e-10 | -41.4 | 9.103663e-11
-41.6 | 3.006119e-10 | -41.6 | 5.169353e-11 | -41.6 | 2.546479e-11 | -41.6 | 4.723719e-11 | -41.6 | 3.947043e-11 | -41.6 | 5.602254e-11
-41.8 | 2.859696e-10 | -41.8 | 1.948057e-11 | -41.8 | 1.922592e-11 | -41.8 | 5.245747e-11 | -41.8 | 8.683494e-11 | -41.8 | 4.341747e-11
-42 | 2.771842e-10 | -42 | 4.800113e-11 | -42 | 4.507268e-11 | -42 | 3.743324e-11 | -42 | 7.995944e-11 | -42 | 8.314254e-11
-42.2 | 2.517195e-10 | -42.2 | 4.596395e-11 | -42.2 | 4.25262e-11 | -42.2 | 6.175212e-11 | -42.2 | 1.207031e-10 | -42.2 | 4.660057e-11
-42.4 | 2.536293e-10 | -42.4 | 5.258479e-11 | -42.4 | 4.494536e-11 | -42.4 | 8.492508e-11 | -42.4 | 9.549297e-11 | -42.4 | 1.515155e-11
-42.6 | 2.490457e-10 | -42.6 | 1.795268e-11 | -42.6 | 3.463212e-11 | -42.6 | 1.144642e-10 | -42.6 | 8.938142e-11 | -42.6 | 3.475944e-11
-42.8 | 2.447166e-10 | -42.8 | 1.400563e-11 | -42.8 | 2.801127e-12 | -42.8 | 7.575775e-11 | -42.8 | 1.381465e-10 | -42.8 | 3.183099e-11
-43 | 2.462445e-10 | -43 | 1.27324e-13 | -43 | 1.464225e-11 | -43 | 4.290817e-11 | -43 | 8.021409e-11 | -43 | 3.450479e-11
-43.2 | 2.552845e-10 | -43.2 | 8.148733e-11 | -43.2 | 1.909859e-12 | -43.2 | 8.034142e-11 | -43.2 | 1.151009e-10 | -43.2 | 3.565071e-11
-43.4 | 3.26204e-10 | -43.4 | 4.710986e-11 | -43.4 | 5.283944e-11 | -43.4 | 6.328001e-11 | -43.4 | 1.117904e-10 | -43.4 | 6.557184e-11
-43.6 | 2.513375e-10 | -43.6 | 1.998986e-11 | -43.6 | 1.629747e-11 | -43.6 | 4.863775e-11 | -43.6 | 9.791212e-11 | -43.6 | 6.391663e-11
-43.8 | 2.294378e-10 | -43.8 | 1.464225e-11 | -43.8 | 4.061634e-11 | -43.8 | 2.12631e-11 | -43.8 | 1.079707e-10 | -43.8 | 1.072068e-10
-44 | 3.149995e-10 | -44 | 1.476958e-11 | -44 | 3.157634e-11 | -44 | 2.775662e-11 | -44 | 1.433668e-10 | -44 | 9.918536e-11
-44.2 | 3.199651e-10 | -44.2 | 1.935324e-11 | -44.2 | 4.074367e-12 | -44.2 | 9.625691e-11 | -44.2 | 6.671775e-11 | -44.2 | 3.272226e-11
-44.4 | 3.146175e-10 | -44.4 | 1.54062e-11 | -44.4 | 1.387831e-11 | -44.4 | 7.715832e-11 | -44.4 | 1.032597e-10 | -44.4 | 1.139549e-10
-44.6 | 3.071054e-10 | -44.6 | 5.296677e-11 | -44.6 | 4.83831e-11 | -44.6 | 5.054761e-11 | -44.6 | 9.358311e-11 | -44.6 | 5.322141e-11
-44.8 | 2.770569e-10 | -44.8 | 5.933296e-11 | -44.8 | 1.846197e-11 | -44.8 | 5.054761e-11 | -44.8 | 1.387831e-10 | -44.8 | 5.704113e-11
-45 | 3.228935e-10 | -45 | 1.833465e-11 | -45 | 4.825578e-11 | -45 | 5.092958e-11 | -45 | 8.759888e-11 | -45 | 3.908845e-11
-45.2 | 3.368992e-10 | -45.2 | 7.639437e-12 | -45.2 | 3.425014e-11 | -45.2 | 6.64631e-11 | -45.2 | 1.168834e-10 | -45.2 | 9.230987e-11
-45.4 | 3.249307e-10 | -45.4 | 4.825578e-11 | -45.4 | 1.998986e-11 | -45.4 | 5.118423e-11 | -45.4 | 9.625691e-11 | -45.4 | 4.329014e-11
-45.6 | 3.421195e-10 | -45.6 | 4.367212e-11 | -45.6 | 6.620846e-12 | -45.6 | 4.430874e-11 | -45.6 | 7.219268e-11 | -45.6 | 3.845183e-11
-45.8 | 3.283685e-10 | -45.8 | 2.902986e-11 | -45.8 | 1.757071e-11 | -45.8 | 9.689353e-11 | -45.8 | 1.073341e-10 | -45.8 | 4.214423e-11
-46 | 2.771842e-10 | -46 | 8.148733e-12 | -46 | 1.909859e-11 | -46 | 1.089893e-10 | -46 | 5.614986e-11 | -46 | 6.518986e-11
-46.2 | 3.898659e-10 | -46.2 | 3.246761e-11 | -46.2 | 1.515155e-11 | -46.2 | 8.377916e-11 | -46.2 | 9.281916e-11 | -46.2 | 6.366198e-11
-46.4 | 3.403369e-10 | -46.4 | 4.978367e-11 | -46.4 | 3.692395e-11 | -46.4 | 3.463212e-11 | -46.4 | 1.311437e-10 | -46.4 | 5.398536e-11
-46.6 | 3.2544e-10 | -46.6 | 1.604282e-11 | -46.6 | 3.425014e-11 | -46.6 | 8.097804e-11 | -46.6 | 1.163741e-10 | -46.6 | 4.507268e-11
-46.8 | 3.449206e-10 | -46.8 | 4.812845e-11 | -46.8 | 2.304564e-11 | -46.8 | 5.856902e-11 | -46.8 | 1.018592e-10 | -46.8 | 4.863775e-11
-47 | 3.767516e-10 | -47 | 1.349634e-11 | -47 | 3.412282e-11 | -47 | 8.708958e-11 | -47 | 1.324169e-10 | -47 | 6.175212e-11
-47.2 | 2.906806e-10 | -47.2 | 7.677634e-11 | -47.2 | 3.692395e-12 | -47.2 | 4.965634e-11 | -47.2 | 1.111538e-10 | -47.2 | 6.837296e-11
-47.4 | 3.212383e-10 | -47.4 | 6.238874e-12 | -47.4 | 0 | -47.4 | 7.817691e-11 | -47.4 | 1.263054e-10 | -47.4 | 3.246761e-11
-47.6 | 3.773882e-10 | -47.6 | 2.546479e-11 | -47.6 | 6.926423e-11 | -47.6 | 3.106704e-11 | -47.6 | 1.353454e-10 | -47.6 | 3.475944e-11
-47.8 | 3.654197e-10 | -47.8 | 4.290817e-11 | -47.8 | 1.693409e-11 | -47.8 | 6.888226e-11 | -47.8 | 1.003313e-10 | -47.8 | 7.932282e-11
-48 | 3.682209e-10 | -48 | 1.846197e-11 | -48 | 4.036169e-11 | -48 | 5.653184e-11 | -48 | 1.016045e-10 | -48 | 3.093972e-11
-48.2 | 3.622367e-10 | -48.2 | 5.118423e-11 | -48.2 | 5.895099e-11 | -48.2 | 7.219268e-11 | -48.2 | 1.268147e-10 | -48.2 | 1.110265e-10
-48.4 | 3.968688e-10 | -48.4 | 1.400563e-12 | -48.4 | 2.686535e-11 | -48.4 | 6.417127e-11 | -48.4 | 1.277059e-10 | -48.4 | 4.62186e-11
-48.6 | 4.274265e-10 | -48.6 | 2.571944e-11 | -48.6 | 5.067493e-11 | -48.6 | 1.046603e-10 | -48.6 | 1.302524e-10 | -48.6 | 1.884395e-11
-48.8 | 4.070547e-10 | -48.8 | 3.756057e-11 | -48.8 | 2.139042e-11 | -48.8 | 7.97048e-11 | -48.8 | 1.564811e-10 | -48.8 | 2.902986e-11
-49 | 3.621093e-10 | -49 | 4.965634e-12 | -49 | 2.482817e-11 | -49 | 4.660057e-11 | -49 | 1.030051e-10 | -49 | 3.908845e-11
-49.2 | 3.808259e-10 | -49.2 | 2.419155e-11 | -49.2 | 5.895099e-11 | -49.2 | 4.749184e-11 | -49.2 | 8.658029e-11 | -49.2 | 2.482817e-11
-49.4 | 3.882107e-10 | -49.4 | 3.234028e-11 | -49.4 | 9.498367e-11 | -49.4 | 7.690367e-11 | -49.4 | 1.376372e-10 | -49.4 | 3.017578e-11
-49.6 | 3.961048e-10 | -49.6 | 2.712e-11 | -49.6 | 3.475944e-11 | -49.6 | 2.037183e-11 | -49.6 | 1.377645e-10 | -49.6 | 8.594367e-11
-49.8 | 4.330288e-10 | -49.8 | 9.294649e-12 | -49.8 | 5.347606e-12 | -49.8 | 7.830423e-11 | -49.8 | 1.441307e-10 | -49.8 | 5.538592e-11
-50 | 4.094738e-10 | -50 | 2.813859e-11 | -50 | 3.514141e-11 | -50 | 6.162479e-11 | -50 | 8.161465e-11 | -50 | 7.104677e-11
-50.2 | 4.181319e-10 | -50.2 | 7.86862e-11 | -50.2 | 4.074367e-12 | -50.2 | 6.64631e-11 | -50.2 | 1.096259e-10 | -50.2 | 2.864789e-11
-50.4 | 4.495809e-10 | -50.4 | 2.724733e-11 | -50.4 | 5.245747e-11 | -50.4 | 4.940169e-11 | -50.4 | 1.190479e-10 | -50.4 | 7.97048e-11
-50.6 | 4.292091e-10 | -50.6 | 5.003831e-11 | -50.6 | 1.094986e-11 | -50.6 | 3.552338e-11 | -50.6 | 9.065466e-11 | -50.6 | 3.043043e-11
-50.8 | 4.449972e-10 | -50.8 | 5.15662e-11 | -50.8 | 6.74817e-12 | -50.8 | 5.487662e-11 | -50.8 | 1.176473e-10 | -50.8 | 2.801127e-11
-51 | 4.379944e-10 | -51 | 2.724733e-11 | -51 | 7.130141e-11 | -51 | 8.059606e-11 | -51 | 1.321623e-10 | -51 | 8.479775e-11
-51.2 | 4.409229e-10 | -51.2 | 6.238874e-12 | -51.2 | 2.533747e-11 | -51.2 | 5.322141e-11 | -51.2 | 1.694682e-10 | -51.2 | 4.596395e-11
-51.4 | 4.374851e-10 | -51.4 | 1.960789e-11 | -51.4 | 6.404395e-11 | -51.4 | 9.867606e-11 | -51.4 | 1.525341e-10 | -51.4 | 4.723719e-11
-51.6 | 4.246254e-10 | -51.6 | 6.875494e-12 | -51.6 | 2.380958e-11 | -51.6 | 9.587494e-11 | -51.6 | 1.340721e-10 | -51.6 | 5.194817e-11
-51.8 | 4.582389e-10 | -51.8 | 1.642479e-11 | -51.8 | 9.421973e-12 | -51.8 | 2.941183e-11 | -51.8 | 9.689353e-11 | -51.8 | 9.371043e-11
-52 | 4.837037e-10 | -52 | 2.673803e-11 | -52 | 4.087099e-11 | -52 | 5.47493e-11 | -52 | 1.317803e-10 | -52 | 1.451493e-11
-52.2 | 4.377398e-10 | -52.2 | 4.583662e-12 | -52.2 | 3.361352e-11 | -52.2 | 5.691381e-11 | -52.2 | 1.555899e-10 | -52.2 | 6.264339e-11
-52.4 | 4.3392e-10 | -52.4 | 4.914705e-11 | -52.4 | 1.158648e-11 | -52.4 | 4.163493e-11 | -52.4 | 1.361093e-10 | -52.4 | 4.901972e-11
-52.6 | 5.050941e-10 | -52.6 | 4.710986e-11 | -52.6 | 5.105691e-11 | -52.6 | 5.729578e-11 | -52.6 | 1.007132e-10 | -52.6 | 1.846197e-11
-52.8 | 4.499629e-10 | -52.8 | 1.044056e-11 | -52.8 | 3.603268e-11 | -52.8 | 8.339719e-11 | -52.8 | 1.094986e-10 | -52.8 | 6.990085e-11
-53 | 4.648598e-10 | -53 | 2.559211e-11 | -53 | 1.107718e-11 | -53 | 8.263325e-11 | -53 | 9.753015e-11 | -53 | 7.028282e-11
-53.2 | 4.781014e-10 | -53.2 | 9.294649e-12 | -53.2 | 2.088113e-11 | -53.2 | 7.473916e-11 | -53.2 | 1.751978e-10 | -53.2 | 2.852057e-11
-53.4 | 5.07386e-10 | -53.4 | 4.469071e-11 | -53.4 | 2.571944e-11 | -53.4 | 4.214423e-11 | -53.4 | 9.791212e-11 | -53.4 | 5.958761e-11
-53.6 | 5.739764e-10 | -53.6 | 3.908845e-11 | -53.6 | 4.469071e-11 | -53.6 | 3.972507e-11 | -53.6 | 1.214671e-10 | -53.6 | 6.824564e-11
-53.8 | 4.922344e-10 | -53.8 | 3.055775e-11 | -53.8 | 3.310423e-11 | -53.8 | 6.913691e-11 | -53.8 | 1.586456e-10 | -53.8 | 2.826592e-11
-54 | 4.840857e-10 | -54 | 3.068507e-11 | -54 | 6.837296e-11 | -54 | 8.136001e-11 | -54 | 1.151009e-10 | -54 | 4.952902e-11
-54.2 | 4.988553e-10 | -54.2 | 4.278085e-11 | -54.2 | 3.425014e-11 | -54.2 | 7.155606e-11 | -54.2 | 1.510062e-10 | -54.2 | 6.37893e-11
-54.4 | 5.267392e-10 | -54.4 | 3.539606e-11 | -54.4 | 1.107718e-11 | -54.4 | 6.926423e-11 | -54.4 | 1.694682e-10 | -54.4 | 4.163493e-11
-54.6 | 5.141341e-10 | -54.6 | 3.819719e-13 | -54.6 | 8.276057e-12 | -54.6 | 7.359325e-11 | -54.6 | 1.283425e-10 | -54.6 | 8.912677e-11
-54.8 | 5.482569e-10 | -54.8 | 4.685522e-11 | -54.8 | 4.25262e-11 | -54.8 | 8.708958e-11 | -54.8 | 1.375099e-10 | -54.8 | 7.613972e-11
-55 | 5.564057e-10 | -55 | 2.941183e-11 | -55 | 2.457352e-11 | -55 | 5.79324e-11 | -55 | 1.521521e-10 | -55 | 4.672789e-11
-55.2 | 5.469837e-10 | -55.2 | 6.11155e-11 | -55.2 | 5.665916e-11 | -55.2 | 9.345578e-11 | -55.2 | 1.515155e-10 | -55.2 | 1.04533e-10
-55.4 | 5.353972e-10 | -55.4 | 4.074367e-11 | -55.4 | 3.781521e-11 | -55.4 | 8.097804e-11 | -55.4 | 1.867842e-10 | -55.4 | 6.506254e-11
-55.6 | 5.642998e-10 | -55.6 | 7.626705e-11 | -55.6 | 4.507268e-11 | -55.6 | 7.690367e-11 | -55.6 | 1.512609e-10 | -55.6 | 7.945015e-11
-55.8 | 5.328507e-10 | -55.8 | 7.219268e-11 | -55.8 | 5.283944e-11 | -55.8 | 5.233015e-11 | -55.8 | 1.494783e-10 | -55.8 | 4.952902e-11
-56 | 5.359065e-10 | -56 | 1.527887e-11 | -56 | 2.291831e-11 | -56 | 1.033871e-10 | -56 | 1.447673e-10 | -56 | 4.812845e-11
-56.2 | 5.751223e-10 | -56.2 | 5.067493e-11 | -56.2 | 1.209578e-11 | -56.2 | 9.893071e-11 | -56.2 | 2.006626e-10 | -56.2 | 1.008406e-10
-56.4 | 5.350153e-10 | -56.4 | 2.49555e-11 | -56.4 | 5.589522e-11 | -56.4 | 1.121724e-10 | -56.4 | 1.862749e-10 | -56.4 | 8.314254e-11
-56.6 | 5.800879e-10 | -56.6 | 1.031324e-11 | -56.6 | 5.767775e-11 | -56.6 | 7.995944e-11 | -56.6 | 1.358547e-10 | -56.6 | 3.730592e-11
-56.8 | 5.662096e-10 | -56.8 | 1.451493e-11 | -56.8 | 2.76293e-11 | -56.8 | 7.232001e-11 | -56.8 | 1.786355e-10 | -56.8 | 3.705127e-11
-57 | 5.600981e-10 | -57 | 2.253634e-11 | -57 | 3.870648e-11 | -57 | 9.625691e-11 | -57 | 1.734152e-10 | -57 | 4.736451e-11
-57.2 | 6.106457e-10 | -57.2 | 2.317296e-11 | -57.2 | 5.424e-11 | -57.2 | 1.003313e-10 | -57.2 | 2.005352e-10 | -57.2 | 7.855888e-11
-57.4 | 5.842896e-10 | -57.4 | 1.731606e-11 | -57.4 | 9.180057e-11 | -57.4 | 8.250592e-11 | -57.4 | 1.307617e-10 | -57.4 | 9.19279e-11
-57.6 | 5.911651e-10 | -57.6 | 4.25262e-11 | -57.6 | 4.825578e-11 | -57.6 | 8.50524e-11 | -57.6 | 1.494783e-10 | -57.6 | 1.731606e-11
-57.8 | 5.88364e-10 | -57.8 | 3.730592e-11 | -57.8 | 7.60124e-11 | -57.8 | 9.905804e-11 | -57.8 | 2.025724e-10 | -57.8 | 5.143888e-11
-58 | 6.236327e-10 | -58 | 1.336902e-11 | -58 | 2.992113e-11 | -58 | 9.180057e-11 | -58 | 1.785082e-10 | -58 | 1.235042e-11
-58.2 | 6.070806e-10 | -58.2 | 1.769803e-11 | -58.2 | 2.151775e-11 | -58.2 | 7.995944e-11 | -58.2 | 1.600462e-10 | -58.2 | 2.164507e-11
-58.4 | 6.278344e-10 | -58.4 | 1.311437e-11 | -58.4 | 6.073353e-11 | -58.4 | 7.181071e-11 | -58.4 | 1.511335e-10 | -58.4 | 5.360338e-11
-58.6 | 5.958761e-10 | -58.6 | 1.247775e-11 | -58.6 | 3.565071e-12 | -58.6 | 7.435719e-11 | -58.6 | 1.420935e-10 | -58.6 | 8.467043e-11
-58.8 | 6.484609e-10 | -58.8 | 6.74817e-12 | -58.8 | 7.053747e-11 | -58.8 | 9.99493e-11 | -58.8 | 1.538073e-10 | -58.8 | 5.729578e-11
-59 | 6.242693e-10 | -59 | 5.258479e-11 | -59 | 4.341747e-11 | -59 | 1.35218e-10 | -59 | 1.394197e-10 | -59 | 6.74817e-11
-59.2 | 6.185398e-10 | -59.2 | 7.295663e-11 | -59.2 | 3.119437e-11 | -59.2 | 1.040237e-10 | -59.2 | 1.853837e-10 | -59.2 | 6.149747e-11
-59.4 | 6.47697e-10 | -59.4 | 5.895099e-11 | -59.4 | 4.965634e-11 | -59.4 | 1.345814e-10 | -59.4 | 1.67431e-10 | -59.4 | 5.245747e-11
-59.6 | 6.589015e-10 | -59.6 | 2.508282e-11 | -59.6 | 3.361352e-11 | -59.6 | 7.588508e-11 | -59.6 | 1.983707e-10 | -59.6 | 7.550311e-11
-59.8 | 6.601747e-10 | -59.8 | 1.642479e-11 | -59.8 | 6.709972e-11 | -59.8 | 3.730592e-11 | -59.8 | 1.651392e-10 | -59.8 | 7.804958e-11
-60 | 6.357285e-10 | -60 | 8.403381e-12 | -60 | 8.161465e-11 | -60 | 7.715832e-11 | -60 | 1.748158e-10 | -60 | 5.487662e-11
-60.2 | 6.69342e-10 | -60.2 | 1.094986e-11 | -60.2 | 8.136001e-11 | -60.2 | 7.359325e-11 | -60.2 | 1.441307e-10 | -60.2 | 1.909859e-12
-60.4 | 6.762175e-10 | -60.4 | 1.909859e-11 | -60.4 | 7.028282e-11 | -60.4 | 8.008677e-11 | -60.4 | 2.004079e-10 | -60.4 | 4.290817e-11
-60.6 | 7.025736e-10 | -60.6 | 2.76293e-11 | -60.6 | 8.403381e-11 | -60.6 | 8.085071e-11 | -60.6 | 2.006626e-10 | -60.6 | 7.690367e-11
-60.8 | 6.907325e-10 | -60.8 | 2.673803e-11 | -60.8 | 4.83831e-11 | -60.8 | 7.65217e-11 | -60.8 | 1.63484e-10 | -60.8 | 5.016564e-11
-61 | 7.20017e-10 | -61 | 1.094986e-11 | -61 | 5.15662e-11 | -61 | 9.523832e-11 | -61 | 2.052462e-10 | -61 | 2.17724e-11
-61.2 | 7.117409e-10 | -61.2 | 5.309409e-11 | -61.2 | 3.870648e-11 | -61.2 | 1.103899e-10 | -61.2 | 1.706141e-10 | -61.2 | 6.595381e-11
-61.4 | 6.718885e-10 | -61.4 | 5.729578e-11 | -61.4 | 9.944001e-11 | -61.4 | 6.531719e-11 | -61.4 | 1.650118e-10 | -61.4 | 7.512113e-11
-61.6 | 7.119956e-10 | -61.6 | 2.686535e-11 | -61.6 | 5.487662e-11 | -61.6 | 7.346592e-11 | -61.6 | 2.415335e-10 | -61.6 | 7.33386e-11
-61.8 | 6.872947e-10 | -61.8 | 1.107718e-11 | -61.8 | 9.052733e-11 | -61.8 | 1.215944e-10 | -61.8 | 1.98498e-10 | -61.8 | 5.398536e-11
-62 | 7.262558e-10 | -62 | 1.018592e-12 | -62 | 2.877521e-11 | -62 | 6.328001e-11 | -62 | 1.581364e-10 | -62 | 5.220282e-11
-62.2 | 7.938649e-10 | -62.2 | 2.151775e-11 | -62.2 | 8.110536e-11 | -62.2 | 1.0848e-10 | -62.2 | 1.749431e-10 | -62.2 | 6.913691e-11
-62.4 | 7.565589e-10 | -62.4 | 3.144902e-11 | -62.4 | 8.18693e-11 | -62.4 | 9.243719e-11 | -62.4 | 1.963335e-10 | -62.4 | 7.715832e-11
-62.6 | 7.78968e-10 | -62.6 | 8.148733e-12 | -62.6 | 9.918536e-11 | -62.6 | 1.070794e-10 | -62.6 | 2.149228e-10 | -62.6 | 6.480789e-11
-62.8 | 7.980665e-10 | -62.8 | 5.640451e-11 | -62.8 | 7.384789e-11 | -62.8 | 9.511099e-11 | -62.8 | 1.763437e-10 | -62.8 | 1.172654e-10
-63 | 7.496834e-10 | -63 | 4.074367e-11 | -63 | 4.672789e-11 | -63 | 7.741296e-11 | -63 | 1.928958e-10 | -63 | 1.17902e-10
-63.2 | 7.504474e-10 | -63.2 | 1.27324e-12 | -63.2 | 2.508282e-11 | -63.2 | 8.377916e-11 | -63.2 | 1.85893e-10 | -63.2 | 9.269184e-11
-63.4 | 8.300249e-10 | -63.4 | 6.671775e-11 | -63.4 | 3.323155e-11 | -63.4 | 1.217217e-10 | -63.4 | 2.58595e-10 | -63.4 | 7.33386e-11
-63.6 | 8.037961e-10 | -63.6 | 8.136001e-11 | -63.6 | 7.894085e-11 | -63.6 | 8.887212e-11 | -63.6 | 2.021904e-10 | -63.6 | 4.812845e-11
-63.8 | 7.981939e-10 | -63.8 | 6.137015e-11 | -63.8 | 1.1752e-10 | -63.8 | 9.740283e-11 | -63.8 | 2.025724e-10 | -63.8 | 4.316282e-11
-64 | 7.965387e-10 | -64 | 1.655211e-12 | -64 | 6.760902e-11 | -64 | 1.163741e-10 | -64 | 1.871662e-10 | -64 | 6.353465e-11
-64.2 | 8.361364e-10 | -64.2 | 2.546479e-11 | -64.2 | 8.836282e-11 | -64.2 | 7.779494e-11 | -64.2 | 2.016811e-10 | -64.2 | 7.270198e-11
-64.4 | 8.256958e-10 | -64.4 | 4.456338e-11 | -64.4 | 1.257961e-10 | -64.4 | 1.070794e-10 | -64.4 | 2.496823e-10 | -64.4 | 6.659043e-11
-64.6 | 8.383009e-10 | -64.6 | 3.437747e-12 | -64.6 | 7.65217e-11 | -64.6 | 7.703099e-11 | -64.6 | 1.875482e-10 | -64.6 | 4.507268e-11
-64.8 | 8.647843e-10 | -64.8 | 1.782535e-11 | -64.8 | 1.133183e-10 | -64.8 | 8.467043e-11 | -64.8 | 1.972248e-10 | -64.8 | 6.455324e-11
-65 | 9.00817e-10 | -65 | 5.996958e-11 | -65 | 9.638423e-11 | -65 | 1.144642e-10 | -65 | 2.033364e-10 | -65 | 7.155606e-11
-65.2 | 8.430119e-10 | -65.2 | 1.846197e-11 | -65.2 | 1.224856e-10 | -65.2 | 1.163741e-10 | -65.2 | 2.137769e-10 | -65.2 | 5.984226e-11
-65.4 | 7.998491e-10 | -65.4 | 4.494536e-11 | -65.4 | 8.136001e-11 | -65.4 | 9.587494e-11 | -65.4 | 2.512102e-10 | -65.4 | 3.539606e-11
-65.6 | 8.54853e-10 | -65.6 | 4.176226e-11 | -65.6 | 7.728564e-11 | -65.6 | 9.180057e-11 | -65.6 | 2.627966e-10 | -65.6 | 6.315268e-11
-65.8 | 9.183877e-10 | -65.8 | 5.755043e-11 | -65.8 | 7.486649e-11 | -65.8 | 1.140823e-10 | -65.8 | 2.249814e-10 | -65.8 | 6.200677e-11
-66 | 9.458897e-10 | -66 | 1.018592e-12 | -66 | 1.149735e-10 | -66 | 7.308395e-11 | -66 | 2.288011e-10 | -66 | 6.022423e-11
-66.2 | 9.034908e-10 | -66.2 | 2.304564e-11 | -66.2 | 8.696226e-11 | -66.2 | 7.639437e-11 | -66.2 | 2.312203e-10 | -66.2 | 6.493522e-11
-66.4 | 9.054006e-10 | -66.4 | 5.118423e-11 | -66.4 | 1.313983e-10 | -66.4 | 1.04533e-10 | -66.4 | 2.593589e-10 | -66.4 | 4.863775e-11
-66.6 | 9.567122e-10 | -66.6 | 9.205522e-11 | -66.6 | 1.014772e-10 | -66.6 | 1.082254e-10 | -66.6 | 2.607595e-10 | -66.6 | 3.144902e-11
-66.8 | 9.122761e-10 | -66.8 | 4.023437e-11 | -66.8 | 1.108992e-10 | -66.8 | 9.14186e-11 | -66.8 | 2.321116e-10 | -66.8 | 7.155606e-11
-67 | 9.675347e-10 | -67 | 4.048902e-11 | -67 | 1.476958e-10 | -67 | 1.133183e-10 | -67 | 2.13013e-10 | -67 | 3.386817e-11
-67.2 | 9.852328e-10 | -67.2 | 4.138029e-11 | -67.2 | 1.129363e-10 | -67.2 | 8.734423e-11 | -67.2 | 2.801127e-10 | -67.2 | 7.804958e-11
-67.4 | 1.024958e-09 | -67.4 | 5.220282e-12 | -67.4 | 8.82355e-11 | -67.4 | 1.09244e-10 | -67.4 | 2.514648e-10 | -67.4 | 5.003831e-11
-67.6 | 1.024067e-09 | -67.6 | 3.705127e-11 | -67.6 | 1.232496e-10 | -67.6 | 1.40311e-10 | -67.6 | 2.554119e-10 | -67.6 | 3.259493e-11
-67.8 | 1.015027e-09 | -67.8 | 6.226141e-11 | -67.8 | 9.867606e-11 | -67.8 | 7.766761e-11 | -67.8 | 2.639426e-10 | -67.8 | 6.659043e-11
-68 | 1.066338e-09 | -68 | 3.526874e-11 | -68 | 8.034142e-11 | -68 | 7.804958e-11 | -68 | 3.074874e-10 | -68 | 6.531719e-11
-68.2 | 1.022284e-09 | -68.2 | 8.810818e-11 | -68.2 | 1.266873e-10 | -68.2 | 8.390649e-11 | -68.2 | 2.254907e-10 | -68.2 | 8.072339e-11
-68.4 | 1.028141e-09 | -68.4 | 3.819719e-13 | -68.4 | 1.465499e-10 | -68.4 | 7.142874e-11 | -68.4 | 2.420428e-10 | -68.4 | 4.901972e-11
-68.6 | 1.039855e-09 | -68.6 | 5.538592e-11 | -68.6 | 1.329262e-10 | -68.6 | 9.027268e-11 | -68.6 | 2.49173e-10 | -68.6 | 4.660057e-11
-68.8 | 1.058317e-09 | -68.8 | 2.266366e-11 | -68.8 | 8.377916e-11 | -68.8 | 8.632564e-11 | -68.8 | 2.57831e-10 | -68.8 | 5.131155e-11
-69 | 1.059972e-09 | -69 | 1.298704e-11 | -69 | 1.228676e-10 | -69 | 9.99493e-11 | -69 | 2.378411e-10 | -69 | 7.703099e-11
-69.2 | 1.08862e-09 | -69.2 | 2.024451e-11 | -69.2 | 1.079707e-10 | -69.2 | 1.000766e-10 | -69.2 | 2.136496e-10 | -69.2 | 3.004845e-11
-69.4 | 1.096769e-09 | -69.4 | 9.803944e-12 | -69.4 | 1.288518e-10 | -69.4 | 1.005859e-10 | -69.4 | 2.458626e-10 | -69.4 | 9.129128e-11
-69.6 | 1.102498e-09 | -69.6 | 2.062648e-11 | -69.6 | 1.419662e-10 | -69.6 | 7.817691e-11 | -69.6 | 2.655978e-10 | -69.6 | 3.93431e-11
-69.8 | 1.129363e-09 | -69.8 | 8.403381e-11 | -69.8 | 1.48969e-10 | -69.8 | 1.176473e-10 | -69.8 | 2.821499e-10 | -69.8 | 5.52586e-11
-70 | 1.113066e-09 | -70 | 5.805972e-11 | -70 | 1.245228e-10 | -70 | 1.047876e-10 | -70 | 2.794761e-10 | -70 | 5.602254e-11
-70.2 | 1.08862e-09 | -70.2 | 1.846197e-11 | -70.2 | 1.438761e-10 | -70.2 | 7.932282e-11 | -70.2 | 2.34658e-10 | -70.2 | 4.685522e-11
-70.4 | 1.139422e-09 | -70.4 | 3.004845e-11 | -70.4 | 1.289792e-10 | -70.4 | 1.052969e-10 | -70.4 | 2.429341e-10 | -70.4 | 7.906818e-11
-70.6 | 1.196336e-09 | -70.6 | 3.03031e-11 | -70.6 | 1.291065e-10 | -70.6 | 1.144642e-10 | -70.6 | 2.424248e-10 | -70.6 | 7.002817e-11
-70.8 | 1.177365e-09 | -70.8 | 1.909859e-11 | -70.8 | 1.698502e-10 | -70.8 | 1.214671e-10 | -70.8 | 2.545206e-10 | -70.8 | 3.577803e-11
-71 | 1.138276e-09 | -71 | 6.047888e-11 | -71 | 1.48969e-10 | -71 | 1.284699e-10 | -71 | 2.463719e-10 | -71 | 5.665916e-11
-71.2 | 1.145152e-09 | -71.2 | 7.33386e-11 | -71.2 | 1.485871e-10 | -71.2 | 9.702085e-11 | -71.2 | 2.783302e-10 | -71.2 | 6.69724e-11
-71.4 | 1.211997e-09 | -71.4 | 6.96462e-11 | -71.4 | 1.391651e-10 | -71.4 | 8.212395e-11 | -71.4 | 2.566851e-10 | -71.4 | 9.982198e-11
-71.6 | 1.223201e-09 | -71.6 | 7.104677e-11 | -71.6 | 1.706141e-10 | -71.6 | 8.390649e-11 | -71.6 | 2.659797e-10 | -71.6 | 9.205522e-11
-71.8 | 1.242554e-09 | -71.8 | 8.314254e-11 | -71.8 | 1.71378e-10 | -71.8 | 1.219763e-10 | -71.8 | 2.584676e-10 | -71.8 | 7.690367e-11
-72 | 1.247902e-09 | -72 | 4.876507e-11 | -72 | 1.828372e-10 | -72 | 1.151009e-10 | -72 | 2.416609e-10 | -72 | 3.768789e-11
-72.2 | 1.240008e-09 | -72.2 | 5.755043e-11 | -72.2 | 1.782535e-10 | -72.2 | 7.01555e-11 | -72.2 | 2.729826e-10 | -72.2 | 3.603268e-11
-72.4 | 1.212251e-09 | -72.4 | 8.276057e-11 | -72.4 | 1.800361e-10 | -72.4 | 1.050423e-10 | -72.4 | 2.93609e-10 | -72.4 | 5.729578e-11
-72.6 | 1.243446e-09 | -72.6 | 7.422987e-11 | -72.6 | 1.543166e-10 | -72.6 | 1.333082e-10 | -72.6 | 2.878795e-10 | -72.6 | 5.538592e-11
-72.8 | 1.234406e-09 | -72.8 | 5.576789e-11 | -72.8 | 1.968428e-10 | -72.8 | 1.070794e-10 | -72.8 | 2.930997e-10 | -72.8 | 5.105691e-11
-73 | 1.289537e-09 | -73 | 5.958761e-11 | -73 | 1.708687e-10 | -73 | 1.055516e-10 | -73 | 2.817679e-10 | -73 | 7.779494e-11
-73.2 | 1.266109e-09 | -73.2 | 8.658029e-12 | -73.2 | 2.030817e-10 | -73.2 | 8.938142e-11 | -73.2 | 3.020124e-10 | -73.2 | 9.027268e-11
-73.4 | 1.280242e-09 | -73.4 | 3.819719e-13 | -73.4 | 1.98498e-10 | -73.4 | 7.728564e-11 | -73.4 | 3.102885e-10 | -73.4 | 1.059335e-10
-73.6 | 1.308381e-09 | -73.6 | 3.374085e-11 | -73.6 | 1.839831e-10 | -73.6 | 8.568902e-11 | -73.6 | 2.723459e-10 | -73.6 | 1.846197e-11
-73.8 | 1.243064e-09 | -73.8 | 4.023437e-11 | -73.8 | 1.960789e-10 | -73.8 | 1.538073e-10 | -73.8 | 2.923358e-10 | -73.8 | 1.909859e-11
-74 | 1.300232e-09 | -74 | 4.507268e-11 | -74 | 2.234535e-10 | -74 | 4.379944e-11 | -74 | 2.839324e-10 | -74 | 7.664902e-11
-74.2 | 1.326461e-09 | -74.2 | 8.148733e-12 | -74.2 | 2.201431e-10 | -74.2 | 1.282152e-10 | -74.2 | 2.946276e-10 | -74.2 | 4.163493e-11
-74.4 | 1.326334e-09 | -74.4 | 6.124282e-11 | -74.4 | 2.378411e-10 | -74.4 | 1.190479e-10 | -74.4 | 3.160181e-10 | -74.4 | 7.486649e-11
-74.6 | 1.364149e-09 | -74.6 | 4.863775e-11 | -74.6 | 1.698502e-10 | -74.6 | 1.08862e-10 | -74.6 | 3.123257e-10 | -74.6 | 6.659043e-11
-74.8 | 1.367459e-09 | -74.8 | 7.384789e-11 | -74.8 | 2.226896e-10 | -74.8 | 1.238862e-10 | -74.8 | 2.876248e-10 | -74.8 | 6.760902e-11
-75 | 1.340849e-09 | -75 | 5.373071e-11 | -75 | 2.305837e-10 | -75 | 6.531719e-11 | -75 | 3.2544e-10 | -75 | 6.939156e-11
-75.2 | 1.387322e-09 | -75.2 | 5.538592e-11 | -75.2 | 1.991347e-10 | -75.2 | 9.511099e-11 | -75.2 | 3.213657e-10 | -75.2 | 6.951888e-11
-75.4 | 1.401964e-09 | -75.4 | 1.375099e-11 | -75.4 | 1.909859e-10 | -75.4 | 8.77262e-11 | -75.4 | 3.652924e-10 | -75.4 | 7.206536e-11
-75.6 | 1.4464e-09 | -75.6 | 5.373071e-11 | -75.6 | 2.062648e-10 | -75.6 | 1.227403e-10 | -75.6 | 3.223843e-10 | -75.6 | 6.187944e-11
-75.8 | 1.420299e-09 | -75.8 | 5.755043e-11 | -75.8 | 2.304564e-10 | -75.8 | 1.277059e-10 | -75.8 | 3.186919e-10 | -75.8 | 4.112564e-11
-76 | 1.43596e-09 | -76 | 7.677634e-11 | -76 | 2.084293e-10 | -76 | 1.319076e-10 | -76 | 2.934817e-10 | -76 | 5.755043e-11
-76.2 | 1.432013e-09 | -76.2 | 4.138029e-11 | -76.2 | 2.266366e-10 | -76.2 | 1.018592e-10 | -76.2 | 2.871155e-10 | -76.2 | 2.559211e-11
-76.4 | 1.437615e-09 | -76.4 | 6.098817e-11 | -76.4 | 2.5312e-10 | -76.4 | 1.157375e-10 | -76.4 | 3.097792e-10 | -76.4 | 3.132169e-11
-76.6 | 1.427938e-09 | -76.6 | 4.176226e-11 | -76.6 | 2.108485e-10 | -76.6 | 1.620834e-10 | -76.6 | 3.023944e-10 | -76.6 | 3.361352e-11
-76.8 | 1.46066e-09 | -76.8 | 3.221296e-11 | -76.8 | 3.139809e-10 | -76.8 | 1.263054e-10 | -76.8 | 3.43902e-10 | -76.8 | 1.049149e-10
-77 | 1.541638e-09 | -77 | 5.067493e-11 | -77 | 2.617781e-10 | -77 | 1.215944e-10 | -77 | 3.129623e-10 | -77 | 1.068248e-10
-77.2 | 1.541129e-09 | -77.2 | 6.913691e-11 | -77.2 | 2.713273e-10 | -77.2 | 8.441578e-11 | -77.2 | 3.735685e-10 | -77.2 | 7.779494e-11
-77.4 | 1.555771e-09 | -77.4 | 1.145916e-11 | -77.4 | 2.461172e-10 | -77.4 | 9.99493e-11 | -77.4 | 3.469578e-10 | -77.4 | 7.041015e-11
-77.6 | 1.584292e-09 | -77.6 | 2.699268e-11 | -77.6 | 2.692902e-10 | -77.6 | 1.21849e-10 | -77.6 | 3.178006e-10 | -77.6 | 8.594367e-11
-77.8 | 1.537309e-09 | -77.8 | 1.591549e-11 | -77.8 | 2.843144e-10 | -77.8 | 1.330535e-10 | -77.8 | 3.326975e-10 | -77.8 | 4.672789e-11
-78 | 1.61816e-09 | -78 | 9.281916e-11 | -78 | 2.351673e-10 | -78 | 8.365184e-11 | -78 | 3.264586e-10 | -78 | 7.232001e-11
-78.2 | 1.559591e-09 | -78.2 | 5.767775e-11 | -78.2 | 3.542152e-10 | -78.2 | 1.054242e-10 | -78.2 | 3.314243e-10 | -78.2 | 8.899944e-11
-78.4 | 1.608484e-09 | -78.4 | 7.168339e-11 | -78.4 | 3.185645e-10 | -78.4 | 1.195572e-10 | -78.4 | 3.281138e-10 | -78.4 | 7.002817e-11
-78.6 | 1.622489e-09 | -78.6 | 6.035155e-11 | -78.6 | 2.17342e-10 | -78.6 | 1.193025e-10 | -78.6 | 3.698761e-10 | -78.6 | 8.428846e-11
-78.8 | 1.641333e-09 | -78.8 | 5.436733e-11 | -78.8 | 3.12835e-10 | -78.8 | 1.415842e-10 | -78.8 | 3.343527e-10 | -78.8 | 7.130141e-11
-79 | 1.632548e-09 | -79 | 3.284958e-11 | -79 | 2.6216e-10 | -79 | 1.263054e-10 | -79 | 3.515414e-10 | -79 | 5.042029e-11
-79.2 | 1.601099e-09 | -79.2 | 4.481803e-11 | -79.2 | 2.49555e-10 | -79.2 | 1.016045e-10 | -79.2 | 3.731865e-10 | -79.2 | 7.563043e-11
-79.4 | 1.63293e-09 | -79.4 | 5.067493e-11 | -79.4 | 2.808766e-10 | -79.4 | 1.389104e-10 | -79.4 | 3.427561e-10 | -79.4 | 9.676621e-11
-79.6 | 1.763055e-09 | -79.6 | 2.011718e-11 | -79.6 | 2.8928e-10 | -79.6 | 1.254141e-10 | -79.6 | 3.535786e-10 | -79.6 | 2.164507e-11
-79.8 | 1.708687e-09 | -79.8 | 5.143888e-11 | -79.8 | 2.697995e-10 | -79.8 | 1.08862e-10 | -79.8 | 3.507775e-10 | -79.8 | 4.074367e-11
-80 | 1.65814e-09 | -80 | 4.25262e-11 | -80 | 2.826592e-10 | -80 | 1.213397e-10 | -80 | 3.715313e-10 | -80 | 6.086085e-11
-80.2 | 1.73377e-09 | -80.2 | 1.413296e-11 | -80.2 | 3.405916e-10 | -80.2 | 1.429848e-10 | -80.2 | 3.903752e-10 | -80.2 | 7.945015e-11
-80.4 | 1.766875e-09 | -80.4 | 1.018592e-11 | -80.4 | 2.820226e-10 | -80.4 | 1.335628e-10 | -80.4 | 3.869375e-10 | -80.4 | 5.704113e-11
-80.6 | 1.796159e-09 | -80.6 | 5.780508e-11 | -80.6 | 3.127076e-10 | -80.6 | 1.321623e-10 | -80.6 | 3.614727e-10 | -80.6 | 4.278085e-11
-80.8 | 1.778843e-09 | -80.8 | 4.710986e-11 | -80.8 | 3.323155e-10 | -80.8 | 1.249048e-10 | -80.8 | 3.458119e-10 | -80.8 | 6.799099e-11
-81 | 1.731606e-09 | -81 | 4.545465e-11 | -81 | 3.288778e-10 | -81 | 8.428846e-11 | -81 | 3.669476e-10 | -81 | 9.103663e-11
-81.2 | 1.849635e-09 | -81.2 | 1.578817e-11 | -81.2 | 3.910119e-10 | -81.2 | 1.098806e-10 | -81.2 | 3.605814e-10 | -81.2 | 1.18284e-10
-81.4 | 1.863004e-09 | -81.4 | 6.850029e-11 | -81.4 | 3.2544e-10 | -81.4 | 1.159921e-10 | -81.4 | 3.729319e-10 | -81.4 | 6.837296e-11
-81.6 | 1.848235e-09 | -81.6 | 7.575775e-11 | -81.6 | 3.463212e-10 | -81.6 | 1.349634e-10 | -81.6 | 3.94195e-10 | -81.6 | 5.271212e-11
-81.8 | 1.886177e-09 | -81.8 | 3.475944e-11 | -81.8 | 3.064688e-10 | -81.8 | 1.336902e-10 | -81.8 | 3.763696e-10 | -81.8 | 6.760902e-11
-82 | 1.92743e-09 | -82 | 6.620846e-12 | -82 | 3.104158e-10 | -82 | 1.507516e-10 | -82 | 3.549792e-10 | -82 | 3.98524e-11
-82.2 | 1.929722e-09 | -82.2 | 2.584676e-11 | -82.2 | 3.174186e-10 | -82.2 | 1.331809e-10 | -82.2 | 4.053995e-10 | -82.2 | 7.33386e-11
-82.4 | 1.881721e-09 | -82.4 | 5.092958e-12 | -82.4 | 3.795527e-10 | -82.4 | 1.660304e-10 | -82.4 | 3.89102e-10 | -82.4 | 3.488676e-11
-82.6 | 1.990073e-09 | -82.6 | 1.731606e-11 | -82.6 | 3.232755e-10 | -82.6 | 1.76471e-10 | -82.6 | 3.89102e-10 | -82.6 | 1.056789e-10
-82.8 | 1.898273e-09 | -82.8 | 3.947043e-11 | -82.8 | 3.208564e-10 | -82.8 | 1.45022e-10 | -82.8 | 4.047629e-10 | -82.8 | 6.302536e-11
-83 | 1.874973e-09 | -83 | 5.449465e-11 | -83 | 3.337161e-10 | -83 | 1.158648e-10 | -83 | 4.332834e-10 | -83 | 6.900958e-11
-83.2 | 1.937871e-09 | -83.2 | 5.347606e-12 | -83.2 | 3.924124e-10 | -83.2 | 1.307617e-10 | -83.2 | 4.090919e-10 | -83.2 | 9.332846e-11
-83.4 | 1.976704e-09 | -83.4 | 7.219268e-11 | -83.4 | 3.771336e-10 | -83.4 | 1.326716e-10 | -83.4 | 4.062907e-10 | -83.4 | 4.685522e-11
-83.6 | 1.964991e-09 | -83.6 | 5.856902e-11 | -83.6 | 4.211876e-10 | -83.6 | 1.111538e-10 | -83.6 | 3.917758e-10 | -83.6 | 3.832451e-11
-83.8 | 2.009681e-09 | -83.8 | 6.582648e-11 | -83.8 | 4.222062e-10 | -83.8 | 9.345578e-11 | -83.8 | 4.206783e-10 | -83.8 | 7.537578e-11
-84 | 1.99402e-09 | -84 | 2.419155e-11 | -84 | 4.465251e-10 | -84 | 1.161194e-10 | -84 | 4.061634e-10 | -84 | 5.704113e-11
-84.2 | 2.04113e-09 | -84.2 | 7.664902e-11 | -84.2 | 3.973781e-10 | -84.2 | 1.343268e-10 | -84.2 | 4.068e-10 | -84.2 | 4.88924e-11
-84.4 | 2.055773e-09 | -84.4 | 3.34862e-11 | -84.4 | 4.062907e-10 | -84.4 | 1.254141e-10 | -84.4 | 4.449972e-10 | -84.4 | 6.315268e-11
-84.6 | 2.043422e-09 | -84.6 | 5.373071e-11 | -84.6 | 4.453792e-10 | -84.6 | 1.661578e-10 | -84.6 | 3.980147e-10 | -84.6 | 7.563043e-11
-84.8 | 2.066977e-09 | -84.8 | 7.028282e-11 | -84.8 | 4.141848e-10 | -84.8 | 1.647572e-10 | -84.8 | 4.02853e-10 | -84.8 | 1.074614e-10
-85 | 2.141844e-09 | -85 | 7.130141e-12 | -85 | 4.383764e-10 | -85 | 1.685769e-10 | -85 | 4.432147e-10 | -85 | 1.21849e-10
-85.2 | 2.129111e-09 | -85.2 | 2.648338e-11 | -85.2 | 4.987279e-10 | -85.2 | 1.331809e-10 | -85.2 | 4.625679e-10 | -85.2 | 7.754029e-11
-85.4 | 2.105047e-09 | -85.4 | 4.329014e-12 | -85.4 | 4.463978e-10 | -85.4 | 1.013499e-10 | -85.4 | 4.639685e-10 | -85.4 | 9.243719e-11
-85.6 | 2.154194e-09 | -85.6 | 4.940169e-11 | -85.6 | 4.754276e-10 | -85.6 | 1.21849e-10 | -85.6 | 4.262806e-10 | -85.6 | 5.143888e-11
-85.8 | 2.134077e-09 | -85.8 | 3.921578e-11 | -85.8 | 4.569657e-10 | -85.8 | 1.881848e-10 | -85.8 | 4.556924e-10 | -85.8 | 6.531719e-11
-86 | 2.244721e-09 | -86 | 6.595381e-11 | -86 | 4.744091e-10 | -86 | 1.327989e-10 | -86 | 4.070547e-10 | -86 | 6.990085e-11
-86.2 | 2.138278e-09 | -86.2 | 4.507268e-11 | -86.2 | 4.65751e-10 | -86.2 | 1.662851e-10 | -86.2 | 4.671516e-10 | -86.2 | 7.066479e-11
-86.4 | 2.230334e-09 | -86.4 | 6.086085e-11 | -86.4 | 5.393443e-10 | -86.4 | 1.555899e-10 | -86.4 | 4.427054e-10 | -86.4 | 1.070794e-10
-86.6 | 2.237082e-09 | -86.6 | 6.620846e-11 | -86.6 | 5.342513e-10 | -86.6 | 1.578817e-10 | -86.6 | 4.662603e-10 | -86.6 | 8.82355e-11
-86.8 | 2.174948e-09 | -86.8 | 5.47493e-11 | -86.8 | 4.615493e-10 | -86.8 | 1.385285e-10 | -86.8 | 4.705893e-10 | -86.8 | 6.722705e-11
-87 | 2.392035e-09 | -87 | 3.195831e-11 | -87 | 4.989826e-10 | -87 | 1.679403e-10 | -87 | 4.629499e-10 | -87 | 7.486649e-11
-87.2 | 2.253761e-09 | -87.2 | 5.869634e-11 | -87.2 | 5.618806e-10 | -87.2 | 1.557172e-10 | -87.2 | 5.151527e-10 | -87.2 | 8.77262e-11
-87.4 | 2.267894e-09 | -87.4 | 6.340733e-11 | -87.4 | 5.350153e-10 | -87.4 | 1.72142e-10 | -87.4 | 5.114603e-10 | -87.4 | 9.587494e-11
-87.6 | 2.373064e-09 | -87.6 | 7.257465e-11 | -87.6 | 4.910885e-10 | -87.6 | 1.517702e-10 | -87.6 | 4.927437e-10 | -87.6 | 6.315268e-11
-87.8 | 2.411261e-09 | -87.8 | 1.072068e-10 | -87.8 | 5.374344e-10 | -87.8 | 1.908586e-10 | -87.8 | 4.733905e-10 | -87.8 | 8.899944e-11
-88 | 2.363515e-09 | -88 | 4.112564e-11 | -88 | 5.817431e-10 | -88 | 1.507516e-10 | -88 | 5.11333e-10 | -88 | 8.18693e-11
-88.2 | 2.41037e-09 | -88.2 | 6.264339e-11 | -88.2 | 5.874727e-10 | -88.2 | 1.498603e-10 | -88.2 | 4.660057e-10 | -88.2 | 8.747156e-11
-88.4 | 2.467284e-09 | -88.4 | 4.023437e-11 | -88.4 | 5.166806e-10 | -88.4 | 1.839831e-10 | -88.4 | 4.815392e-10 | -88.4 | 8.670761e-11
-88.6 | 2.509937e-09 | -88.6 | 3.781521e-11 | -88.6 | 6.078446e-10 | -88.6 | 1.293611e-10 | -88.6 | 4.793747e-10 | -88.6 | 4.494536e-11
-88.8 | 2.445639e-09 | -88.8 | 3.641465e-11 | -88.8 | 5.43164e-10 | -88.8 | 1.897127e-10 | -88.8 | 4.696981e-10 | -88.8 | 1.143369e-10
-89 | 2.526617e-09 | -89 | 7.295663e-11 | -89 | 6.054254e-10 | -89 | 1.920045e-10 | -89 | 4.895606e-10 | -89 | 7.295663e-11
-89.2 | 2.547243e-09 | -89.2 | 1.515155e-11 | -89.2 | 5.719392e-10 | -89.2 | 1.462952e-10 | -89.2 | 5.010198e-10 | -89.2 | 5.755043e-11
-89.4 | 2.509682e-09 | -89.4 | 3.361352e-11 | -89.4 | 6.051708e-10 | -89.4 | 1.769803e-10 | -89.4 | 5.092958e-10 | -89.4 | 7.91955e-11
-89.6 | 2.468048e-09 | -89.6 | 1.349634e-11 | -89.6 | 5.916744e-10 | -89.6 | 2.033364e-10 | -89.6 | 4.922344e-10 | -89.6 | 6.544451e-11
-89.8 | 2.654577e-09 | -89.8 | 1.058062e-10 | -89.8 | 6.247786e-10 | -89.8 | 1.791448e-10 | -89.8 | 5.02675e-10 | -89.8 | 9.230987e-11
-90 | 2.703088e-09 | -90 | 3.654197e-11 | -90 | 6.237601e-10 | -90 | 1.615741e-10 | -90 | 5.449465e-10 | -90 | 9.09093e-11
-90.2 | 2.596263e-09 | -90.2 | 9.294649e-11 | -90.2 | 5.841623e-10 | -90.2 | 1.732879e-10 | -90.2 | 5.053488e-10 | -90.2 | 8.670761e-11
-90.4 | 2.53502e-09 | -90.4 | 8.467043e-11 | -90.4 | 6.353465e-10 | -90.4 | 1.795268e-10 | -90.4 | 5.076406e-10 | -90.4 | 9.358311e-11
-90.6 | 2.601865e-09 | -90.6 | 4.952902e-11 | -90.6 | 6.283437e-10 | -90.6 | 1.813093e-10 | -90.6 | 5.281398e-10 | -90.6 | 1.112811e-10
-90.8 | 2.714292e-09 | -90.8 | 5.895099e-11 | -90.8 | 5.772868e-10 | -90.8 | 1.900947e-10 | -90.8 | 5.636631e-10 | -90.8 | 1.018592e-10
-91 | 2.686917e-09 | -91 | 5.984226e-11 | -91 | 6.564823e-10 | -91 | 1.749431e-10 | -91 | 5.432913e-10 | -91 | 8.836282e-11
-91.2 | 2.74816e-09 | -91.2 | 4.812845e-11 | -91.2 | 6.614479e-10 | -91.2 | 1.6272e-10 | -91.2 | 5.480023e-10 | -91.2 | 9.72755e-11
-91.4 | 2.825955e-09 | -91.4 | 9.383775e-11 | -91.4 | 6.792733e-10 | -91.4 | 1.485871e-10 | -91.4 | 5.878547e-10 | -91.4 | 1.106445e-10
-91.6 | 2.831175e-09 | -91.6 | 5.309409e-11 | -91.6 | 7.332587e-10 | -91.6 | 1.76471e-10 | -91.6 | 5.425274e-10 | -91.6 | 3.323155e-11
-91.8 | 2.861733e-09 | -91.8 | 4.800113e-11 | -91.8 | 6.317815e-10 | -91.8 | 1.937871e-10 | -91.8 | 5.658277e-10 | -91.8 | 9.562029e-11
-92 | 2.796034e-09 | -92 | 5.589522e-11 | -92 | 7.013003e-10 | -92 | 1.967155e-10 | -92 | 5.818705e-10 | -92 | 3.412282e-11
-92.2 | 2.922339e-09 | -92.2 | 6.900958e-11 | -92.2 | 6.356012e-10 | -92.2 | 2.155595e-10 | -92.2 | 5.570423e-10 | -92.2 | 1.254141e-10
-92.4 | 2.871155e-09 | -92.4 | 5.245747e-11 | -92.4 | 6.911144e-10 | -92.4 | 2.038457e-10 | -92.4 | 6.022423e-10 | -92.4 | 9.243719e-11
-92.6 | 2.917246e-09 | -92.6 | 7.346592e-11 | -92.6 | 6.661589e-10 | -92.6 | 2.067741e-10 | -92.6 | 5.907831e-10 | -92.6 | 1.195572e-10
-92.8 | 2.869245e-09 | -92.8 | 7.728564e-11 | -92.8 | 6.179032e-10 | -92.8 | 1.948057e-10 | -92.8 | 5.338693e-10 | -92.8 | 1.106445e-10
-93 | 2.807493e-09 | -93 | 4.634592e-11 | -93 | 7.041015e-10 | -93 | 1.927685e-10 | -93 | 5.519493e-10 | -93 | 1.433668e-10
-93.2 | 2.889872e-09 | -93.2 | 8.50524e-11 | -93.2 | 6.592834e-10 | -93.2 | 1.462952e-10 | -93.2 | 5.47111e-10 | -93.2 | 5.640451e-11
-93.4 | 3.043679e-09 | -93.4 | 3.132169e-11 | -93.4 | 7.340226e-10 | -93.4 | 2.201431e-10 | -93.4 | 5.696474e-10 | -93.4 | 7.33386e-11
-93.6 | 3.025472e-09 | -93.6 | 7.448451e-11 | -93.6 | 6.776181e-10 | -93.6 | 1.880575e-10 | -93.6 | 6.041522e-10 | -93.6 | 1.165014e-10
-93.8 | 2.957226e-09 | -93.8 | 1.1752e-10 | -93.8 | 7.10213e-10 | -93.8 | 1.578817e-10 | -93.8 | 5.940936e-10 | -93.8 | 9.078198e-11
-94 | 3.087988e-09 | -94 | 1.056789e-10 | -94 | 7.299482e-10 | -94 | 2.061375e-10 | -94 | 6.368744e-10 | -94 | 1.003313e-10
-94.2 | 3.050173e-09 | -94.2 | 5.576789e-11 | -94.2 | 7.745116e-10 | -94.2 | 1.982434e-10 | -94.2 | 5.710479e-10 | -94.2 | 1.241409e-10
-94.4 | 3.06647e-09 | -94.4 | 6.42986e-11 | -94.4 | 7.708192e-10 | -94.4 | 2.368226e-10 | -94.4 | 6.456598e-10 | -94.4 | 7.041015e-11
-94.6 | 2.960791e-09 | -94.6 | 8.861747e-11 | -94.6 | 7.866074e-10 | -94.6 | 1.726513e-10 | -94.6 | 6.226141e-10 | -94.6 | 6.951888e-11
-94.8 | 3.136371e-09 | -94.8 | 1.056789e-10 | -94.8 | 7.546491e-10 | -94.8 | 2.104665e-10 | -94.8 | 6.117916e-10 | -94.8 | 7.817691e-11
-95 | 3.153305e-09 | -95 | 9.969466e-11 | -95 | 7.686547e-10 | -95 | 2.080473e-10 | -95 | 6.615753e-10 | -95 | 6.926423e-11
-95.2 | 3.199396e-09 | -95.2 | 8.912677e-11 | -95.2 | 7.806232e-10 | -95.2 | 1.918772e-10 | -95.2 | 6.457871e-10 | -95.2 | 6.875494e-11
-95.4 | 3.074237e-09 | -95.4 | 1.718873e-11 | -95.4 | 8.01377e-10 | -95.4 | 2.107211e-10 | -95.4 | 6.364924e-10 | -95.4 | 1.061882e-10
-95.6 | 3.252745e-09 | -95.6 | 5.831437e-11 | -95.6 | 8.306615e-10 | -95.6 | 1.45404e-10 | -95.6 | 6.78764e-10 | -95.6 | 1.014772e-10
-95.8 | 3.231737e-09 | -95.8 | 7.754029e-11 | -95.8 | 8.554897e-10 | -95.8 | 2.004079e-10 | -95.8 | 6.760902e-10 | -95.8 | 1.45022e-10
-96 | 3.328503e-09 | -96 | 4.25262e-11 | -96 | 7.513387e-10 | -96 | 1.90604e-10 | -96 | 6.675595e-10 | -96 | 1.093713e-10
-96.2 | 3.207545e-09 | -96.2 | 7.626705e-11 | -96.2 | 7.803685e-10 | -96.2 | 1.799087e-10 | -96.2 | 6.46551e-10 | -96.2 | 9.511099e-11
-96.4 | 3.292597e-09 | -96.4 | 8.288789e-11 | -96.4 | 7.956474e-10 | -96.4 | 1.734152e-10 | -96.4 | 6.399302e-10 | -96.4 | 1.063155e-10
-96.6 | 3.373703e-09 | -96.6 | 8.148733e-11 | -96.6 | 7.680181e-10 | -96.6 | 2.249814e-10 | -96.6 | 6.480789e-10 | -96.6 | 9.421973e-11
-96.8 | 3.398404e-09 | -96.8 | 6.277071e-11 | -96.8 | 7.212902e-10 | -96.8 | 1.834738e-10 | -96.8 | 7.210356e-10 | -96.8 | 1.215944e-10
-97 | 3.433163e-09 | -97 | 4.25262e-11 | -97 | 8.374096e-10 | -97 | 2.128857e-10 | -97 | 6.673048e-10 | -97 | 1.324169e-10
-97.2 | 3.438893e-09 | -97.2 | 6.277071e-11 | -97.2 | 7.462457e-10 | -97.2 | 1.702321e-10 | -97.2 | 6.949341e-10 | -97.2 | 1.091166e-10
-97.4 | 3.539351e-09 | -97.4 | 5.614986e-11 | -97.4 | 8.356271e-10 | -97.4 | 2.554119e-10 | -97.4 | 6.87422e-10 | -97.4 | 9.753015e-11
-97.6 | 3.493387e-09 | -97.6 | 5.74231e-11 | -97.6 | 8.596913e-10 | -97.6 | 2.0792e-10 | -97.6 | 7.189984e-10 | -97.6 | 1.17902e-10
-97.8 | 3.552084e-09 | -97.8 | 9.511099e-11 | -97.8 | 8.058333e-10 | -97.8 | 2.364406e-10 | -97.8 | 6.664136e-10 | -97.8 | 1.083527e-10
-98 | 3.517961e-09 | -98 | 8.543437e-11 | -98 | 8.637657e-10 | -98 | 2.62542e-10 | -98 | 6.906051e-10 | -98 | 5.398536e-11
-98.2 | 3.573092e-09 | -98.2 | 4.25262e-11 | -98.2 | 8.846468e-10 | -98.2 | 1.853837e-10 | -98.2 | 7.033375e-10 | -98.2 | 1.017318e-10
-98.4 | 3.579586e-09 | -98.4 | 8.938142e-11 | -98.4 | 8.590547e-10 | -98.4 | 2.424248e-10 | -98.4 | 7.266378e-10 | -98.4 | 1.013499e-10
-98.6 | 3.631025e-09 | -98.6 | 8.428846e-11 | -98.6 | 8.214942e-10 | -98.6 | 2.030817e-10 | -98.6 | 7.23964e-10 | -98.6 | 1.089893e-10
-98.8 | 3.660946e-09 | -98.8 | 4.507268e-11 | -98.8 | 8.498874e-10 | -98.8 | 1.939144e-10 | -98.8 | 6.895865e-10 | -98.8 | 1.075887e-10
-99 | 3.607215e-09 | -99 | 7.817691e-11 | -99 | 8.821004e-10 | -99 | 2.490457e-10 | -99 | 7.291843e-10 | -99 | 1.014772e-10
-99.2 | 3.719005e-09 | -99.2 | 6.238874e-11 | -99.2 | 9.215708e-10 | -99.2 | 1.818186e-10 | -99.2 | 7.517206e-10 | -99.2 | 1.303797e-10
-99.4 | 3.629879e-09 | -99.4 | 3.743324e-11 | -99.4 | 9.391415e-10 | -99.4 | 2.132676e-10 | -99.4 | 7.862254e-10 | -99.4 | 1.042783e-10
-99.6 | 3.746762e-09 | -99.6 | 8.148733e-12 | -99.6 | 9.616778e-10 | -99.6 | 2.159414e-10 | -99.6 | 7.280384e-10 | -99.6 | 1.073341e-10
-99.8 | 3.782031e-09 | -99.8 | 1.137003e-10 | -99.8 | 8.990344e-10 | -99.8 | 2.231989e-10 | -99.8 | 7.240913e-10 | -99.8 | 1.568631e-10
-100 | 3.832578e-09 | -100 | 7.066479e-11 | -100 | 9.573488e-10 | -100 | 2.155595e-10 | -100 | 7.719651e-10 | -100 | 1.296158e-10

## ForNRevJ
Source | Source | Source | Source | Source | Source | Source | Source | Source | Source | Source | Source
../230719_PtOxOASvsSOA/230706_Fab230512_PtOxOAS/Dev03/F01/PtOxOAS_Dev03_F01.xlsx | ../230719_PtOxOASvsSOA/230706_Fab230512_PtOxOAS/Dev03/F01/PtOxOAS_Dev03_F01.xlsx | ../230719_PtOxOASvsSOA/230706_Fab230512_PtOxOAS/Dev03/F02/PtOxOAS_Dev03_F02.xlsx | ../230719_PtOxOASvsSOA/230706_Fab230512_PtOxOAS/Dev03/F02/PtOxOAS_Dev03_F02.xlsx | ../230719_PtOxOASvsSOA/230706_Fab230512_PtOxOAS/Dev03/F03/PtOxOAS_Dev03_F03.xlsx | ../230719_PtOxOASvsSOA/230706_Fab230512_PtOxOAS/Dev03/F03/PtOxOAS_Dev03_F03.xlsx | ../230719_PtOxOASvsSOA/230713_Fab230512_PtOxSOA/Dev16/F01/PtOxSOA_Dev16_F01.xlsx | ../230719_PtOxOASvsSOA/230713_Fab230512_PtOxSOA/Dev16/F01/PtOxSOA_Dev16_F01.xlsx | ../230719_PtOxOASvsSOA/230713_Fab230512_PtOxSOA/Dev16/F02/PtOxSOA_Dev16_F02.xlsx | ../230719_PtOxOASvsSOA/230713_Fab230512_PtOxSOA/Dev16/F02/PtOxSOA_Dev16_F02.xlsx | ../230719_PtOxOASvsSOA/230713_Fab230512_PtOxSOA/Dev16/F03/PtOxSOA_Dev16_F03.xlsx | ../230719_PtOxOASvsSOA/230713_Fab230512_PtOxSOA/Dev16/F03/PtOxSOA_Dev16_F03.xlsx
0 | 1.527887e-12 | 0 | 1.527887e-12 | 0 | 1.161194e-10 | 0 | 3.947043e-11 | 0 | 3.463212e-11 | 0 | 4.379944e-11
0.01 | 8.912677e-12 | 0.01 | 2.546479e-12 | 0.01 | 2.648338e-11 | 0.01 | 2.368226e-11 | 0.01 | 8.938142e-11 | 0.01 | 7.308395e-11
0.02 | 1.044056e-11 | 0.02 | 5.092958e-13 | 0.02 | 1.808e-11 | 0.02 | 2.291831e-12 | 0.02 | 5.016564e-11 | 0.02 | 8.581635e-11
0.03 | 4.125296e-11 | 0.03 | 6.009691e-11 | 0.03 | 3.565071e-12 | 0.03 | 1.604282e-11 | 0.03 | 6.391663e-11 | 0.03 | 3.616e-11
0.04 | 1.27324e-11 | 0.04 | 2.470085e-11 | 0.04 | 1.782535e-11 | 0.04 | 2.470085e-11 | 0.04 | 2.037183e-11 | 0.04 | 1.680676e-11
0.05 | 2.011718e-11 | 0.05 | 8.046874e-11 | 0.05 | 5.755043e-11 | 0.05 | 1.960789e-11 | 0.05 | 3.488676e-11 | 0.05 | 5.296677e-11
0.06 | 5.602254e-12 | 0.06 | 9.931268e-12 | 0.06 | 3.819719e-12 | 0.06 | 8.658029e-11 | 0.06 | 7.817691e-11 | 0.06 | 4.125296e-11
0.07 | 3.412282e-11 | 0.07 | 3.259493e-11 | 0.07 | 6.11155e-12 | 0.07 | 5.042029e-11 | 0.07 | 4.329014e-12 | 0.07 | 3.565071e-11
0.08 | 1.018592e-10 | 0.08 | 4.812845e-11 | 0.08 | 5.118423e-11 | 0.08 | 3.004845e-11 | 0.08 | 2.979381e-11 | 0.08 | 1.375099e-11
0.09 | 1.476958e-11 | 0.09 | 9.421973e-12 | 0.09 | 5.220282e-11 | 0.09 | 1.298704e-11 | 0.09 | 2.49555e-11 | 0.09 | 2.215437e-11
0.1 | 4.30355e-11 | 0.1 | 3.565071e-11 | 0.1 | 7.130141e-11 | 0.1 | 2.750197e-11 | 0.1 | 1.680676e-11 | 0.1 | 6.137015e-11
0.11 | 5.092958e-11 | 0.11 | 3.335888e-11 | 0.11 | 7.995944e-11 | 0.11 | 3.03031e-11 | 0.11 | 3.055775e-11 | 0.11 | 4.991099e-11
0.12 | 4.532733e-11 | 0.12 | 3.565071e-11 | 0.12 | 1.527887e-11 | 0.12 | 1.17138e-11 | 0.12 | 1.010952e-10 | 0.12 | 3.208564e-11
0.13 | 5.856902e-12 | 0.13 | 4.125296e-11 | 0.13 | 1.604282e-11 | 0.13 | 6.595381e-11 | 0.13 | 1.909859e-11 | 0.13 | 2.037183e-12
0.14 | 3.641465e-11 | 0.14 | 4.379944e-11 | 0.14 | 6.620846e-12 | 0.14 | 0 | 0.14 | 3.768789e-11 | 0.14 | 2.088113e-11
0.15 | 2.011718e-11 | 0.15 | 3.310423e-11 | 0.15 | 2.597409e-11 | 0.15 | 5.143888e-11 | 0.15 | 5.780508e-11 | 0.15 | 7.690367e-11
0.16 | 4.710986e-11 | 0.16 | 1.145916e-11 | 0.16 | 2.037183e-12 | 0.16 | 4.456338e-11 | 0.16 | 1.553352e-11 | 0.16 | 2.470085e-11
0.17 | 4.074367e-11 | 0.17 | 3.972507e-11 | 0.17 | 7.384789e-12 | 0.17 | 1.553352e-11 | 0.17 | 1.85893e-11 | 0.17 | 3.794254e-11
0.18 | 1.069521e-11 | 0.18 | 1.22231e-11 | 0.18 | 4.176226e-11 | 0.18 | 3.845183e-11 | 0.18 | 2.852057e-11 | 0.18 | 2.317296e-11
0.19 | 3.234028e-11 | 0.19 | 1.349634e-11 | 0.19 | 6.493522e-11 | 0.19 | 1.808e-11 | 0.19 | 5.322141e-11 | 0.19 | 3.055775e-12
0.2 | 4.125296e-11 | 0.2 | 1.604282e-11 | 0.2 | 9.294649e-11 | 0.2 | 9.421973e-12 | 0.2 | 1.782535e-11 | 0.2 | 8.148733e-12
0.21 | 1.17138e-11 | 0.21 | 5.194817e-11 | 0.21 | 3.743324e-11 | 0.21 | 5.882367e-11 | 0.21 | 3.03031e-11 | 0.21 | 4.812845e-11
0.22 | 3.055775e-11 | 0.22 | 1.016045e-10 | 0.22 | 3.284958e-11 | 0.22 | 4.430874e-11 | 0.22 | 4.379944e-11 | 0.22 | 2.571944e-11
0.23 | 3.208564e-11 | 0.23 | 7.613972e-11 | 0.23 | 2.164507e-11 | 0.23 | 3.66693e-11 | 0.23 | 1.005859e-10 | 0.23 | 2.164507e-11
0.24 | 7.639437e-12 | 0.24 | 2.597409e-11 | 0.24 | 5.092958e-11 | 0.24 | 3.335888e-11 | 0.24 | 2.037183e-11 | 0.24 | 1.731606e-11
0.25 | 6.799099e-11 | 0.25 | 3.437747e-11 | 0.25 | 3.208564e-11 | 0.25 | 2.597409e-11 | 0.25 | 1.502423e-11 | 0.25 | 8.148733e-12
0.26 | 5.449465e-11 | 0.26 | 4.558198e-11 | 0.26 | 3.055775e-12 | 0.26 | 4.379944e-11 | 0.26 | 6.468057e-11 | 0.26 | 7.817691e-11
0.27 | 2.826592e-11 | 0.27 | 1.629747e-11 | 0.27 | 1.782535e-11 | 0.27 | 4.278085e-11 | 0.27 | 1.145916e-11 | 0.27 | 2.291831e-11
0.28 | 1.731606e-11 | 0.28 | 1.476958e-11 | 0.28 | 6.391663e-11 | 0.28 | 3.157634e-11 | 0.28 | 2.724733e-11 | 0.28 | 2.521014e-11
0.29 | 5.882367e-11 | 0.29 | 3.819719e-12 | 0.29 | 8.377916e-11 | 0.29 | 4.074367e-11 | 0.29 | 1.578817e-11 | 0.29 | 3.819719e-12
0.3 | 4.991099e-11 | 0.3 | 5.143888e-11 | 0.3 | 8.454311e-11 | 0.3 | 5.602254e-12 | 0.3 | 7.537578e-11 | 0.3 | 4.074367e-11
0.31 | 5.016564e-11 | 0.31 | 7.995944e-11 | 0.31 | 1.782535e-11 | 0.31 | 2.419155e-11 | 0.31 | 7.639437e-13 | 0.31 | 3.565071e-12
0.32 | 2.011718e-11 | 0.32 | 5.653184e-11 | 0.32 | 2.037183e-11 | 0.32 | 3.896113e-11 | 0.32 | 3.463212e-11 | 0.32 | 8.199663e-11
0.33 | 2.49555e-11 | 0.33 | 2.801127e-11 | 0.33 | 2.673803e-11 | 0.33 | 5.602254e-11 | 0.33 | 4.991099e-11 | 0.33 | 2.877521e-11
0.34 | 5.627719e-11 | 0.34 | 1.018592e-11 | 0.34 | 4.25262e-11 | 0.34 | 2.979381e-11 | 0.34 | 8.454311e-11 | 0.34 | 3.234028e-11
0.35 | 3.768789e-11 | 0.35 | 6.468057e-11 | 0.35 | 2.597409e-11 | 0.35 | 3.845183e-11 | 0.35 | 2.139042e-11 | 0.35 | 3.183099e-11
0.36 | 4.940169e-11 | 0.36 | 2.088113e-11 | 0.36 | 2.088113e-11 | 0.36 | 1.553352e-11 | 0.36 | 2.062648e-11 | 0.36 | 4.787381e-11
0.37 | 5.856902e-12 | 0.37 | 4.329014e-12 | 0.37 | 3.590536e-11 | 0.37 | 4.583662e-12 | 0.37 | 5.882367e-11 | 0.37 | 5.551324e-11
0.38 | 3.335888e-11 | 0.38 | 7.639437e-12 | 0.38 | 1.000766e-10 | 0.38 | 4.88924e-11 | 0.38 | 1.426028e-11 | 0.38 | 1.27324e-12
0.39 | 3.08124e-11 | 0.39 | 2.597409e-11 | 0.39 | 7.741296e-11 | 0.39 | 4.074367e-12 | 0.39 | 7.766761e-11 | 0.39 | 5.194817e-11
0.4 | 3.412282e-11 | 0.4 | 5.755043e-11 | 0.4 | 3.794254e-11 | 0.4 | 8.938142e-11 | 0.4 | 3.412282e-11 | 0.4 | 1.17138e-11
0.41 | 2.801127e-11 | 0.41 | 4.583662e-12 | 0.41 | 2.419155e-11 | 0.41 | 2.953916e-11 | 0.41 | 9.421973e-12 | 0.41 | 7.894085e-12
0.42 | 1.324169e-11 | 0.42 | 1.375099e-11 | 0.42 | 2.648338e-11 | 0.42 | 4.227155e-11 | 0.42 | 2.673803e-11 | 0.42 | 2.521014e-11
0.43 | 4.710986e-11 | 0.43 | 1.833465e-11 | 0.43 | 8.479775e-11 | 0.43 | 4.099831e-11 | 0.43 | 6.69724e-11 | 0.43 | 2.597409e-11
0.44 | 3.488676e-11 | 0.44 | 5.551324e-11 | 0.44 | 4.558198e-11 | 0.44 | 5.627719e-11 | 0.44 | 2.852057e-11 | 0.44 | 1.298704e-11
0.45 | 9.651156e-11 | 0.45 | 1.782535e-12 | 0.45 | 1.527887e-12 | 0.45 | 2.291831e-12 | 0.45 | 4.150761e-11 | 0.45 | 1.044056e-11
0.46 | 3.565071e-12 | 0.46 | 7.894085e-12 | 0.46 | 1.094986e-11 | 0.46 | 4.812845e-11 | 0.46 | 8.072339e-11 | 0.46 | 6.951888e-11
0.47 | 2.546479e-11 | 0.47 | 4.329014e-12 | 0.47 | 5.398536e-11 | 0.47 | 7.002817e-11 | 0.47 | 1.349634e-11 | 0.47 | 6.620846e-12
0.48 | 5.398536e-11 | 0.48 | 3.972507e-11 | 0.48 | 1.423482e-10 | 0.48 | 3.183099e-11 | 0.48 | 4.660057e-11 | 0.48 | 7.384789e-11
0.49 | 1.527887e-12 | 0.49 | 5.704113e-11 | 0.49 | 7.563043e-11 | 0.49 | 1.629747e-11 | 0.49 | 2.648338e-11 | 0.49 | 1.782535e-11
0.5 | 1.298704e-11 | 0.5 | 6.875494e-12 | 0.5 | 1.018592e-11 | 0.5 | 2.801127e-12 | 0.5 | 3.361352e-11 | 0.5 | 1.502423e-11
0.51 | 3.055775e-12 | 0.51 | 1.833465e-11 | 0.51 | 2.062648e-11 | 0.51 | 2.164507e-11 | 0.51 | 1.578817e-11 | 0.51 | 2.062648e-11
0.52 | 5.984226e-11 | 0.52 | 5.194817e-11 | 0.52 | 2.571944e-11 | 0.52 | 1.044056e-11 | 0.52 | 1.17138e-11 | 0.52 | 9.14186e-11
0.53 | 5.271212e-11 | 0.53 | 7.995944e-11 | 0.53 | 9.09093e-11 | 0.53 | 4.88924e-11 | 0.53 | 4.481803e-11 | 0.53 | 6.137015e-11
0.54 | 4.787381e-11 | 0.54 | 1.476958e-11 | 0.54 | 3.565071e-12 | 0.54 | 2.546479e-13 | 0.54 | 4.30355e-11 | 0.54 | 6.366198e-12
0.55 | 1.018592e-12 | 0.55 | 4.074367e-11 | 0.55 | 7.130141e-12 | 0.55 | 9.421973e-12 | 0.55 | 8.123268e-11 | 0.55 | 5.092958e-12
0.56 | 1.27324e-11 | 0.56 | 0 | 0.56 | 5.678648e-11 | 0.56 | 6.035155e-11 | 0.56 | 7.537578e-11 | 0.56 | 9.294649e-11
0.57 | 4.456338e-11 | 0.57 | 4.25262e-11 | 0.57 | 6.340733e-11 | 0.57 | 1.069521e-11 | 0.57 | 2.470085e-11 | 0.57 | 2.139042e-11
0.58 | 4.099831e-11 | 0.58 | 7.028282e-11 | 0.58 | 7.435719e-11 | 0.58 | 3.896113e-11 | 0.58 | 4.074367e-11 | 0.58 | 3.514141e-11
0.59 | 1.960789e-11 | 0.59 | 3.055775e-11 | 0.59 | 2.521014e-11 | 0.59 | 3.845183e-11 | 0.59 | 8.403381e-12 | 0.59 | 4.481803e-11
0.6 | 3.590536e-11 | 0.6 | 9.421973e-12 | 0.6 | 1.324169e-11 | 0.6 | 1.782535e-11 | 0.6 | 5.653184e-11 | 0.6 | 3.717859e-11
0.61 | 2.470085e-11 | 0.61 | 7.843156e-11 | 0.61 | 5.296677e-11 | 0.61 | 5.042029e-11 | 0.61 | 2.342761e-11 | 0.61 | 1.247775e-11
0.62 | 8.912677e-11 | 0.62 | 8.912677e-12 | 0.62 | 3.514141e-11 | 0.62 | 2.037183e-11 | 0.62 | 4.074367e-11 | 0.62 | 1.527887e-12
0.63 | 2.037183e-11 | 0.63 | 2.902986e-11 | 0.63 | 2.622873e-11 | 0.63 | 4.023437e-11 | 0.63 | 1.884395e-11 | 0.63 | 9.549297e-11
0.64 | 7.766761e-11 | 0.64 | 2.699268e-11 | 0.64 | 2.648338e-11 | 0.64 | 7.384789e-12 | 0.64 | 2.953916e-11 | 0.64 | 4.914705e-11
0.65 | 7.079212e-11 | 0.65 | 5.042029e-11 | 0.65 | 2.979381e-11 | 0.65 | 5.856902e-12 | 0.65 | 8.479775e-11 | 0.65 | 2.291831e-11
0.66 | 1.986254e-11 | 0.66 | 5.296677e-11 | 0.66 | 7.995944e-11 | 0.66 | 3.463212e-11 | 0.66 | 1.031324e-10 | 0.66 | 4.609127e-11
0.67 | 1.63484e-10 | 0.67 | 5.678648e-11 | 0.67 | 1.492237e-10 | 0.67 | 1.986254e-11 | 0.67 | 5.169353e-11 | 0.67 | 8.658029e-12
0.68 | 9.243719e-11 | 0.68 | 4.354479e-11 | 0.68 | 2.979381e-11 | 0.68 | 1.782535e-12 | 0.68 | 9.167325e-12 | 0.68 | 6.315268e-11
0.69 | 1.476958e-10 | 0.69 | 4.940169e-11 | 0.69 | 4.379944e-11 | 0.69 | 1.27324e-12 | 0.69 | 1.094986e-10 | 0.69 | 1.27324e-11
0.7 | 1.861476e-10 | 0.7 | 6.875494e-11 | 0.7 | 1.884395e-11 | 0.7 | 4.812845e-11 | 0.7 | 2.546479e-12 | 0.7 | 4.30355e-11
0.71 | 2.607595e-10 | 0.71 | 6.977353e-11 | 0.71 | 6.569916e-11 | 0.71 | 5.169353e-11 | 0.71 | 7.91955e-11 | 0.71 | 1.27324e-12
0.72 | 2.057555e-10 | 0.72 | 2.877521e-11 | 0.72 | 5.47493e-11 | 0.72 | 2.037183e-12 | 0.72 | 8.912677e-12 | 0.72 | 2.571944e-11
0.73 | 3.351166e-10 | 0.73 | 9.320113e-11 | 0.73 | 3.870648e-11 | 0.73 | 1.247775e-11 | 0.73 | 9.753015e-11 | 0.73 | 3.335888e-11
0.74 | 3.03795e-10 | 0.74 | 7.766761e-11 | 0.74 | 2.801127e-11 | 0.74 | 1.629747e-11 | 0.74 | 3.310423e-11 | 0.74 | 5.704113e-11
0.75 | 3.745871e-10 | 0.75 | 1.044056e-11 | 0.75 | 3.055775e-12 | 0.75 | 8.428846e-11 | 0.75 | 1.517702e-10 | 0.75 | 6.773634e-11
0.76 | 5.273758e-10 | 0.76 | 1.657758e-10 | 0.76 | 9.19279e-11 | 0.76 | 1.27324e-12 | 0.76 | 2.801127e-12 | 0.76 | 7.639437e-11
0.77 | 4.066727e-10 | 0.77 | 8.530705e-11 | 0.77 | 1.339448e-10 | 0.77 | 6.11155e-11 | 0.77 | 1.660304e-10 | 0.77 | 2.44462e-11
0.78 | 5.622626e-10 | 0.78 | 1.008406e-10 | 0.78 | 5.092958e-12 | 0.78 | 9.167325e-12 | 0.78 | 1.173927e-10 | 0.78 | 4.583662e-12
0.79 | 6.618299e-10 | 0.79 | 2.03209e-10 | 0.79 | 2.546479e-11 | 0.79 | 8.123268e-11 | 0.79 | 3.463212e-11 | 0.79 | 5.856902e-12
0.8 | 7.542671e-10 | 0.8 | 1.823279e-10 | 0.8 | 3.284958e-11 | 0.8 | 1.578817e-11 | 0.8 | 1.336902e-10 | 0.8 | 2.801127e-12
0.81 | 7.810051e-10 | 0.81 | 3.251854e-10 | 0.81 | 1.731606e-11 | 0.81 | 6.951888e-11 | 0.81 | 1.049149e-10 | 0.81 | 5.933296e-11
0.82 | 1.002803e-09 | 0.82 | 4.097285e-10 | 0.82 | 2.699268e-11 | 0.82 | 9.040001e-11 | 0.82 | 1.242682e-10 | 0.82 | 5.984226e-11
0.83 | 1.079707e-09 | 0.83 | 4.718626e-10 | 0.83 | 1.17138e-11 | 0.83 | 5.47493e-11 | 0.83 | 1.405656e-10 | 0.83 | 1.349634e-10
0.84 | 1.169343e-09 | 0.84 | 5.890006e-10 | 0.84 | 5.805972e-11 | 0.84 | 1.079707e-10 | 0.84 | 1.749431e-10 | 0.84 | 3.565071e-11
0.85 | 1.409476e-09 | 0.85 | 9.406694e-10 | 0.85 | 7.232001e-11 | 0.85 | 1.362366e-10 | 0.85 | 1.390378e-10 | 0.85 | 4.125296e-11
0.86 | 1.444363e-09 | 0.86 | 1.051187e-09 | 0.86 | 5.576789e-11 | 0.86 | 1.4464e-10 | 0.86 | 2.740012e-10 | 0.86 | 5.729578e-11
0.87 | 1.701557e-09 | 0.87 | 1.313474e-09 | 0.87 | 4.354479e-11 | 0.87 | 7.588508e-11 | 0.87 | 1.655211e-10 | 0.87 | 2.062648e-11
0.88 | 1.925902e-09 | 0.88 | 1.735935e-09 | 0.88 | 1.502423e-11 | 0.88 | 2.245995e-10 | 0.88 | 2.533747e-10 | 0.88 | 2.699268e-11
0.89 | 2.104665e-09 | 0.89 | 2.134204e-09 | 0.89 | 5.678648e-11 | 0.89 | 1.825826e-10 | 0.89 | 3.244214e-10 | 0.89 | 1.731606e-11
0.9 | 2.296415e-09 | 0.9 | 2.500642e-09 | 0.9 | 6.468057e-11 | 0.9 | 1.85129e-10 | 0.9 | 2.383504e-10 | 0.9 | 4.150761e-11
0.91 | 2.749688e-09 | 0.91 | 3.149231e-09 | 0.91 | 1.324169e-11 | 0.91 | 3.195831e-10 | 0.91 | 3.66693e-10 | 0.91 | 2.240902e-11
0.92 | 2.939146e-09 | 0.92 | 3.979128e-09 | 0.92 | 2.902986e-11 | 0.92 | 2.406423e-10 | 0.92 | 2.472631e-10 | 0.92 | 7.130141e-11
0.93 | 3.299218e-09 | 0.93 | 4.64656e-09 | 0.93 | 7.741296e-11 | 0.93 | 3.351166e-10 | 0.93 | 3.076147e-10 | 0.93 | 2.521014e-11
0.94 | 3.705127e-09 | 0.94 | 5.846207e-09 | 0.94 | 2.877521e-11 | 0.94 | 3.801893e-10 | 0.94 | 3.376631e-10 | 0.94 | 8.352451e-11
0.95 | 4.075894e-09 | 0.95 | 6.686545e-09 | 0.95 | 9.14186e-11 | 0.95 | 4.517454e-10 | 0.95 | 4.234795e-10 | 0.95 | 7.053747e-11
0.96 | 4.635611e-09 | 0.96 | 7.917767e-09 | 0.96 | 5.831437e-11 | 0.96 | 4.558198e-10 | 0.96 | 3.801893e-10 | 0.96 | 2.419155e-11
0.97 | 5.119442e-09 | 0.97 | 9.501168e-09 | 0.97 | 3.997972e-11 | 0.97 | 6.109003e-10 | 0.97 | 4.858682e-10 | 0.97 | 4.685522e-11
0.98 | 5.646053e-09 | 0.98 | 1.09631e-08 | 0.98 | 5.271212e-11 | 0.98 | 5.788147e-10 | 0.98 | 4.79502e-10 | 0.98 | 1.782535e-11
0.99 | 6.291586e-09 | 0.99 | 1.259463e-08 | 0.99 | 6.620846e-11 | 0.99 | 7.318581e-10 | 0.99 | 5.031843e-10 | 0.99 | 1.782535e-11
1 | 7.18209e-09 | 1 | 1.423889e-08 | 1 | 8.658029e-12 | 1 | 8.747156e-10 | 1 | 6.409488e-10 | 1 | 3.819719e-12
1.01 | 7.881607e-09 | 1.01 | 1.64831e-08 | 1.01 | 2.189972e-11 | 1.01 | 8.86684e-10 | 1.01 | 6.226141e-10 | 1.01 | 2.801127e-12
1.02 | 8.820494e-09 | 1.02 | 1.821828e-08 | 1.02 | 6.850029e-11 | 1.02 | 1.123761e-09 | 1.02 | 7.316034e-10 | 1.02 | 8.683494e-11
1.03 | 9.736717e-09 | 1.03 | 2.111158e-08 | 1.03 | 2.368226e-11 | 1.03 | 1.230204e-09 | 1.03 | 7.993398e-10 | 1.03 | 1.935324e-11
1.04 | 1.072373e-08 | 1.04 | 2.361961e-08 | 1.04 | 7.181071e-11 | 1.04 | 1.407694e-09 | 1.04 | 8.955967e-10 | 1.04 | 7.002817e-11
1.05 | 1.224143e-08 | 1.05 | 2.749433e-08 | 1.05 | 1.395471e-10 | 1.05 | 1.537309e-09 | 1.05 | 9.299742e-10 | 1.05 | 1.161194e-10
1.06 | 1.326741e-08 | 1.06 | 3.181367e-08 | 1.06 | 5.933296e-11 | 1.06 | 1.77566e-09 | 1.06 | 1.165269e-09 | 1.06 | 1.194299e-10
1.07 | 1.481924e-08 | 1.07 | 3.515262e-08 | 1.07 | 1.85893e-11 | 1.07 | 2.062393e-09 | 1.07 | 1.20754e-09 | 1.07 | 3.185645e-10
1.08 | 1.649176e-08 | 1.08 | 3.944878e-08 | 1.08 | 3.412282e-11 | 1.08 | 2.259491e-09 | 1.08 | 1.419407e-09 | 1.08 | 4.087099e-10
1.09 | 1.800845e-08 | 1.09 | 4.322623e-08 | 1.09 | 4.354479e-11 | 1.09 | 2.679915e-09 | 1.09 | 1.596642e-09 | 1.09 | 6.496068e-10
1.1 | 1.998426e-08 | 1.1 | 4.92871e-08 | 1.1 | 6.620846e-12 | 1.1 | 2.979126e-09 | 1.1 | 1.787883e-09 | 1.1 | 8.619832e-10
1.11 | 2.233135e-08 | 1.11 | 5.495684e-08 | 1.11 | 4.736451e-11 | 1.11 | 3.479764e-09 | 1.11 | 2.222822e-09 | 1.11 | 1.401073e-09
1.12 | 2.457276e-08 | 1.12 | 5.928101e-08 | 1.12 | 1.247775e-11 | 1.12 | 4.132172e-09 | 1.12 | 2.568888e-09 | 1.12 | 1.902729e-09
1.13 | 2.715132e-08 | 1.13 | 6.622068e-08 | 1.13 | 1.148462e-10 | 1.13 | 4.836528e-09 | 1.13 | 3.070544e-09 | 1.13 | 2.995933e-09
1.14 | 3.022798e-08 | 1.14 | 7.655276e-08 | 1.14 | 4.074367e-11 | 1.14 | 5.715827e-09 | 1.14 | 3.747399e-09 | 1.14 | 4.163748e-09
1.15 | 3.355648e-08 | 1.15 | 8.268647e-08 | 1.15 | 2.049916e-10 | 1.15 | 6.92515e-09 | 1.15 | 4.727793e-09 | 1.15 | 6.203987e-09
1.16 | 3.715593e-08 | 1.16 | 9.14764e-08 | 1.16 | 1.645025e-10 | 1.16 | 8.48716e-09 | 1.16 | 6.021914e-09 | 1.16 | 9.077689e-09
1.17 | 4.088754e-08 | 1.17 | 1.01839e-07 | 1.17 | 1.892034e-10 | 1.17 | 1.059463e-08 | 1.17 | 7.54318e-09 | 1.17 | 1.308152e-08
1.18 | 4.536323e-08 | 1.18 | 1.156076e-07 | 1.18 | 4.135482e-10 | 1.18 | 1.355007e-08 | 1.18 | 9.885941e-09 | 1.18 | 1.918135e-08
1.19 | 5.032403e-08 | 1.19 | 1.317981e-07 | 1.19 | 5.416361e-10 | 1.19 | 1.756841e-08 | 1.19 | 1.325417e-08 | 1.19 | 2.799777e-08
1.2 | 5.6089e-08 | 1.2 | 1.472451e-07 | 1.2 | 6.676868e-10 | 1.2 | 2.310115e-08 | 1.2 | 1.789564e-08 | 1.2 | 4.092039e-08
1.21 | 6.271112e-08 | 1.21 | 1.583197e-07 | 1.21 | 1.004586e-09 | 1.21 | 3.096646e-08 | 1.21 | 2.439145e-08 | 1.21 | 5.957437e-08
1.22 | 7.040633e-08 | 1.22 | 1.761018e-07 | 1.22 | 1.526869e-09 | 1.22 | 4.225653e-08 | 1.22 | 3.39051e-08 | 1.22 | 8.717235e-08
1.23 | 7.767602e-08 | 1.23 | 1.933287e-07 | 1.23 | 1.970211e-09 | 1.23 | 5.789624e-08 | 1.23 | 4.733319e-08 | 1.23 | 1.266084e-07
1.24 | 8.676898e-08 | 1.24 | 2.193461e-07 | 1.24 | 3.011721e-09 | 1.24 | 8.094569e-08 | 1.24 | 6.681274e-08 | 1.24 | 1.846859e-07
1.25 | 9.70071e-08 | 1.25 | 2.422669e-07 | 1.25 | 4.06851e-09 | 1.25 | 1.129269e-07 | 1.25 | 9.465212e-08 | 1.25 | 2.679507e-07
1.26 | 1.097166e-07 | 1.26 | 2.773319e-07 | 1.26 | 5.770322e-09 | 1.26 | 1.601888e-07 | 1.26 | 1.356331e-07 | 1.26 | 3.906986e-07
1.27 | 1.239007e-07 | 1.27 | 3.061785e-07 | 1.27 | 8.235059e-09 | 1.27 | 2.2737e-07 | 1.27 | 1.937922e-07 | 1.27 | 5.648778e-07
1.28 | 1.394656e-07 | 1.28 | 3.507597e-07 | 1.28 | 1.151034e-08 | 1.28 | 3.252796e-07 | 1.28 | 2.793207e-07 | 1.28 | 8.219321e-07
1.29 | 1.590353e-07 | 1.29 | 3.976735e-07 | 1.29 | 1.62417e-08 | 1.29 | 4.642282e-07 | 1.29 | 4.014448e-07 | 1.29 | 1.186914e-06
1.3 | 1.836215e-07 | 1.3 | 4.648801e-07 | 1.3 | 2.310548e-08 | 1.3 | 6.693497e-07 | 1.3 | 5.810556e-07 | 1.3 | 1.739194e-06
1.31 | 2.105251e-07 | 1.31 | 5.305487e-07 | 1.31 | 3.253203e-08 | 1.31 | 9.576722e-07 | 1.31 | 8.36335e-07 | 1.31 | 2.50818e-06
1.32 | 2.46382e-07 | 1.32 | 6.161741e-07 | 1.32 | 4.641671e-08 | 1.32 | 1.383897e-06 | 1.32 | 1.211908e-06 | 1.32 | 3.633189e-06
1.33 | 2.913987e-07 | 1.33 | 7.317028e-07 | 1.33 | 6.56136e-08 | 1.33 | 2.00082e-06 | 1.33 | 1.761756e-06 | 1.33 | 5.213114e-06
1.34 | 3.413504e-07 | 1.34 | 8.66656e-07 | 1.34 | 9.342854e-08 | 1.34 | 2.894188e-06 | 1.34 | 2.559008e-06 | 1.34 | 7.530919e-06
1.35 | 4.061201e-07 | 1.35 | 1.026203e-06 | 1.35 | 1.323354e-07 | 1.35 | 4.150175e-06 | 1.35 | 3.689581e-06 | 1.35 | 1.078209e-05
1.36 | 4.942359e-07 | 1.36 | 1.260953e-06 | 1.36 | 1.89015e-07 | 1.36 | 5.977745e-06 | 1.36 | 5.353718e-06 | 1.36 | 1.55297e-05
1.37 | 6.050103e-07 | 1.37 | 1.550564e-06 | 1.37 | 2.666291e-07 | 1.37 | 8.558844e-06 | 1.37 | 7.711426e-06 | 1.37 | 2.21671e-05
1.38 | 7.602743e-07 | 1.38 | 1.9518e-06 | 1.38 | 3.796469e-07 | 1.38 | 1.230181e-05 | 1.38 | 1.11591e-05 | 1.38 | 3.18017e-05
1.39 | 9.528645e-07 | 1.39 | 2.446619e-06 | 1.39 | 5.35056e-07 | 1.39 | 1.753887e-05 | 1.39 | 1.605173e-05 | 1.39 | 4.521783e-05
1.4 | 1.220568e-06 | 1.4 | 3.122467e-06 | 1.4 | 7.593397e-07 | 1.4 | 2.514139e-05 | 1.4 | 2.325317e-05 | 1.4 | 6.457998e-05
1.41 | 1.582217e-06 | 1.41 | 4.010755e-06 | 1.41 | 1.068834e-06 | 1.41 | 3.579076e-05 | 1.41 | 3.341872e-05 | 1.41 | 9.151155e-05
1.42 | 2.074196e-06 | 1.42 | 5.171772e-06 | 1.42 | 1.524284e-06 | 1.42 | 5.113712e-05 | 1.42 | 4.819976e-05 | 1.42 | 0.0001301926
1.43 | 2.731379e-06 | 1.43 | 6.714454e-06 | 1.43 | 2.143537e-06 | 1.43 | 7.260521e-05 | 1.43 | 6.914073e-05 | 1.43 | 0.0001814366
1.44 | 3.646151e-06 | 1.44 | 8.833239e-06 | 1.44 | 3.028579e-06 | 1.44 | 0.0001036022 | 1.44 | 9.91599e-05 | 1.44 | 0.0002555519
1.45 | 4.869263e-06 | 1.45 | 1.155438e-05 | 1.45 | 4.242676e-06 | 1.45 | 0.0001449965 | 1.45 | 0.0001428651 | 1.45 | 0.0003618165
1.46 | 6.589639e-06 | 1.46 | 1.52776e-05 | 1.46 | 5.976179e-06 | 1.46 | 0.0002063539 | 1.46 | 0.000202165 | 1.46 | 0.0005072968
1.47 | 8.892891e-06 | 1.47 | 2.020886e-05 | 1.47 | 8.346429e-06 | 1.47 | 0.0002914827 | 1.47 | 0.0002908206 | 1.47 | 0.0007136253
1.48 | 1.205548e-05 | 1.48 | 2.683352e-05 | 1.48 | 1.171732e-05 | 1.48 | 0.0004136501 | 1.48 | 0.0004150761 | 1.48 | 0.0009944765
1.49 | 1.647699e-05 | 1.49 | 3.565198e-05 | 1.49 | 1.63293e-05 | 1.49 | 0.000582749 | 1.49 | 0.0005967292 | 1.49 | 0.001391307
1.5 | 2.248286e-05 | 1.5 | 4.7679e-05 | 1.5 | 2.287502e-05 | 1.5 | 0.0008267399 | 1.5 | 0.0008499765 | 1.5 | 0.001926411
1.51 | 3.087606e-05 | 1.51 | 6.339078e-05 | 1.51 | 3.176987e-05 | 1.51 | 0.001163321 | 1.51 | 0.001216504 | 1.51 | 0.002671129
1.52 | 4.222826e-05 | 1.52 | 8.490216e-05 | 1.52 | 4.434184e-05 | 1.52 | 0.001645535 | 1.52 | 0.001730969 | 1.52 | 0.003660691
1.53 | 5.815776e-05 | 1.53 | 0.0001132037 | 1.53 | 6.14058e-05 | 1.53 | 0.002311439 | 1.53 | 0.002465374 | 1.53 | 0.005022039
1.54 | 7.962203e-05 | 1.54 | 0.0001500004 | 1.54 | 8.541782e-05 | 1.54 | 0.003261785 | 1.54 | 0.003481164 | 1.54 | 0.006806739
1.55 | 0.0001096361 | 1.55 | 0.0002002042 | 1.55 | 0.0001178409 | 1.55 | 0.004561508 | 1.55 | 0.004926291 | 1.55 | 0.009206668
1.56 | 0.0001482433 | 1.56 | 0.0002688318 | 1.56 | 0.0001616505 | 1.56 | 0.006411398 | 1.56 | 0.0068923 | 1.56 | 0.01230968
1.57 | 0.0002041894 | 1.57 | 0.0003583023 | 1.57 | 0.0002223458 | 1.57 | 0.008916751 | 1.57 | 0.009648609 | 1.57 | 0.01641078
1.58 | 0.0002789541 | 1.58 | 0.000480024 | 1.58 | 0.0003066343 | 1.58 | 0.01244885 | 1.58 | 0.01336952 | 1.58 | 0.02163489
1.59 | 0.0003827485 | 1.59 | 0.0006393318 | 1.59 | 0.0004193796 | 1.59 | 0.01721293 | 1.59 | 0.01856001 | 1.59 | 0.02849001
1.6 | 0.0005241036 | 1.6 | 0.000855044 | 1.6 | 0.0005749695 | 1.6 | 0.02385796 | 1.6 | 0.02542405 | 1.6 | 0.03710857
1.61 | 0.0007112443 | 1.61 | 0.001135348 | 1.61 | 0.000780776 | 1.61 | 0.03271207 | 1.61 | 0.03483074 | 1.61 | 0.04835127
1.62 | 0.0009690372 | 1.62 | 0.001513373 | 1.62 | 0.001063677 | 1.62 | 0.04486642 | 1.62 | 0.04750839 | 1.62 | 0.06271214
1.63 | 0.001308674 | 1.63 | 0.002004843 | 1.63 | 0.001435119 | 1.63 | 0.06079846 | 1.63 | 0.06406305 | 1.63 | 0.08065845
1.64 | 0.001769166 | 1.64 | 0.002664636 | 1.64 | 0.001941308 | 1.64 | 0.0822118 | 1.64 | 0.08627471 | 1.64 | 0.1038836
1.65 | 0.002376629 | 1.65 | 0.003512613 | 1.65 | 0.002600592 | 1.65 | 0.1094235 | 1.65 | 0.1146501 | 1.65 | 0.1324296
1.66 | 0.003195322 | 1.66 | 0.004638412 | 1.66 | 0.003481419 | 1.66 | 0.14464 | 1.66 | 0.1515919 | 1.66 | 0.1687934
1.67 | 0.00425071 | 1.67 | 0.006064695 | 1.67 | 0.004613202 | 1.67 | 0.1874718 | 1.67 | 0.1971229 | 1.67 | 0.2125164
1.68 | 0.005665279 | 1.68 | 0.007950235 | 1.68 | 0.006108494 | 1.68 | 0.2405659 | 1.68 | 0.2543041 | 1.68 | 0.2665782
1.69 | 0.007466149 | 1.69 | 0.01031337 | 1.69 | 0.007992125 | 1.69 | 0.3021652 | 1.69 | 0.3212893 | 1.69 | 0.3295526
1.7 | 0.009833993 | 1.7 | 0.01338302 | 1.7 | 0.01043916 | 1.7 | 0.3748799 | 1.7 | 0.4015798 | 1.7 | 0.4043045
1.71 | 0.01281261 | 1.71 | 0.01727404 | 1.71 | 0.01353963 | 1.71 | 0.4570548 | 1.71 | 0.4918652 | 1.71 | 0.4878799
1.72 | 0.01665779 | 1.72 | 0.02208052 | 1.72 | 0.01736189 | 1.72 | 0.5464235 | 1.72 | 0.5949466 | 1.72 | 0.5834875
1.73 | 0.02149992 | 1.73 | 0.02820353 | 1.73 | 0.02220148 | 1.73 | 0.6460927 | 1.73 | 0.7067753 | 1.73 | 0.6873711
1.74 | 0.02766877 | 1.74 | 0.0356227 | 1.74 | 0.02802655 | 1.74 | 0.7513005 | 1.74 | 0.830636 | 1.74 | 0.8020645
1.75 | 0.03539606 | 1.75 | 0.04491989 | 1.75 | 0.03525855 | 1.75 | 0.8654591 | 1.75 | 0.9607993 | 1.75 | 0.9229459
1.76 | 0.04478493 | 1.76 | 0.05606328 | 1.76 | 0.04383127 | 1.76 | 0.9832592 | 1.76 | 1.101339 | 1.76 | 1.053631
1.77 | 0.05652547 | 1.77 | 0.06983464 | 1.77 | 0.05429475 | 1.77 | 1.108801 | 1.77 | 1.249073 | 1.77 | 1.191217
1.78 | 0.07061641 | 1.78 | 0.0861563 | 1.78 | 0.06658788 | 1.78 | 1.237143 | 1.78 | 1.320184 | 1.78 | 1.302129
1.79 | 0.08810818 | 1.79 | 0.1060927 | 1.79 | 0.08140584 | 1.79 | 1.313678 | 1.79 | 1.347508 | 1.79 | 1.335437
1.8 | 0.1087588 | 1.8 | 0.1295101 | 1.8 | 0.09852582 | 1.8 | 1.339855 | 1.8 | 1.368465 | 1.8 | 1.357464
1.81 | 0.1339423 | 1.81 | 0.1576016 | 1.81 | 0.1189766 | 1.81 | 1.359756 | 1.81 | 1.387436 | 1.81 | 1.376537
1.82 | 0.1630765 | 1.82 | 0.1903111 | 1.82 | 0.1424513 | 1.82 | 1.376856 | 1.82 | 1.404893 | 1.82 | 1.393752
1.83 | 0.198498 | 1.83 | 0.2292722 | 1.83 | 0.1700284 | 1.83 | 1.392848 | 1.83 | 1.42203 | 1.83 | 1.410431
1.84 | 0.2391017 | 1.84 | 0.2736064 | 1.84 | 0.2014774 | 1.84 | 1.407732 | 1.84 | 1.43843 | 1.84 | 1.42627
1.85 | 0.2871155 | 1.85 | 0.3256947 | 1.85 | 0.2382231 | 1.85 | 1.422501 | 1.85 | 1.454829 | 1.85 | 1.442097
1.86 | 0.3409226 | 1.86 | 0.3850913 | 1.86 | 0.2800108 | 1.86 | 1.436864 | 1.86 | 2.784702 | 1.86 | 1.457426
1.87 | 0.4032477 | 1.87 | 0.4509051 | 1.87 | 0.3263058 | 1.87 | 1.450665 | 1.87 | 2.973396 | 1.87 | 2.807493
1.88 | 0.4720918 | 1.88 | 0.5262936 | 1.88 | 0.3792853 | 1.88 | 2.709326 | 1.88 | 3.161326 | 1.88 | 2.983582
1.89 | 0.5498867 | 1.89 | 0.608061 | 1.89 | 0.436823 | 1.89 | 2.866826 | 1.89 | 3.354095 | 1.89 | 3.166037
1.9 | 0.6357412 | 1.9 | 0.6995815 | 1.9 | 0.5014527 | 1.9 | 3.028146 | 1.9 | 3.545463 | 1.9 | 3.345946
1.91 | 0.7275673 | 1.91 | 0.7975318 | 1.91 | 0.5707678 | 1.91 | 3.187173 | 1.91 | 3.741924 | 1.91 | 3.530821
1.92 | 0.8288407 | 1.92 | 0.905337 | 1.92 | 0.6470603 | 1.92 | 3.351294 | 1.92 | 3.939785 | 1.92 | 3.717859
1.93 | 0.9352326 | 1.93 | 1.018668 | 1.93 | 0.7275927 | 1.93 | 3.513505 | 1.93 | 4.136119 | 1.93 | 3.90337
1.94 | 1.050868 | 1.94 | 1.141612 | 1.94 | 0.8151152 | 1.94 | 3.679153 | 1.94 | 4.336527 | 1.94 | 4.09321
1.95 | 1.169712 | 1.95 | 1.266619 | 1.95 | 0.9051078 | 1.95 | 3.841873 | 1.95 | 4.533115 | 1.95 | 4.279485
1.96 | 1.287538 | 1.96 | 1.320821 | 1.96 | 1.002281 | 1.96 | 4.010195 | 1.96 | 4.736196 | 1.96 | 4.471235
1.97 | 1.325786 | 1.97 | 1.344948 | 1.97 | 1.10232 | 1.97 | 4.174952 | 1.97 | 4.936222 | 1.97 | 4.660184
1.98 | 1.348361 | 1.98 | 1.364671 | 1.98 | 1.208597 | 1.98 | 4.343147 | 1.98 | 5.141214 | 1.98 | 4.854226
1.99 | 1.366581 | 1.99 | 1.381974 | 1.99 | 1.296272 | 1.99 | 4.513507 | 1.99 | 5.343277 | 1.99 | 5.045466
2 | 1.383438 | 2 | 1.39859 | 2 | 1.326206 | 2 | 4.681065 | 2 | 5.549287 | 2 | 5.240527
2.01 | 1.39901 | 2.01 | 1.414646 | 2.01 | 1.345598 | 2.01 | 4.85117 | 2.01 | 5.752369 | 2.01 | 5.432913
2.02 | 1.414378 | 2.02 | 1.430115 | 2.02 | 1.36145 | 2.02 | 5.018474 | 2.02 | 5.960416 | 2.02 | 5.629629
2.03 | 1.429097 | 2.03 | 1.4457 | 2.03 | 1.37613 | 2.03 | 5.191634 | 2.03 | 6.165281 | 2.03 | 5.823543
2.04 | 1.443981 | 2.04 | 1.460851 | 2.04 | 1.389575 | 2.04 | 5.360848 | 2.04 | 6.374346 | 2.04 | 6.02115
2.05 | 1.458674 | 2.05 | 2.850656 | 2.05 | 1.402728 | 2.05 | 5.53299 | 2.05 | 6.579847 | 2.05 | 6.21621
2.06 | 2.816661 | 2.06 | 3.028655 | 2.06 | 1.415218 | 2.06 | 5.702585 | 2.06 | 6.790568 | 2.06 | 6.414326
2.07 | 2.988803 | 2.07 | 3.213529 | 2.07 | 1.427811 | 2.07 | 5.877019 | 2.07 | 7.001035 | 2.07 | 6.613588
2.08 | 3.159289 | 2.08 | 3.397258 | 2.08 | 1.439907 | 2.08 | 6.046869 | 2.08 | 7.207554 | 2.08 | 6.80954
2.09 | 3.335124 | 2.09 | 3.587225 | 2.09 | 1.452079 | 2.09 | 6.219775 | 2.09 | 7.418912 | 2.09 | 7.009184
2.1 | 3.508794 | 2.1 | 3.775792 | 2.1 | 1.464034 | 2.1 | 6.391153 | 2.1 | 7.62645 | 2.1 | 7.204881
2.11 | 3.687811 | 2.11 | 3.969961 | 2.11 | 2.84569 | 2.11 | 6.565842 | 2.11 | 7.837681 | 2.11 | 7.405798
2.12 | 3.865173 | 2.12 | 4.162475 | 2.12 | 2.984219 | 2.12 | 6.737092 | 2.12 | 8.047256 | 2.12 | 7.602895
2.13 | 4.046865 | 2.13 | 4.360718 | 2.13 | 3.12644 | 2.13 | 6.911144 | 2.13 | 8.259632 | 2.13 | 7.802921
2.14 | 4.226646 | 2.14 | 4.560489 | 2.14 | 3.269806 | 2.14 | 7.087488 | 2.14 | 8.467043 | 2.14 | 8.000528
2.15 | 4.410502 | 2.15 | 4.758351 | 2.15 | 3.411263 | 2.15 | 7.258993 | 2.15 | 8.680565 | 2.15 | 8.202336
2.16 | 4.591684 | 2.16 | 4.960796 | 2.16 | 3.55654 | 2.16 | 7.4333 | 2.16 | 8.889631 | 2.16 | 8.399052
2.17 | 4.777449 | 2.17 | 5.161586 | 2.17 | 3.700543 | 2.17 | 7.605824 | 2.17 | 9.102517 | 2.17 | 8.60086
2.18 | 4.960159 | 2.18 | 5.366959 | 2.18 | 3.847475 | 2.18 | 7.782295 | 2.18 | 9.312219 | 2.18 | 8.798595
2.19 | 5.146689 | 2.19 | 5.569659 | 2.19 | 3.992497 | 2.19 | 7.953545 | 2.19 | 9.526251 | 2.19 | 9.000148
2.2 | 5.333728 | 2.2 | 5.77707 | 2.2 | 4.140957 | 2.2 | 8.128743 | 2.2 | 9.734426 | 2.2 | 9.196864
2.21 | 5.517838 | 2.21 | 5.982189 | 2.21 | 4.287634 | 2.21 | 8.301522 | 2.21 | 9.947693 | 2.21 | 9.399564
2.22 | 5.705896 | 2.22 | 6.192146 | 2.22 | 4.436603 | 2.22 | 8.477102 | 2.22 | 10.16198 | 2.22 | 9.601627
2.23 | 5.889624 | 2.23 | 6.398793 | 2.23 | 4.58379 | 2.23 | 8.648352 | 2.23 | 10.37155 | 2.23 | 9.798979
2.24 | 6.077554 | 2.24 | 6.610532 | 2.24 | 4.734669 | 2.24 | 8.824951 | 2.24 | 10.58508 | 2.24 | 10.00117
2.25 | 6.262429 | 2.25 | 6.818452 | 2.25 | 4.882619 | 2.25 | 8.997729 | 2.25 | 10.79516 | 2.25 | 10.19954
2.26 | 6.449213 | 2.26 | 7.031211 | 2.26 | 5.033371 | 2.26 | 9.173436 | 2.26 | 11.00856 | 2.26 | 10.4002
2.27 | 6.633705 | 2.27 | 7.241295 | 2.27 | 5.181958 | 2.27 | 9.348379 | 2.27 | 11.21775 | 2.27 | 10.59934
2.28 | 6.821254 | 2.28 | 7.455072 | 2.28 | 5.333218 | 2.28 | 9.520776 | 2.28 | 11.43216 | 2.28 | 10.80191
2.29 | 7.004727 | 2.29 | 7.669613 | 2.29 | 5.484734 | 2.29 | 9.69712 | 2.29 | 11.64174 | 2.29 | 10.99926
2.3 | 7.191639 | 2.3 | 7.881098 | 2.3 | 5.633703 | 2.3 | 9.867861 | 2.3 | 11.8545 | 2.3 | 11.20056
2.31 | 7.374731 | 2.31 | 8.096276 | 2.31 | 5.786874 | 2.31 | 10.04306 | 2.31 | 12.06394 | 2.31 | 11.39906
2.32 | 7.561133 | 2.32 | 8.309161 | 2.32 | 5.93597 | 2.32 | 10.21698 | 2.32 | 12.27785 | 2.32 | 11.59998
2.33 | 7.742952 | 2.33 | 8.525612 | 2.33 | 6.088759 | 2.33 | 10.39244 | 2.33 | 12.48526 | 2.33 | 11.79644
2.34 | 7.927189 | 2.34 | 8.737861 | 2.34 | 6.238492 | 2.34 | 10.56318 | 2.34 | 12.69815 | 2.34 | 11.99774
2.35 | 8.107735 | 2.35 | 8.954312 | 2.35 | 6.389625 | 2.35 | 10.73965 | 2.35 | 12.73201 | 2.35 | 12.19343
2.36 | 8.289935 | 2.36 | 9.167707 | 2.36 | 6.540122 | 2.36 | 10.91281 | 2.36 | 12.7324 | 2.36 | 12.39244
2.37 | 8.469844 | 2.37 | 9.385813 | 2.37 | 6.69342 | 2.37 | 11.08712 | 2.37 | 12.73227 | 2.37 | 12.58916
2.38 | 8.650644 | 2.38 | 9.59959 | 2.38 | 6.843535 | 2.38 | 11.25862 | 2.38 | 12.73252 | 2.38 | 12.73227
2.39 | 8.825078 | 2.39 | 9.817314 | 2.39 | 6.995051 | 2.39 | 11.43369 | 2.39 | 12.73227 | 2.39 | 12.73252
2.4 | 9.002949 | 2.4 | 10.03224 | 2.4 | 7.145675 | 2.4 | 11.60545 | 2.4 | 12.7324 | 2.4 | 12.73227
2.41 | 9.191389 | 2.41 | 10.2506 | 2.41 | 7.297063 | 2.41 | 11.77861 | 2.41 | 12.7324 | 2.41 | 12.7324
2.42 | 9.374099 | 2.42 | 10.46527 | 2.42 | 7.447178 | 2.42 | 11.9505 | 2.42 | 12.73227 | 2.42 | 12.73227
2.43 | 9.519503 | 2.43 | 10.6849 | 2.43 | 7.59933 | 2.43 | 12.12544 | 2.43 | 12.73227 | 2.43 | 12.73214
2.44 | 9.679422 | 2.44 | 10.89931 | 2.44 | 7.747535 | 2.44 | 12.29644 | 2.44 | 12.7324 | 2.44 | 12.73227
2.45 | 9.829919 | 2.45 | 11.11729 | 2.45 | 7.898796 | 2.45 | 12.46998 | 2.45 | 12.73201 | 2.45 | 12.73252
2.46 | 9.991747 | 2.46 | 11.33285 | 2.46 | 8.047893 | 2.46 | 12.64314 | 2.46 | 12.73227 | 2.46 | 12.73227
2.47 | 10.16109 | 2.47 | 11.55172 | 2.47 | 8.199663 | 2.47 | 12.73227 | 2.47 | 12.7324 | 2.47 | 12.73227
2.48 | 10.36264 | 2.48 | 11.76626 | 2.48 | 8.34774 | 2.48 | 12.73227 | 2.48 | 12.73252 | 2.48 | 12.73227
2.49 | 10.58024 | 2.49 | 11.98513 | 2.49 | 8.499256 | 2.49 | 12.73214 | 2.49 | 12.73252 | 2.49 | 12.73227
2.5 | 10.79198 | 2.5 | 12.20018 | 2.5 | 8.646824 | 2.5 | 12.73201 | 2.5 | 12.7324 | 2.5 | 12.73252
2.51 | 10.98895 | 2.51 | 12.41931 | 2.51 | 8.797958 | 2.51 | 12.73252 | 2.51 | 12.7324 | 2.51 | 12.73227
2.52 | 11.18923 | 2.52 | 12.63359 | 2.52 | 8.944635 | 2.52 | 12.73227 | 2.52 | 12.7324 | 2.52 | 12.73252
2.53 | 11.36736 | 2.53 | 12.73265 | 2.53 | 9.095387 | 2.53 | 12.73201 | 2.53 | 12.73227 | 2.53 | 12.73227
2.54 | 11.52931 | 2.54 | 12.73265 | 2.54 | 9.241809 | 2.54 | 12.73214 | 2.54 | 12.73227 | 2.54 | 12.73227
2.55 | 11.69063 | 2.55 | 12.73265 | 2.55 | 9.388104 | 2.55 | 12.7324 | 2.55 | 12.7324 | 2.55 | 12.73227
2.56 | 11.85386 | 2.56 | 12.7324 | 2.56 | 9.534018 | 2.56 | 12.73227 | 2.56 | 12.73265 | 2.56 | 12.73227
2.57 | 12.01531 | 2.57 | 12.7324 | 2.57 | 9.683878 | 2.57 | 12.7324 | 2.57 | 12.73227 | 2.57 | 12.73227
2.58 | 12.16555 | 2.58 | 12.7324 | 2.58 | 9.829282 | 2.58 | 12.73214 | 2.58 | 12.73214 | 2.58 | 12.73252
2.59 | 12.30548 | 2.59 | 12.73265 | 2.59 | 9.976978 | 2.59 | 12.7324 | 2.59 | 12.73214 | 2.59 | 12.73214
2.6 | 12.41498 | 2.6 | 12.73278 | 2.6 | 10.12187 | 2.6 | 12.7324 | 2.6 | 12.73252 | 2.6 | 12.73227
2.61 | 12.5297 | 2.61 | 12.73252 | 2.61 | 10.26613 | 2.61 | 12.73214 | 2.61 | 12.73227 | 2.61 | 12.73227
2.62 | 12.66619 | 2.62 | 12.73265 | 2.62 | 10.41293 | 2.62 | 12.7324 | 2.62 | 12.73227 | 2.62 | 12.7324
2.63 | 12.7324 | 2.63 | 12.7324 | 2.63 | 10.55643 | 2.63 | 12.73227 | 2.63 | 12.73227 | 2.63 | 12.7324
2.64 | 12.7324 | 2.64 | 12.73265 | 2.64 | 10.70285 | 2.64 | 12.7324 | 2.64 | 12.73227 | 2.64 | 12.7324
2.65 | 12.7324 | 2.65 | 12.7324 | 2.65 | 10.84431 | 2.65 | 12.7324 | 2.65 | 12.73201 | 2.65 | 12.73227
2.66 | 12.73252 | 2.66 | 12.73265 | 2.66 | 10.99009 | 2.66 | 12.73227 | 2.66 | 12.7324 | 2.66 | 12.73227
2.67 | 12.73252 | 2.67 | 12.73278 | 2.67 | 11.13244 | 2.67 | 12.7324 | 2.67 | 12.7324 | 2.67 | 12.73214
2.68 | 12.73252 | 2.68 | 12.73265 | 2.68 | 11.27746 | 2.68 | 12.7324 | 2.68 | 12.73227 | 2.68 | 12.7324
2.69 | 12.73265 | 2.69 | 12.73252 | 2.69 | 11.41752 | 2.69 | 12.73227 | 2.69 | 12.7324 | 2.69 | 12.73227
2.7 | 12.73252 | 2.7 | 12.7324 | 2.7 | 11.56178 | 2.7 | 12.73201 | 2.7 | 12.7324 | 2.7 | 12.7324
2.71 | 12.73252 | 2.71 | 12.73265 | 2.71 | 11.70005 | 2.71 | 12.7324 | 2.71 | 12.7324 | 2.71 | 12.7324
2.72 | 12.73278 | 2.72 | 12.73252 | 2.72 | 11.83871 | 2.72 | 12.73252 | 2.72 | 12.7324 | 2.72 | 12.73227
2.73 | 12.73265 | 2.73 | 12.73265 | 2.73 | 11.97838 | 2.73 | 12.7324 | 2.73 | 12.73252 | 2.73 | 12.73227
2.74 | 12.73278 | 2.74 | 12.73265 | 2.74 | 12.12188 | 2.74 | 12.7324 | 2.74 | 12.7324 | 2.74 | 12.73227
2.75 | 12.73265 | 2.75 | 12.73265 | 2.75 | 12.25646 | 2.75 | 12.73214 | 2.75 | 12.73227 | 2.75 | 12.73227
2.76 | 12.73265 | 2.76 | 12.73265 | 2.76 | 12.39639 | 2.76 | 12.73227 | 2.76 | 12.73227 | 2.76 | 12.73252
2.77 | 12.73227 | 2.77 | 12.73265 | 2.77 | 12.53861 | 2.77 | 12.73227 | 2.77 | 12.7324 | 2.77 | 12.73227
2.78 | 12.73227 | 2.78 | 12.73252 | 2.78 | 12.67701 | 2.78 | 12.7324 | 2.78 | 12.73227 | 2.78 | 12.73227
2.79 | 12.73227 | 2.79 | 12.7324 | 2.79 | 12.73265 | 2.79 | 12.7324 | 2.79 | 12.7324 | 2.79 | 12.73227
2.8 | 12.73252 | 2.8 | 12.73278 | 2.8 | 12.73265 | 2.8 | 12.7324 | 2.8 | 12.73227 | 2.8 | 12.73252
2.81 | 12.73252 | 2.81 | 12.73265 | 2.81 | 12.73252 | 2.81 | 12.7324 | 2.81 | 12.73201 | 2.81 | 12.73252
2.82 | 12.73265 | 2.82 | 12.7324 | 2.82 | 12.73252 | 2.82 | 12.73214 | 2.82 | 12.7324 | 2.82 | 12.73227
2.83 | 12.73227 | 2.83 | 12.73252 | 2.83 | 12.73265 | 2.83 | 12.73265 | 2.83 | 12.73252 | 2.83 | 12.73227
2.84 | 12.73265 | 2.84 | 12.73265 | 2.84 | 12.73252 | 2.84 | 12.73227 | 2.84 | 12.73252 | 2.84 | 12.73227
2.85 | 12.73252 | 2.85 | 12.73252 | 2.85 | 12.73227 | 2.85 | 12.73201 | 2.85 | 12.73252 | 2.85 | 12.73201
2.86 | 12.73265 | 2.86 | 12.73265 | 2.86 | 12.73265 | 2.86 | 12.7324 | 2.86 | 12.7324 | 2.86 | 12.7324
2.87 | 12.73252 | 2.87 | 12.73252 | 2.87 | 12.73265 | 2.87 | 12.73214 | 2.87 | 12.73227 | 2.87 | 12.7324
2.88 | 12.73252 | 2.88 | 12.73265 | 2.88 | 12.73265 | 2.88 | 12.7324 | 2.88 | 12.73227 | 2.88 | 12.73227
2.89 | 12.7324 | 2.89 | 12.73278 | 2.89 | 12.73265 | 2.89 | 12.7324 | 2.89 | 12.73252 | 2.89 | 12.73227
2.9 | 12.73252 | 2.9 | 12.73252 | 2.9 | 12.73278 | 2.9 | 12.7324 | 2.9 | 12.73227 | 2.9 | 12.73252
2.91 | 12.73265 | 2.91 | 12.73278 | 2.91 | 12.7324 | 2.91 | 12.73227 | 2.91 | 12.7324 | 2.91 | 12.73227
2.92 | 12.73252 | 2.92 | 12.7329 | 2.92 | 12.73265 | 2.92 | 12.7324 | 2.92 | 12.73227 | 2.92 | 12.7324
2.93 | 12.7324 | 2.93 | 12.73265 | 2.93 | 12.73265 | 2.93 | 12.7324 | 2.93 | 12.73227 | 2.93 | 12.73252
2.94 | 12.73265 | 2.94 | 12.73265 | 2.94 | 12.73265 | 2.94 | 12.7324 | 2.94 | 12.73227 | 2.94 | 12.73227
2.95 | 12.73252 | 2.95 | 12.7324 | 2.95 | 12.73252 | 2.95 | 12.7324 | 2.95 | 12.7324 | 2.95 | 12.73227
2.96 | 12.73265 | 2.96 | 12.7324 | 2.96 | 12.73252 | 2.96 | 12.7324 | 2.96 | 12.73227 | 2.96 | 12.73252
2.97 | 12.73252 | 2.97 | 12.73265 | 2.97 | 12.73265 | 2.97 | 12.7324 | 2.97 | 12.73227 | 2.97 | 12.73227
2.98 | 12.7324 | 2.98 | 12.73278 | 2.98 | 12.7324 | 2.98 | 12.73214 | 2.98 | 12.73227 | 2.98 | 12.73227
2.99 | 12.73265 | 2.99 | 12.7324 | 2.99 | 12.73252 | 2.99 | 12.73214 | 2.99 | 12.7324 | 2.99 | 12.73227
3 | 12.73265 | 3 | 12.73252 | 3 | 12.73252 | 3 | 12.73214 | 3 | 12.73252 | 3 | 12.73227
3 | 12.73252 | 3 | 12.73278 | 3 | 12.73278 | 3 | 12.7324 | 3 | 12.73227 | 3 | 12.73252
2.99 | 12.73265 | 2.99 | 12.73265 | 2.99 | 12.73265 | 2.99 | 12.7324 | 2.99 | 12.73252 | 2.99 | 12.7324
2.98 | 12.73252 | 2.98 | 12.73265 | 2.98 | 12.7324 | 2.98 | 12.7324 | 2.98 | 12.73227 | 2.98 | 12.73252
2.97 | 12.73252 | 2.97 | 12.73252 | 2.97 | 12.73265 | 2.97 | 12.73227 | 2.97 | 12.73227 | 2.97 | 12.73252
2.96 | 12.73252 | 2.96 | 12.73265 | 2.96 | 12.7324 | 2.96 | 12.73227 | 2.96 | 12.73227 | 2.96 | 12.7324
2.95 | 12.73265 | 2.95 | 12.73252 | 2.95 | 12.73265 | 2.95 | 12.73227 | 2.95 | 12.73252 | 2.95 | 12.73227
2.94 | 12.73265 | 2.94 | 12.7324 | 2.94 | 12.73252 | 2.94 | 12.7324 | 2.94 | 12.73227 | 2.94 | 12.73227
2.93 | 12.7324 | 2.93 | 12.73278 | 2.93 | 12.73265 | 2.93 | 12.73227 | 2.93 | 12.73201 | 2.93 | 12.73227
2.92 | 12.7329 | 2.92 | 12.73265 | 2.92 | 12.73265 | 2.92 | 12.7324 | 2.92 | 12.7324 | 2.92 | 12.73227
2.91 | 12.7324 | 2.91 | 12.73265 | 2.91 | 12.7324 | 2.91 | 12.73227 | 2.91 | 12.73227 | 2.91 | 12.73265
2.9 | 12.73278 | 2.9 | 12.73303 | 2.9 | 12.7324 | 2.9 | 12.73227 | 2.9 | 12.73214 | 2.9 | 12.73227
2.89 | 12.73265 | 2.89 | 12.7324 | 2.89 | 12.73252 | 2.89 | 12.73227 | 2.89 | 12.73252 | 2.89 | 12.73227
2.88 | 12.73252 | 2.88 | 12.7324 | 2.88 | 12.73265 | 2.88 | 12.7324 | 2.88 | 12.73227 | 2.88 | 12.73214
2.87 | 12.73265 | 2.87 | 12.73278 | 2.87 | 12.73265 | 2.87 | 12.73214 | 2.87 | 12.73227 | 2.87 | 12.73214
2.86 | 12.73265 | 2.86 | 12.73265 | 2.86 | 12.73265 | 2.86 | 12.7324 | 2.86 | 12.73214 | 2.86 | 12.73227
2.85 | 12.73252 | 2.85 | 12.73265 | 2.85 | 12.73252 | 2.85 | 12.7324 | 2.85 | 12.73227 | 2.85 | 12.73214
2.84 | 12.73227 | 2.84 | 12.73265 | 2.84 | 12.73252 | 2.84 | 12.7324 | 2.84 | 12.73214 | 2.84 | 12.73227
2.83 | 12.73252 | 2.83 | 12.73252 | 2.83 | 12.73265 | 2.83 | 12.7324 | 2.83 | 12.73227 | 2.83 | 12.73227
2.82 | 12.73252 | 2.82 | 12.73252 | 2.82 | 12.73265 | 2.82 | 12.7324 | 2.82 | 12.73252 | 2.82 | 12.7324
2.81 | 12.73252 | 2.81 | 12.7324 | 2.81 | 12.73252 | 2.81 | 12.7324 | 2.81 | 12.73227 | 2.81 | 12.73227
2.8 | 12.73265 | 2.8 | 12.73278 | 2.8 | 12.73265 | 2.8 | 12.7324 | 2.8 | 12.73227 | 2.8 | 12.73227
2.79 | 12.73278 | 2.79 | 12.73265 | 2.79 | 12.73265 | 2.79 | 12.7324 | 2.79 | 12.73227 | 2.79 | 12.73227
2.78 | 12.73252 | 2.78 | 12.73265 | 2.78 | 12.73252 | 2.78 | 12.7324 | 2.78 | 12.73227 | 2.78 | 12.73189
2.77 | 12.73265 | 2.77 | 12.7324 | 2.77 | 12.73265 | 2.77 | 12.73227 | 2.77 | 12.73227 | 2.77 | 12.7324
2.76 | 12.73265 | 2.76 | 12.7324 | 2.76 | 12.73265 | 2.76 | 12.7324 | 2.76 | 12.73227 | 2.76 | 12.7324
2.75 | 12.73265 | 2.75 | 12.73265 | 2.75 | 12.64518 | 2.75 | 12.7324 | 2.75 | 12.7324 | 2.75 | 12.73227
2.74 | 12.73252 | 2.74 | 12.73252 | 2.74 | 12.48182 | 2.74 | 12.73227 | 2.74 | 12.73252 | 2.74 | 12.73227
2.73 | 12.73252 | 2.73 | 12.7329 | 2.73 | 12.34126 | 2.73 | 12.7324 | 2.73 | 12.73252 | 2.73 | 12.73252
2.72 | 12.73252 | 2.72 | 12.73265 | 2.72 | 12.22998 | 2.72 | 12.73214 | 2.72 | 12.73227 | 2.72 | 12.7324
2.71 | 12.73252 | 2.71 | 12.7324 | 2.71 | 12.08202 | 2.71 | 12.73227 | 2.71 | 12.7324 | 2.71 | 12.7324
2.7 | 12.73252 | 2.7 | 12.73265 | 2.7 | 11.93815 | 2.7 | 12.7324 | 2.7 | 12.73227 | 2.7 | 12.73227
2.69 | 12.73265 | 2.69 | 12.73252 | 2.69 | 11.7916 | 2.69 | 12.7324 | 2.69 | 12.73227 | 2.69 | 12.7324
2.68 | 12.73227 | 2.68 | 12.73265 | 2.68 | 11.64454 | 2.68 | 12.73214 | 2.68 | 12.73252 | 2.68 | 12.73252
2.67 | 12.73214 | 2.67 | 12.73252 | 2.67 | 11.49468 | 2.67 | 12.7324 | 2.67 | 12.73252 | 2.67 | 12.73227
2.66 | 12.73265 | 2.66 | 12.73265 | 2.66 | 11.34877 | 2.66 | 12.7324 | 2.66 | 12.7324 | 2.66 | 12.7324
2.65 | 12.73252 | 2.65 | 12.73265 | 2.65 | 11.19852 | 2.65 | 12.73214 | 2.65 | 12.73227 | 2.65 | 12.73252
2.64 | 12.73265 | 2.64 | 12.73278 | 2.64 | 11.0507 | 2.64 | 12.7324 | 2.64 | 12.7324 | 2.64 | 12.73227
2.63 | 12.73265 | 2.63 | 12.73265 | 2.63 | 10.90071 | 2.63 | 12.73227 | 2.63 | 12.73227 | 2.63 | 12.73252
2.62 | 12.73252 | 2.62 | 12.73278 | 2.62 | 10.75251 | 2.62 | 12.73227 | 2.62 | 12.73252 | 2.62 | 12.73252
2.61 | 12.73265 | 2.61 | 12.73265 | 2.61 | 10.60023 | 2.61 | 12.7324 | 2.61 | 12.73227 | 2.61 | 12.73227
2.6 | 12.73265 | 2.6 | 12.73265 | 2.6 | 10.45075 | 2.6 | 12.73227 | 2.6 | 12.7324 | 2.6 | 12.73201
2.59 | 12.72336 | 2.59 | 12.73265 | 2.59 | 10.30216 | 2.59 | 12.7324 | 2.59 | 12.73227 | 2.59 | 12.73227
2.58 | 12.55452 | 2.58 | 12.73265 | 2.58 | 10.14912 | 2.58 | 12.7324 | 2.58 | 12.7324 | 2.58 | 12.7324
2.57 | 12.38047 | 2.57 | 12.73252 | 2.57 | 9.998623 | 2.57 | 12.73227 | 2.57 | 12.7324 | 2.57 | 12.73227
2.56 | 12.20909 | 2.56 | 12.73278 | 2.56 | 9.845452 | 2.56 | 12.7324 | 2.56 | 12.73227 | 2.56 | 12.73252
2.55 | 12.0325 | 2.55 | 12.73265 | 2.55 | 9.693809 | 2.55 | 12.73227 | 2.55 | 12.73227 | 2.55 | 12.7324
2.54 | 11.85844 | 2.54 | 12.7324 | 2.54 | 9.539111 | 2.54 | 12.7324 | 2.54 | 12.7324 | 2.54 | 12.7324
2.53 | 11.68032 | 2.53 | 12.73252 | 2.53 | 9.388359 | 2.53 | 12.73214 | 2.53 | 12.73227 | 2.53 | 12.73227
2.52 | 11.50359 | 2.52 | 12.61169 | 2.52 | 9.232897 | 2.52 | 12.73201 | 2.52 | 12.73201 | 2.52 | 12.73227
2.51 | 11.32279 | 2.51 | 12.39804 | 2.51 | 9.079726 | 2.51 | 12.7324 | 2.51 | 12.73265 | 2.51 | 12.7324
2.5 | 11.1439 | 2.5 | 12.17905 | 2.5 | 8.923754 | 2.5 | 12.7324 | 2.5 | 12.73227 | 2.5 | 12.7324
2.49 | 10.96068 | 2.49 | 11.9654 | 2.49 | 8.770711 | 2.49 | 12.73265 | 2.49 | 12.7324 | 2.49 | 12.73252
2.48 | 10.78039 | 2.48 | 11.74704 | 2.48 | 8.61372 | 2.48 | 12.7324 | 2.48 | 12.73214 | 2.48 | 12.7324
2.47 | 10.59488 | 2.47 | 11.53249 | 2.47 | 8.460167 | 2.47 | 12.7324 | 2.47 | 12.7324 | 2.47 | 12.73214
2.46 | 10.41204 | 2.46 | 11.31401 | 2.46 | 8.303177 | 2.46 | 12.65626 | 2.46 | 12.7324 | 2.46 | 12.73227
2.45 | 10.22615 | 2.45 | 11.09883 | 2.45 | 8.14886 | 2.45 | 12.4873 | 2.45 | 12.73252 | 2.45 | 12.73227
2.44 | 10.04191 | 2.44 | 10.88034 | 2.44 | 7.990469 | 2.44 | 12.3135 | 2.44 | 12.73227 | 2.44 | 12.73227
2.43 | 9.853346 | 2.43 | 10.66567 | 2.43 | 7.836789 | 2.43 | 12.14543 | 2.43 | 12.73227 | 2.43 | 12.73214
2.42 | 9.667581 | 2.42 | 10.44706 | 2.42 | 7.678653 | 2.42 | 11.97405 | 2.42 | 12.73227 | 2.42 | 12.7324
2.41 | 9.477486 | 2.41 | 10.23213 | 2.41 | 7.522809 | 2.41 | 11.80242 | 2.41 | 12.73252 | 2.41 | 12.73214
2.4 | 9.290065 | 2.4 | 10.01327 | 2.4 | 7.36429 | 2.4 | 11.62862 | 2.4 | 12.73227 | 2.4 | 12.73227
2.39 | 9.09806 | 2.39 | 9.798597 | 2.39 | 7.209337 | 2.39 | 11.46005 | 2.39 | 12.73201 | 2.39 | 12.7324
2.38 | 8.910258 | 2.38 | 9.580618 | 2.38 | 7.050309 | 2.38 | 11.28574 | 2.38 | 12.7324 | 2.38 | 12.73227
2.37 | 8.716471 | 2.37 | 9.366459 | 2.37 | 6.893319 | 2.37 | 11.11449 | 2.37 | 12.73227 | 2.37 | 12.65524
2.36 | 8.526758 | 2.36 | 9.147844 | 2.36 | 6.735055 | 2.36 | 10.94006 | 2.36 | 12.7324 | 2.36 | 12.46018
2.35 | 8.332207 | 2.35 | 8.934195 | 2.35 | 6.578701 | 2.35 | 10.76957 | 2.35 | 12.7324 | 2.35 | 12.2613
2.34 | 8.141476 | 2.34 | 8.717107 | 2.34 | 6.419164 | 2.34 | 10.59437 | 2.34 | 12.7324 | 2.34 | 12.06535
2.33 | 7.946033 | 2.33 | 8.504222 | 2.33 | 6.263575 | 2.33 | 10.42159 | 2.33 | 12.56598 | 2.33 | 11.86532
2.32 | 7.754156 | 2.32 | 8.287007 | 2.32 | 6.104802 | 2.32 | 10.24843 | 2.32 | 12.35921 | 2.32 | 11.6686
2.31 | 7.557695 | 2.31 | 8.074249 | 2.31 | 5.948066 | 2.31 | 10.07667 | 2.31 | 12.1476 | 2.31 | 11.46718
2.3 | 7.364799 | 2.3 | 7.858434 | 2.3 | 5.788911 | 2.3 | 9.900838 | 2.3 | 11.93968 | 2.3 | 11.26957
2.29 | 7.167957 | 2.29 | 7.646695 | 2.29 | 5.633321 | 2.29 | 9.728441 | 2.29 | 11.72781 | 2.29 | 11.06802
2.28 | 6.974806 | 2.28 | 7.43139 | 2.28 | 5.474166 | 2.28 | 9.554772 | 2.28 | 11.51963 | 2.28 | 10.87016
2.27 | 6.777454 | 2.27 | 7.216849 | 2.27 | 5.315648 | 2.27 | 9.38263 | 2.27 | 11.307 | 2.27 | 10.66707
2.26 | 6.583412 | 2.26 | 7.006255 | 2.26 | 5.16044 | 2.26 | 9.206413 | 2.26 | 11.09781 | 2.26 | 10.46819
2.25 | 6.385933 | 2.25 | 6.792606 | 2.25 | 5.002176 | 2.25 | 9.031979 | 2.25 | 10.88518 | 2.25 | 10.26511
2.24 | 6.19291 | 2.24 | 6.583794 | 2.24 | 4.847223 | 2.24 | 8.859583 | 2.24 | 10.67573 | 2.24 | 10.06496
2.23 | 5.994666 | 2.23 | 6.371418 | 2.23 | 4.689214 | 2.23 | 8.683494 | 2.23 | 10.46208 | 2.23 | 9.860604
2.22 | 5.801134 | 2.22 | 6.164007 | 2.22 | 4.535661 | 2.22 | 8.510588 | 2.22 | 10.25276 | 2.22 | 9.660832
2.21 | 5.604164 | 2.21 | 5.953541 | 2.21 | 4.378671 | 2.21 | 8.336154 | 2.21 | 10.03911 | 2.21 | 9.455841
2.2 | 5.411013 | 2.2 | 5.747276 | 2.2 | 4.224863 | 2.2 | 8.163503 | 2.2 | 9.824953 | 2.2 | 9.250085
2.19 | 5.214807 | 2.19 | 5.539229 | 2.19 | 4.06991 | 2.19 | 7.987796 | 2.19 | 9.616014 | 2.19 | 9.046876
2.18 | 5.018983 | 2.18 | 5.335256 | 2.18 | 3.918013 | 2.18 | 7.815144 | 2.18 | 9.401855 | 2.18 | 8.839084
2.17 | 4.827615 | 2.17 | 5.128864 | 2.17 | 3.763951 | 2.17 | 7.640456 | 2.17 | 9.192153 | 2.17 | 8.636384
2.16 | 4.633064 | 2.16 | 4.927182 | 2.16 | 3.613199 | 2.16 | 7.468059 | 2.16 | 8.978885 | 2.16 | 8.428973
2.15 | 4.442969 | 2.15 | 4.723719 | 2.15 | 3.461302 | 2.15 | 7.292479 | 2.15 | 8.769437 | 2.15 | 8.226273
2.14 | 4.25071 | 2.14 | 4.525221 | 2.14 | 3.312333 | 2.14 | 7.121101 | 2.14 | 8.55566 | 2.14 | 8.0223
2.13 | 4.062525 | 2.13 | 4.323667 | 2.13 | 3.162345 | 2.13 | 6.946413 | 2.13 | 8.34634 | 2.13 | 7.82533
2.12 | 3.872176 | 2.12 | 4.125169 | 2.12 | 3.013631 | 2.12 | 6.770706 | 2.12 | 8.133582 | 2.12 | 7.626578
2.11 | 3.687174 | 2.11 | 3.931509 | 2.11 | 2.867845 | 2.11 | 6.598691 | 2.11 | 7.923497 | 2.11 | 7.430371
2.1 | 3.499499 | 2.1 | 3.736067 | 2.1 | 2.721804 | 2.1 | 6.424894 | 2.1 | 7.710866 | 2.1 | 7.230855
2.09 | 3.317808 | 2.09 | 3.546481 | 2.09 | 2.580093 | 2.09 | 6.253771 | 2.09 | 7.502564 | 2.09 | 7.03503
2.08 | 3.134334 | 2.08 | 3.356387 | 2.08 | 2.437235 | 2.08 | 6.078955 | 2.08 | 7.289933 | 2.08 | 6.834241
2.07 | 2.956717 | 2.07 | 3.17164 | 2.07 | 2.298961 | 2.07 | 5.908977 | 2.07 | 7.082268 | 2.07 | 6.637016
2.06 | 2.777445 | 2.06 | 2.985747 | 2.06 | 2.160051 | 2.06 | 5.735435 | 2.06 | 6.870655 | 2.06 | 6.436863
2.05 | 2.605048 | 2.05 | 2.806984 | 2.05 | 2.02687 | 2.05 | 5.564693 | 2.05 | 6.659425 | 2.05 | 6.237346
2.04 | 2.432142 | 2.04 | 2.627839 | 2.04 | 1.893053 | 2.04 | 5.391533 | 2.04 | 6.452141 | 2.04 | 6.042922
2.03 | 2.262547 | 2.03 | 2.455697 | 2.03 | 1.764201 | 2.03 | 5.222574 | 2.03 | 6.24193 | 2.03 | 5.846079
2.02 | 2.099827 | 2.02 | 2.28381 | 2.02 | 1.636622 | 2.02 | 5.050305 | 2.02 | 6.035537 | 2.02 | 5.652929
2.01 | 1.937616 | 2.01 | 2.119562 | 2.01 | 1.514264 | 2.01 | 4.880964 | 2.01 | 5.825962 | 2.01 | 5.456723
2 | 1.783427 | 2 | 1.956969 | 2 | 1.39407 | 2 | 4.70984 | 2 | 5.621607 | 2 | 5.264973
1.99 | 1.63102 | 1.99 | 1.799215 | 1.99 | 1.277314 | 1.99 | 4.542919 | 1.99 | 5.413815 | 1.99 | 5.07004
1.98 | 1.486634 | 1.98 | 1.650118 | 1.98 | 1.166746 | 1.98 | 4.372687 | 1.98 | 5.209969 | 1.98 | 4.882492
1.97 | 1.345305 | 1.97 | 1.503059 | 1.97 | 1.05945 | 1.97 | 4.201945 | 1.97 | 5.003577 | 1.97 | 4.691378
1.96 | 1.213499 | 1.96 | 1.365295 | 1.96 | 0.9592077 | 1.96 | 4.036806 | 1.96 | 4.801768 | 1.96 | 4.504085
1.95 | 1.085831 | 1.95 | 1.232088 | 1.95 | 0.8625943 | 1.95 | 3.86912 | 1.95 | 4.597413 | 1.95 | 4.314118
1.94 | 0.9681968 | 1.94 | 1.108966 | 1.94 | 0.7739005 | 1.94 | 3.705382 | 1.94 | 4.398533 | 1.94 | 4.130516
1.93 | 0.8555151 | 1.93 | 0.9899947 | 1.93 | 0.6890518 | 1.93 | 3.538842 | 1.93 | 4.196216 | 1.93 | 3.942841
1.92 | 0.7529557 | 1.92 | 0.8806361 | 1.92 | 0.6118935 | 1.92 | 3.376759 | 1.92 | 3.998099 | 1.92 | 3.763823
1.91 | 0.6567879 | 1.91 | 0.7773382 | 1.91 | 0.5397517 | 1.91 | 3.211874 | 1.91 | 3.798074 | 1.91 | 3.578822
1.9 | 0.5711116 | 1.9 | 0.6844172 | 1.9 | 0.4753513 | 1.9 | 3.051191 | 1.9 | 3.59983 | 1.9 | 3.396876
1.89 | 0.4923872 | 1.89 | 0.5979388 | 1.89 | 0.4160056 | 1.89 | 2.88949 | 1.89 | 3.40668 | 1.89 | 3.216076
1.88 | 0.4220534 | 1.88 | 0.5210224 | 1.88 | 0.3635736 | 1.88 | 2.731735 | 1.88 | 3.211492 | 1.88 | 3.033111
1.87 | 0.3609507 | 1.87 | 0.4507777 | 1.87 | 0.3161326 | 1.87 | 2.571944 | 1.87 | 3.021652 | 1.87 | 2.855494
1.86 | 0.3064178 | 1.86 | 0.3893567 | 1.86 | 0.274816 | 1.86 | 2.416991 | 1.86 | 2.830666 | 1.86 | 2.67635
1.85 | 0.2597536 | 1.85 | 0.333958 | 1.85 | 0.2375865 | 1.85 | 2.261655 | 1.85 | 2.64541 | 1.85 | 2.50217
1.84 | 0.2183733 | 1.84 | 0.2852439 | 1.84 | 0.2046987 | 1.84 | 2.107593 | 1.84 | 2.459262 | 1.84 | 2.327482
1.83 | 0.1834484 | 1.83 | 0.243558 | 1.83 | 0.1764201 | 1.83 | 1.958497 | 1.83 | 2.279481 | 1.83 | 2.15865
1.82 | 0.1528397 | 1.82 | 0.206303 | 1.82 | 0.150968 | 1.82 | 1.809401 | 1.82 | 2.099063 | 1.82 | 1.989437
1.81 | 0.1272043 | 1.81 | 0.1746885 | 1.81 | 0.1290683 | 1.81 | 1.665907 | 1.81 | 1.926411 | 1.81 | 1.826971
1.8 | 0.1048844 | 1.8 | 0.1467918 | 1.8 | 0.1094897 | 1.8 | 1.52254 | 1.8 | 1.754524 | 1.8 | 1.665525
1.79 | 0.08626453 | 1.79 | 0.1231235 | 1.79 | 0.09260908 | 1.79 | 1.384903 | 1.79 | 1.589767 | 1.79 | 1.511208
1.78 | 0.07021916 | 1.78 | 0.1024181 | 1.78 | 0.07762814 | 1.78 | 1.248462 | 1.78 | 1.426665 | 1.78 | 1.358547
1.77 | 0.05698638 | 1.77 | 0.08493526 | 1.77 | 0.06478625 | 1.77 | 1.11947 | 1.77 | 1.271113 | 1.77 | 1.214492
1.76 | 0.04570803 | 1.76 | 0.06976589 | 1.76 | 0.05347733 | 1.76 | 0.9928085 | 1.76 | 1.122348 | 1.76 | 1.073876
1.75 | 0.03653306 | 1.75 | 0.05712771 | 1.75 | 0.04393058 | 1.75 | 0.8736078 | 1.75 | 0.9791467 | 1.75 | 0.9403765
1.74 | 0.02884015 | 1.74 | 0.04625552 | 1.74 | 0.03562142 | 1.74 | 0.7580741 | 1.74 | 0.8463605 | 1.74 | 0.8162102
1.73 | 0.02259364 | 1.73 | 0.03730847 | 1.73 | 0.02872556 | 1.73 | 0.6519878 | 1.73 | 0.7202971 | 1.73 | 0.6993268
1.72 | 0.01761909 | 1.72 | 0.02972887 | 1.72 | 0.02284064 | 1.72 | 0.5511981 | 1.72 | 0.6059856 | 1.72 | 0.5936479
1.71 | 0.01357655 | 1.71 | 0.02361095 | 1.71 | 0.01807618 | 1.71 | 0.4607472 | 1.71 | 0.5007651 | 1.71 | 0.4955066
1.7 | 0.01043305 | 1.7 | 0.018518 | 1.7 | 0.0141024 | 1.7 | 0.3777574 | 1.7 | 0.40885 | 1.7 | 0.4099322
1.69 | 0.007915476 | 1.69 | 0.01440671 | 1.69 | 0.01088543 | 1.69 | 0.3045207 | 1.69 | 0.3270316 | 1.69 | 0.3338307
1.68 | 0.006002306 | 1.68 | 0.01118235 | 1.68 | 0.008379699 | 1.68 | 0.2423993 | 1.68 | 0.2588496 | 1.68 | 0.2700032
1.67 | 0.00449861 | 1.67 | 0.008571194 | 1.67 | 0.00635703 | 1.67 | 0.1889997 | 1.67 | 0.2009172 | 1.67 | 0.2152921
1.66 | 0.00337192 | 1.66 | 0.006575391 | 1.66 | 0.004817174 | 1.66 | 0.1459642 | 1.66 | 0.1548005 | 1.66 | 0.171238
1.65 | 0.002502807 | 1.65 | 0.00498677 | 1.65 | 0.003604032 | 1.65 | 0.1106522 | 1.65 | 0.117548 | 1.65 | 0.1349252
1.64 | 0.001861349 | 1.64 | 0.003782413 | 1.64 | 0.002693156 | 1.64 | 0.08353088 | 1.64 | 0.08902236 | 1.64 | 0.1064339
1.63 | 0.001370515 | 1.63 | 0.002845563 | 1.63 | 0.001989437 | 1.63 | 0.06219902 | 1.63 | 0.06676104 | 1.63 | 0.08360218
1.62 | 0.001012722 | 1.62 | 0.002145918 | 1.62 | 0.00147161 | 1.62 | 0.04634974 | 1.62 | 0.0502293 | 1.62 | 0.06596145
1.61 | 0.0007426424 | 1.61 | 0.001604155 | 1.61 | 0.001077785 | 1.61 | 0.03425778 | 1.61 | 0.03754019 | 1.61 | 0.05187433
1.6 | 0.0005466527 | 1.6 | 0.001204026 | 1.6 | 0.0007917767 | 1.6 | 0.02541131 | 1.6 | 0.02807748 | 1.6 | 0.04086717
1.59 | 0.000399568 | 1.59 | 0.0008970227 | 1.59 | 0.0005758226 | 1.59 | 0.01873954 | 1.59 | 0.02112559 | 1.59 | 0.03234792
1.58 | 0.0002915464 | 1.58 | 0.0006707553 | 1.58 | 0.0004198253 | 1.58 | 0.01389232 | 1.58 | 0.01582637 | 1.58 | 0.02548262
1.57 | 0.0002140188 | 1.57 | 0.0004992118 | 1.57 | 0.0003038204 | 1.57 | 0.01024385 | 1.57 | 0.01190161 | 1.57 | 0.02016429
1.56 | 0.0001561501 | 1.56 | 0.0003731992 | 1.56 | 0.0002205506 | 1.56 | 0.007602131 | 1.56 | 0.008911786 | 1.56 | 0.01585947
1.55 | 0.0001156292 | 1.55 | 0.0002771206 | 1.55 | 0.0001586838 | 1.55 | 0.005597034 | 1.55 | 0.006693548 | 1.55 | 0.01246578
1.54 | 8.433047e-05 | 1.54 | 0.0002070669 | 1.54 | 0.0001157095 | 1.54 | 0.004148087 | 1.54 | 0.004986897 | 1.54 | 0.009735826
1.53 | 6.190363e-05 | 1.53 | 0.0001537437 | 1.53 | 8.290699e-05 | 1.53 | 0.00304699 | 1.53 | 0.003727027 | 1.53 | 0.007602768
1.52 | 4.519109e-05 | 1.52 | 0.0001162722 | 1.52 | 5.97073e-05 | 1.52 | 0.002250578 | 1.52 | 0.002755927 | 1.52 | 0.005877783
1.51 | 3.324683e-05 | 1.51 | 8.651153e-05 | 1.51 | 4.265098e-05 | 1.51 | 0.001647445 | 1.51 | 0.002043167 | 1.51 | 0.004544447
1.5 | 2.436726e-05 | 1.5 | 6.485755e-05 | 1.5 | 3.057939e-05 | 1.5 | 0.001208215 | 1.5 | 0.001498858 | 1.5 | 0.003476199
1.49 | 1.801379e-05 | 1.49 | 4.839329e-05 | 1.49 | 2.176476e-05 | 1.49 | 0.0008794266 | 1.49 | 0.001098347 | 1.49 | 0.002649102
1.48 | 1.326716e-05 | 1.48 | 3.630261e-05 | 1.48 | 1.557427e-05 | 1.48 | 0.0006412416 | 1.48 | 0.0007955073 | 1.48 | 0.001998731
1.47 | 9.879524e-06 | 1.47 | 2.722695e-05 | 1.47 | 1.103723e-05 | 1.47 | 0.0004622496 | 1.47 | 0.0005771468 | 1.47 | 0.00150586
1.46 | 7.375011e-06 | 1.46 | 2.055518e-05 | 1.46 | 7.87025e-06 | 1.46 | 0.0003339707 | 1.46 | 0.0004133572 | 1.46 | 0.001118363
1.45 | 5.509269e-06 | 1.45 | 1.552206e-05 | 1.45 | 5.567571e-06 | 1.45 | 0.0002385669 | 1.45 | 0.000296181 | 1.45 | 0.0008279622
1.44 | 4.164792e-06 | 1.44 | 1.177468e-05 | 1.44 | 3.959699e-06 | 1.44 | 0.0001705886 | 1.44 | 0.0002093206 | 1.44 | 0.0006049288
1.43 | 3.150988e-06 | 1.43 | 8.962028e-06 | 1.43 | 2.792825e-06 | 1.43 | 0.0001215002 | 1.43 | 0.0001483833 | 1.43 | 0.0004424889
1.42 | 2.415998e-06 | 1.42 | 6.892084e-06 | 1.42 | 1.98358e-06 | 1.42 | 8.61232e-05 | 1.42 | 0.000105111 | 1.42 | 0.0003204362
1.41 | 1.85949e-06 | 1.41 | 5.259231e-06 | 1.41 | 1.398908e-06 | 1.41 | 6.041394e-05 | 1.41 | 7.327621e-05 | 1.41 | 0.0002295269
1.4 | 1.45544e-06 | 1.4 | 4.103804e-06 | 1.4 | 9.826786e-07 | 1.4 | 4.232121e-05 | 1.4 | 5.123898e-05 | 1.4 | 0.0001639678
1.39 | 1.128409e-06 | 1.39 | 3.224874e-06 | 1.39 | 6.929963e-07 | 1.39 | 2.949841e-05 | 1.39 | 3.554121e-05 | 1.39 | 0.0001164976
1.38 | 9.044202e-07 | 1.38 | 2.560319e-06 | 1.38 | 4.911904e-07 | 1.38 | 2.058828e-05 | 1.38 | 2.465628e-05 | 1.38 | 8.23786e-05
1.37 | 7.274934e-07 | 1.37 | 2.032956e-06 | 1.37 | 3.460079e-07 | 1.37 | 1.426538e-05 | 1.37 | 1.699902e-05 | 1.37 | 5.743966e-05
1.36 | 5.958303e-07 | 1.36 | 1.64225e-06 | 1.36 | 2.461147e-07 | 1.36 | 9.93766e-06 | 1.36 | 1.175627e-05 | 1.36 | 4.020381e-05
1.35 | 4.888603e-07 | 1.35 | 1.335144e-06 | 1.35 | 1.738736e-07 | 1.35 | 6.845598e-06 | 1.35 | 8.05515e-06 | 1.35 | 2.774134e-05
1.34 | 4.085851e-07 | 1.34 | 1.096509e-06 | 1.34 | 1.232947e-07 | 1.34 | 4.73761e-06 | 1.34 | 5.552445e-06 | 1.34 | 1.922337e-05
1.33 | 3.462931e-07 | 1.33 | 9.19885e-07 | 1.33 | 8.79727e-08 | 1.33 | 3.249829e-06 | 1.33 | 3.796075e-06 | 1.33 | 1.319967e-05
1.32 | 2.961301e-07 | 1.32 | 7.772007e-07 | 1.32 | 6.30195e-08 | 1.32 | 2.239221e-06 | 1.32 | 2.614088e-06 | 1.32 | 9.103064e-06
1.31 | 2.53665e-07 | 1.31 | 6.682572e-07 | 1.31 | 4.535763e-08 | 1.31 | 1.532586e-06 | 1.31 | 1.783719e-06 | 1.31 | 6.196564e-06
1.3 | 2.191729e-07 | 1.3 | 5.86309e-07 | 1.3 | 3.232424e-08 | 1.3 | 1.048963e-06 | 1.3 | 1.190212e-06 | 1.3 | 4.243402e-06
1.29 | 1.899088e-07 | 1.29 | 4.962196e-07 | 1.29 | 2.326311e-08 | 1.29 | 7.21168e-07 | 1.29 | 8.293908e-07 | 1.29 | 2.890254e-06
1.28 | 1.68088e-07 | 1.28 | 4.352977e-07 | 1.28 | 1.693078e-08 | 1.28 | 4.968894e-07 | 1.28 | 5.702025e-07 | 1.28 | 1.977456e-06
1.27 | 1.490964e-07 | 1.27 | 3.890307e-07 | 1.27 | 1.23848e-08 | 1.27 | 3.427357e-07 | 1.27 | 3.89433e-07 | 1.27 | 1.340874e-06
1.26 | 1.304459e-07 | 1.26 | 3.463619e-07 | 1.26 | 8.897653e-09 | 1.26 | 2.381518e-07 | 1.26 | 2.69555e-07 | 1.26 | 9.017312e-07
1.25 | 1.167403e-07 | 1.25 | 3.004667e-07 | 1.25 | 6.470858e-09 | 1.25 | 1.649202e-07 | 1.25 | 1.846808e-07 | 1.25 | 6.109029e-07
1.24 | 1.038424e-07 | 1.24 | 2.764891e-07 | 1.24 | 4.75886e-09 | 1.24 | 1.153186e-07 | 1.24 | 1.278918e-07 | 1.24 | 4.159826e-07
1.23 | 9.175448e-08 | 1.23 | 2.417169e-07 | 1.23 | 3.3667e-09 | 1.23 | 8.081913e-08 | 1.23 | 8.780056e-08 | 1.23 | 2.811262e-07
1.22 | 8.332844e-08 | 1.22 | 2.13838e-07 | 1.22 | 2.556665e-09 | 1.22 | 5.736046e-08 | 1.22 | 6.104725e-08 | 1.22 | 1.913221e-07
1.21 | 7.455658e-08 | 1.21 | 1.939322e-07 | 1.21 | 1.73568e-09 | 1.21 | 4.098329e-08 | 1.21 | 4.252136e-08 | 1.21 | 1.291498e-07
1.2 | 6.663601e-08 | 1.2 | 1.748947e-07 | 1.2 | 1.320349e-09 | 1.2 | 2.97551e-08 | 1.2 | 2.992622e-08 | 1.2 | 8.759735e-08
1.19 | 6.043813e-08 | 1.19 | 1.569471e-07 | 1.19 | 8.489961e-10 | 1.19 | 2.171179e-08 | 1.19 | 2.123331e-08 | 1.19 | 5.9061e-08
1.18 | 5.414451e-08 | 1.18 | 1.389996e-07 | 1.18 | 6.063167e-10 | 1.18 | 1.634177e-08 | 1.18 | 1.520273e-08 | 1.18 | 4.004542e-08
1.17 | 4.854786e-08 | 1.17 | 1.238595e-07 | 1.17 | 4.919798e-10 | 1.17 | 1.233896e-08 | 1.17 | 1.106853e-08 | 1.17 | 2.701891e-08
1.16 | 4.379715e-08 | 1.16 | 1.118831e-07 | 1.16 | 2.673803e-10 | 1.16 | 9.700557e-09 | 1.16 | 8.108753e-09 | 1.16 | 1.847063e-08
1.15 | 3.957661e-08 | 1.15 | 1.010384e-07 | 1.15 | 2.546479e-10 | 1.15 | 7.541143e-09 | 1.15 | 6.107221e-09 | 1.15 | 1.237029e-08
1.14 | 3.536372e-08 | 1.14 | 9.158106e-08 | 1.14 | 9.014536e-11 | 1.14 | 6.078446e-09 | 1.14 | 4.757842e-09 | 1.14 | 8.349396e-09
1.13 | 3.199218e-08 | 1.13 | 8.373358e-08 | 1.13 | 1.35218e-10 | 1.13 | 4.99008e-09 | 1.13 | 3.581623e-09 | 1.13 | 5.692909e-09
1.12 | 2.873269e-08 | 1.12 | 7.16457e-08 | 1.12 | 1.680676e-11 | 1.12 | 4.130898e-09 | 1.12 | 2.935072e-09 | 1.12 | 3.832706e-09
1.11 | 2.593767e-08 | 1.11 | 6.563193e-08 | 1.11 | 1.405656e-10 | 1.11 | 3.452771e-09 | 1.11 | 2.340724e-09 | 1.11 | 2.583403e-09
1.1 | 2.325725e-08 | 1.1 | 5.935104e-08 | 1.1 | 2.037183e-12 | 1.1 | 2.977343e-09 | 1.1 | 1.928703e-09 | 1.1 | 1.703595e-09
1.09 | 2.091678e-08 | 1.09 | 5.292398e-08 | 1.09 | 5.780508e-11 | 1.09 | 2.454806e-09 | 1.09 | 1.616505e-09 | 1.09 | 1.184622e-09
1.08 | 1.915665e-08 | 1.08 | 4.641289e-08 | 1.08 | 7.435719e-11 | 1.08 | 2.204232e-09 | 1.08 | 1.455058e-09 | 1.08 | 7.211629e-10
1.07 | 1.700539e-08 | 1.07 | 4.164257e-08 | 1.07 | 5.933296e-11 | 1.07 | 1.885922e-09 | 1.07 | 1.111793e-09 | 1.07 | 5.721939e-10
1.06 | 1.547623e-08 | 1.06 | 3.629777e-08 | 1.06 | 4.991099e-11 | 1.06 | 1.610393e-09 | 1.06 | 1.118414e-09 | 1.06 | 2.108485e-10
1.05 | 1.378511e-08 | 1.05 | 3.257405e-08 | 1.05 | 1.604282e-11 | 1.05 | 1.48638e-09 | 1.05 | 9.442344e-10 | 1.05 | 2.477724e-10
1.04 | 1.249354e-08 | 1.04 | 2.905991e-08 | 1.04 | 5.704113e-11 | 1.04 | 1.181566e-09 | 1.04 | 8.23022e-10 | 1.04 | 2.245995e-10
1.03 | 1.126257e-08 | 1.03 | 2.546377e-08 | 1.03 | 1.156102e-10 | 1.03 | 1.182076e-09 | 1.03 | 8.15128e-10 | 1.03 | 1.094986e-11
1.02 | 1.016223e-08 | 1.02 | 2.285414e-08 | 1.02 | 1.604282e-11 | 1.02 | 9.22844e-10 | 1.02 | 6.69724e-10 | 1.02 | 6.289803e-11
1.01 | 9.178529e-09 | 1.01 | 2.033593e-08 | 1.01 | 8.581635e-11 | 1.01 | 8.775167e-10 | 1.01 | 6.175212e-10 | 1.01 | 4.176226e-11
1 | 8.096785e-09 | 1 | 1.771764e-08 | 1 | 5.220282e-11 | 1 | 7.565589e-10 | 1 | 5.581882e-10 | 1 | 1.069521e-11
0.99 | 7.452526e-09 | 0.99 | 1.555211e-08 | 0.99 | 1.578817e-11 | 0.99 | 6.180305e-10 | 0.99 | 5.681195e-10 | 0.99 | 1.349634e-10
0.98 | 6.5745e-09 | 0.98 | 1.347724e-08 | 0.98 | 7.563043e-11 | 0.98 | 5.772868e-10 | 0.98 | 4.351933e-10 | 0.98 | 3.616e-11
0.97 | 5.903502e-09 | 0.97 | 1.084138e-08 | 0.97 | 6.620846e-12 | 0.97 | 5.057307e-10 | 0.97 | 5.378164e-10 | 0.97 | 5.194817e-11
0.96 | 5.265609e-09 | 0.96 | 9.130655e-09 | 0.96 | 5.551324e-11 | 0.96 | 3.781521e-10 | 0.96 | 3.649105e-10 | 0.96 | 1.731606e-11
0.95 | 4.800877e-09 | 0.95 | 7.924388e-09 | 0.95 | 5.856902e-11 | 0.95 | 4.196598e-10 | 0.95 | 3.585443e-10 | 0.95 | 7.384789e-12
0.94 | 4.132681e-09 | 0.94 | 6.233017e-09 | 0.94 | 1.181566e-10 | 0.94 | 3.251854e-10 | 0.94 | 4.265352e-10 | 0.94 | 1.341994e-10
0.93 | 3.737213e-09 | 0.93 | 5.251604e-09 | 0.93 | 4.074367e-11 | 0.93 | 2.368226e-10 | 0.93 | 2.44462e-10 | 0.93 | 4.583662e-12
0.92 | 3.445896e-09 | 0.92 | 4.288271e-09 | 0.92 | 1.487144e-10 | 0.92 | 2.650885e-10 | 0.92 | 3.722952e-10 | 0.92 | 9.702085e-11
0.91 | 2.869118e-09 | 0.91 | 3.654961e-09 | 0.91 | 2.852057e-11 | 0.91 | 2.080473e-10 | 0.91 | 2.803673e-10 | 0.91 | 5.47493e-11
0.9 | 2.691119e-09 | 0.9 | 3.040241e-09 | 0.9 | 1.655211e-11 | 0.9 | 2.024451e-10 | 0.9 | 2.956462e-10 | 0.9 | 4.176226e-11
0.89 | 2.405404e-09 | 0.89 | 2.433161e-09 | 0.89 | 6.595381e-11 | 0.89 | 1.581364e-10 | 0.89 | 1.802907e-10 | 0.89 | 1.782535e-12
0.88 | 2.073598e-09 | 0.88 | 1.971739e-09 | 0.88 | 2.470085e-11 | 0.88 | 1.102625e-10 | 0.88 | 2.661071e-10 | 0.88 | 9.167325e-11
0.87 | 1.827099e-09 | 0.87 | 1.622616e-09 | 0.87 | 4.965634e-11 | 0.87 | 1.112811e-10 | 0.87 | 1.344541e-10 | 0.87 | 1.22231e-11
0.86 | 1.70716e-09 | 0.86 | 1.325952e-09 | 0.86 | 9.676621e-12 | 0.86 | 1.074614e-10 | 0.86 | 2.622873e-10 | 0.86 | 1.655211e-11
0.85 | 1.484343e-09 | 0.85 | 9.740283e-10 | 0.85 | 4.583662e-12 | 0.85 | 3.310423e-11 | 0.85 | 1.920045e-10 | 0.85 | 8.046874e-11
0.84 | 1.304816e-09 | 0.84 | 8.398288e-10 | 0.84 | 7.639437e-13 | 0.84 | 5.576789e-11 | 0.84 | 1.629747e-10 | 0.84 | 1.782535e-11
0.83 | 1.252613e-09 | 0.83 | 5.571696e-10 | 0.83 | 1.673037e-10 | 0.83 | 1.196845e-11 | 0.83 | 1.795268e-10 | 0.83 | 4.405409e-11
0.82 | 9.765747e-10 | 0.82 | 4.861229e-10 | 0.82 | 5.398536e-11 | 0.82 | 8.479775e-11 | 0.82 | 1.301251e-10 | 0.82 | 9.880339e-11
0.81 | 9.725004e-10 | 0.81 | 3.832451e-10 | 0.81 | 1.288518e-10 | 0.81 | 3.310423e-12 | 0.81 | 1.362366e-10 | 0.81 | 6.620846e-11
0.8 | 7.815144e-10 | 0.8 | 1.716327e-10 | 0.8 | 5.296677e-11 | 0.8 | 3.284958e-11 | 0.8 | 6.442592e-11 | 0.8 | 1.757071e-11
0.79 | 7.555403e-10 | 0.79 | 2.111031e-10 | 0.79 | 6.620846e-12 | 0.79 | 8.836282e-11 | 0.79 | 1.268147e-10 | 0.79 | 5.704113e-11
0.78 | 6.012237e-10 | 0.78 | 1.90222e-10 | 0.78 | 6.773634e-11 | 0.78 | 4.048902e-11 | 0.78 | 7.512113e-11 | 0.78 | 1.782535e-11
0.77 | 6.221048e-10 | 0.77 | 1.214671e-10 | 0.77 | 2.546479e-11 | 0.77 | 3.717859e-11 | 0.77 | 1.538073e-10 | 0.77 | 9.294649e-11
0.76 | 4.329014e-10 | 0.76 | 3.717859e-11 | 0.76 | 7.028282e-11 | 0.76 | 2.215437e-11 | 0.76 | 3.641465e-11 | 0.76 | 7.155606e-11
0.75 | 3.700034e-10 | 0.75 | 7.588508e-11 | 0.75 | 1.527887e-12 | 0.75 | 2.673803e-11 | 0.75 | 3.743324e-11 | 0.75 | 2.39369e-11
0.74 | 4.267899e-10 | 0.74 | 3.055775e-12 | 0.74 | 2.291831e-12 | 0.74 | 3.004845e-11 | 0.74 | 9.549297e-11 | 0.74 | 1.000766e-10
0.73 | 2.808766e-10 | 0.73 | 3.565071e-11 | 0.73 | 1.960789e-11 | 0.73 | 2.291831e-12 | 0.73 | 4.074367e-11 | 0.73 | 1.426028e-11
0.72 | 2.834231e-10 | 0.72 | 3.947043e-11 | 0.72 | 7.537578e-11 | 0.72 | 4.583662e-11 | 0.72 | 8.963606e-11 | 0.72 | 3.972507e-11
0.71 | 1.538073e-10 | 0.71 | 8.301522e-11 | 0.71 | 2.852057e-11 | 0.71 | 5.602254e-12 | 0.71 | 1.960789e-11 | 0.71 | 1.553352e-11
0.7 | 2.049916e-10 | 0.7 | 4.991099e-11 | 0.7 | 6.595381e-11 | 0.7 | 1.527887e-11 | 0.7 | 9.320113e-11 | 0.7 | 6.340733e-11
0.69 | 1.235042e-10 | 0.69 | 5.729578e-11 | 0.69 | 4.456338e-11 | 0.69 | 6.518986e-11 | 0.69 | 1.22231e-11 | 0.69 | 2.49555e-11
0.68 | 2.019358e-10 | 0.68 | 8.759888e-11 | 0.68 | 1.680676e-11 | 0.68 | 3.208564e-11 | 0.68 | 1.186659e-10 | 0.68 | 6.264339e-11
0.67 | 6.595381e-11 | 0.67 | 7.384789e-12 | 0.67 | 8.963606e-11 | 0.67 | 4.048902e-11 | 0.67 | 2.902986e-11 | 0.67 | 5.143888e-11
0.66 | 4.914705e-11 | 0.66 | 1.808e-11 | 0.66 | 1.120451e-11 | 0.66 | 5.856902e-12 | 0.66 | 4.20169e-11 | 0.66 | 1.578817e-11
0.65 | 1.033871e-10 | 0.65 | 1.125544e-10 | 0.65 | 6.086085e-11 | 0.65 | 7.537578e-11 | 0.65 | 7.002817e-11 | 0.65 | 1.364913e-10
0.64 | 1.527887e-11 | 0.64 | 3.055775e-12 | 0.64 | 6.035155e-11 | 0.64 | 3.361352e-11 | 0.64 | 1.120451e-11 | 0.64 | 1.960789e-11
0.63 | 4.736451e-11 | 0.63 | 7.053747e-11 | 0.63 | 1.033871e-10 | 0.63 | 5.551324e-11 | 0.63 | 2.801127e-12 | 0.63 | 9.574761e-11
0.62 | 2.037183e-11 | 0.62 | 2.546479e-12 | 0.62 | 8.352451e-11 | 0.62 | 2.215437e-11 | 0.62 | 2.673803e-11 | 0.62 | 3.590536e-11
0.61 | 3.463212e-11 | 0.61 | 3.845183e-11 | 0.61 | 1.163741e-10 | 0.61 | 1.140823e-10 | 0.61 | 6.493522e-11 | 0.61 | 1.17138e-11
0.6 | 5.092958e-11 | 0.6 | 6.238874e-11 | 0.6 | 1.120451e-11 | 0.6 | 3.717859e-11 | 0.6 | 5.271212e-11 | 0.6 | 4.481803e-11
0.59 | 6.340733e-11 | 0.59 | 1.196845e-11 | 0.59 | 1.375099e-11 | 0.59 | 4.761916e-11 | 0.59 | 2.902986e-11 | 0.59 | 3.488676e-11
0.58 | 4.558198e-11 | 0.58 | 4.685522e-11 | 0.58 | 8.938142e-11 | 0.58 | 3.463212e-11 | 0.58 | 4.660057e-11 | 0.58 | 4.023437e-11
0.57 | 9.931268e-12 | 0.57 | 3.692395e-11 | 0.57 | 4.20169e-11 | 0.57 | 3.896113e-11 | 0.57 | 2.801127e-12 | 0.57 | 6.289803e-11
0.56 | 1.527887e-11 | 0.56 | 3.463212e-11 | 0.56 | 8.301522e-11 | 0.56 | 6.900958e-11 | 0.56 | 3.055775e-12 | 0.56 | 6.64631e-11
0.55 | 4.787381e-11 | 0.55 | 4.30355e-11 | 0.55 | 3.819719e-12 | 0.55 | 5.220282e-11 | 0.55 | 4.532733e-11 | 0.55 | 2.546479e-12
0.54 | 1.782535e-12 | 0.54 | 1.110265e-10 | 0.54 | 6.035155e-11 | 0.54 | 2.342761e-11 | 0.54 | 3.768789e-11 | 0.54 | 8.530705e-11
0.53 | 2.037183e-11 | 0.53 | 1.782535e-12 | 0.53 | 4.507268e-11 | 0.53 | 1.375099e-11 | 0.53 | 6.340733e-11 | 0.53 | 1.247775e-11
0.52 | 3.819719e-12 | 0.52 | 2.164507e-11 | 0.52 | 1.028778e-10 | 0.52 | 4.787381e-11 | 0.52 | 4.074367e-12 | 0.52 | 4.787381e-11
0.51 | 9.753015e-11 | 0.51 | 8.836282e-11 | 0.51 | 4.812845e-11 | 0.51 | 1.960789e-11 | 0.51 | 2.699268e-11 | 0.51 | 1.018592e-12
0.5 | 3.310423e-11 | 0.5 | 1.680676e-11 | 0.5 | 8.276057e-11 | 0.5 | 1.232496e-10 | 0.5 | 2.953916e-11 | 0.5 | 5.678648e-11
0.49 | 8.377916e-11 | 0.49 | 4.430874e-11 | 0.49 | 1.059335e-10 | 0.49 | 3.819719e-11 | 0.49 | 5.653184e-11 | 0.49 | 4.099831e-11
0.48 | 2.750197e-11 | 0.48 | 1.655211e-11 | 0.48 | 2.037183e-12 | 0.48 | 6.11155e-11 | 0.48 | 5.602254e-12 | 0.48 | 5.805972e-11
0.47 | 1.298704e-11 | 0.47 | 3.819719e-11 | 0.47 | 2.877521e-11 | 0.47 | 8.963606e-11 | 0.47 | 4.863775e-11 | 0.47 | 3.819719e-12
0.46 | 9.065466e-11 | 0.46 | 1.196845e-11 | 0.46 | 2.801127e-12 | 0.46 | 1.833465e-11 | 0.46 | 9.243719e-11 | 0.46 | 1.196845e-11
0.45 | 3.386817e-11 | 0.45 | 2.953916e-11 | 0.45 | 2.826592e-11 | 0.45 | 1.049149e-10 | 0.45 | 7.130141e-12 | 0.45 | 9.702085e-11
0.44 | 1.935324e-11 | 0.44 | 3.717859e-11 | 0.44 | 9.167325e-12 | 0.44 | 1.247775e-11 | 0.44 | 3.055775e-11 | 0.44 | 5.092958e-12
0.43 | 6.620846e-11 | 0.43 | 1.324169e-10 | 0.43 | 5.424e-11 | 0.43 | 4.023437e-11 | 0.43 | 1.604282e-11 | 0.43 | 6.11155e-11
0.42 | 6.74817e-11 | 0.42 | 2.597409e-11 | 0.42 | 2.317296e-11 | 0.42 | 1.527887e-11 | 0.42 | 4.023437e-11 | 0.42 | 1.069521e-11
0.41 | 2.189972e-11 | 0.41 | 2.928451e-11 | 0.41 | 9.77848e-11 | 0.41 | 1.400563e-11 | 0.41 | 1.578817e-11 | 0.41 | 6.009691e-11
0.4 | 6.391663e-11 | 0.4 | 4.048902e-11 | 0.4 | 2.826592e-11 | 0.4 | 4.710986e-11 | 0.4 | 3.972507e-11 | 0.4 | 4.329014e-12
0.39 | 7.894085e-12 | 0.39 | 8.658029e-12 | 0.39 | 4.379944e-11 | 0.39 | 5.551324e-11 | 0.39 | 1.706141e-11 | 0.39 | 9.854874e-11
0.38 | 8.658029e-12 | 0.38 | 2.546479e-12 | 0.38 | 5.500395e-11 | 0.38 | 9.676621e-12 | 0.38 | 3.488676e-11 | 0.38 | 7.639437e-13
0.37 | 5.016564e-11 | 0.37 | 3.284958e-11 | 0.37 | 1.604282e-11 | 0.37 | 7.130141e-12 | 0.37 | 6.799099e-11 | 0.37 | 1.706141e-11
0.36 | 2.852057e-11 | 0.36 | 2.39369e-11 | 0.36 | 1.023685e-10 | 0.36 | 7.715832e-11 | 0.36 | 1.706141e-11 | 0.36 | 1.069521e-10
0.35 | 1.028778e-10 | 0.35 | 3.08124e-11 | 0.35 | 5.092958e-13 | 0.35 | 1.935324e-11 | 0.35 | 3.565071e-11 | 0.35 | 1.629747e-11
0.34 | 1.324169e-11 | 0.34 | 2.368226e-11 | 0.34 | 2.724733e-11 | 0.34 | 2.291831e-11 | 0.34 | 1.680676e-11 | 0.34 | 4.761916e-11
0.33 | 2.826592e-11 | 0.33 | 6.289803e-11 | 0.33 | 1.629747e-11 | 0.33 | 5.602254e-12 | 0.33 | 6.544451e-11 | 0.33 | 8.938142e-11
0.32 | 1.094986e-11 | 0.32 | 6.442592e-11 | 0.32 | 9.065466e-11 | 0.32 | 4.074367e-11 | 0.32 | 6.620846e-12 | 0.32 | 7.028282e-11
0.31 | 6.213409e-11 | 0.31 | 4.914705e-11 | 0.31 | 5.118423e-11 | 0.31 | 7.97048e-11 | 0.31 | 3.004845e-11 | 0.31 | 4.863775e-11
0.3 | 2.39369e-11 | 0.3 | 5.627719e-11 | 0.3 | 9.269184e-11 | 0.3 | 3.539606e-11 | 0.3 | 2.419155e-11 | 0.3 | 8.861747e-11
0.29 | 6.951888e-11 | 0.29 | 7.308395e-11 | 0.29 | 1.247775e-11 | 0.29 | 3.488676e-11 | 0.29 | 9.371043e-11 | 0.29 | 2.673803e-11
0.28 | 6.442592e-11 | 0.28 | 1.451493e-11 | 0.28 | 5.092958e-12 | 0.28 | 5.602254e-11 | 0.28 | 2.521014e-11 | 0.28 | 5.602254e-11
0.27 | 3.692395e-11 | 0.27 | 5.52586e-11 | 0.27 | 6.493522e-11 | 0.27 | 2.037183e-11 | 0.27 | 3.641465e-11 | 0.27 | 3.132169e-11
0.26 | 7.28293e-11 | 0.26 | 6.137015e-11 | 0.26 | 2.852057e-11 | 0.26 | 2.291831e-11 | 0.26 | 5.220282e-11 | 0.26 | 1.044056e-11
0.25 | 3.004845e-11 | 0.25 | 3.717859e-11 | 0.25 | 1.578817e-11 | 0.25 | 5.042029e-11 | 0.25 | 7.894085e-12 | 0.25 | 7.537578e-11
0.24 | 5.398536e-11 | 0.24 | 3.717859e-11 | 0.24 | 3.437747e-11 | 0.24 | 2.291831e-12 | 0.24 | 6.926423e-11 | 0.24 | 5.016564e-11
0.23 | 8.658029e-12 | 0.23 | 7.359325e-11 | 0.23 | 6.009691e-11 | 0.23 | 9.116395e-11 | 0.23 | 2.49555e-11 | 0.23 | 7.639437e-13
0.22 | 2.317296e-11 | 0.22 | 2.521014e-11 | 0.22 | 1.527887e-11 | 0.22 | 3.437747e-11 | 0.22 | 5.067493e-11 | 0.22 | 2.164507e-11
0.21 | 5.347606e-12 | 0.21 | 1.706141e-11 | 0.21 | 5.245747e-11 | 0.21 | 3.819719e-11 | 0.21 | 1.731606e-11 | 0.21 | 6.799099e-11
0.2 | 9.982198e-11 | 0.2 | 1.808e-11 | 0.2 | 7.308395e-11 | 0.2 | 1.451493e-11 | 0.2 | 1.240135e-10 | 0.2 | 8.912677e-12
0.19 | 9.167325e-12 | 0.19 | 1.044056e-11 | 0.19 | 4.634592e-11 | 0.19 | 5.500395e-11 | 0.19 | 4.634592e-11 | 0.19 | 5.042029e-11
0.18 | 2.852057e-11 | 0.18 | 7.206536e-11 | 0.18 | 3.717859e-11 | 0.18 | 2.597409e-11 | 0.18 | 8.301522e-11 | 0.18 | 3.819719e-12
0.17 | 9.294649e-11 | 0.17 | 3.514141e-11 | 0.17 | 3.641465e-11 | 0.17 | 5.627719e-11 | 0.17 | 1.782535e-12 | 0.17 | 3.004845e-11
0.16 | 9.167325e-12 | 0.16 | 5.551324e-11 | 0.16 | 4.761916e-11 | 0.16 | 1.375099e-11 | 0.16 | 5.52586e-11 | 0.16 | 9.014536e-11
0.15 | 1.349634e-11 | 0.15 | 6.315268e-11 | 0.15 | 1.476958e-11 | 0.15 | 6.69724e-11 | 0.15 | 8.225127e-11 | 0.15 | 1.986254e-11
0.14 | 9.167325e-12 | 0.14 | 7.079212e-11 | 0.14 | 4.660057e-11 | 0.14 | 5.449465e-11 | 0.14 | 7.639437e-12 | 0.14 | 6.900958e-11
0.13 | 7.308395e-11 | 0.13 | 6.11155e-12 | 0.13 | 2.902986e-11 | 0.13 | 3.896113e-11 | 0.13 | 7.995944e-11 | 0.13 | 9.294649e-11
0.12 | 2.44462e-11 | 0.12 | 8.785353e-11 | 0.12 | 7.766761e-11 | 0.12 | 6.595381e-11 | 0.12 | 6.493522e-11 | 0.12 | 4.074367e-11
0.11 | 5.296677e-11 | 0.11 | 1.604282e-11 | 0.11 | 2.266366e-11 | 0.11 | 2.291831e-12 | 0.11 | 2.775662e-11 | 0.11 | 4.329014e-12
0.1 | 3.616e-11 | 0.1 | 3.514141e-11 | 0.1 | 5.780508e-11 | 0.1 | 3.157634e-11 | 0.1 | 4.83831e-12 | 0.1 | 1.173927e-10
0.09 | 6.69724e-11 | 0.09 | 3.335888e-11 | 0.09 | 3.794254e-11 | 0.09 | 3.565071e-11 | 0.09 | 1.102625e-10 | 0.09 | 4.329014e-12
0.08 | 2.546479e-13 | 0.08 | 2.011718e-11 | 0.08 | 2.037183e-11 | 0.08 | 1.655211e-11 | 0.08 | 4.354479e-11 | 0.08 | 5.169353e-11
0.07 | 5.092958e-13 | 0.07 | 1.079707e-10 | 0.07 | 6.289803e-11 | 0.07 | 3.106704e-11 | 0.07 | 7.308395e-11 | 0.07 | 5.856902e-11
0.06 | 1.336902e-10 | 0.06 | 3.386817e-11 | 0.06 | 3.310423e-11 | 0.06 | 3.717859e-11 | 0.06 | 5.958761e-11 | 0.06 | 8.912677e-12
0.05 | 1.527887e-12 | 0.05 | 4.965634e-11 | 0.05 | 4.583662e-11 | 0.05 | 3.183099e-11 | 0.05 | 3.157634e-11 | 0.05 | 7.206536e-11
0.04 | 5.271212e-11 | 0.04 | 3.896113e-11 | 0.04 | 6.875494e-12 | 0.04 | 3.03031e-11 | 0.04 | 5.856902e-11 | 0.04 | 1.018592e-12
0.03 | 2.801127e-12 | 0.03 | 3.106704e-11 | 0.03 | 3.870648e-11 | 0.03 | 5.602254e-11 | 0.03 | 7.384789e-12 | 0.03 | 8.963606e-11
0.02 | 2.317296e-11 | 0.02 | 7.894085e-12 | 0.02 | 1.247775e-11 | 0.02 | 5.424e-11 | 0.02 | 4.405409e-11 | 0.02 | 6.086085e-11
0.01 | 3.565071e-12 | 0.01 | 8.377916e-11 | 0.01 | 9.116395e-11 | 0.01 | 2.189972e-11 | 0.01 | 2.44462e-11 | 0.01 | 1.018592e-11
0 | 2.266366e-11 | 0 | 3.004845e-11 | 0 | 1.680676e-11 | 0 | 2.470085e-11 | 0 | 5.653184e-11 | 0 | 9.167325e-12
0 | 4.048902e-11 | 0 | 5.653184e-11 | 0 | 8.50524e-11 | 0 | 4.583662e-11 | 0 | 2.266366e-11 | 0 | 3.768789e-11
-0.01 | 7.28293e-11 | -0.01 | 5.755043e-11 | -0.01 | 3.437747e-11 | -0.01 | 6.74817e-11 | -0.01 | 4.074367e-11 | -0.01 | 4.354479e-11
-0.02 | 9.421973e-12 | -0.02 | 2.419155e-11 | -0.02 | 5.347606e-12 | -0.02 | 2.622873e-11 | -0.02 | 6.213409e-11 | -0.02 | 9.498367e-11
-0.03 | 4.456338e-11 | -0.03 | 1.087347e-10 | -0.03 | 1.375099e-11 | -0.03 | 6.289803e-11 | -0.03 | 2.521014e-11 | -0.03 | 4.405409e-11
-0.04 | 2.979381e-11 | -0.04 | 4.456338e-11 | -0.04 | 2.724733e-11 | -0.04 | 5.805972e-11 | -0.04 | 3.488676e-11 | -0.04 | 3.437747e-11
-0.05 | 8.403381e-12 | -0.05 | 3.463212e-11 | -0.05 | 5.856902e-11 | -0.05 | 2.317296e-11 | -0.05 | 1.782535e-12 | -0.05 | 4.176226e-11
-0.06 | 8.148733e-12 | -0.06 | 1.884395e-11 | -0.06 | 9.77848e-11 | -0.06 | 3.768789e-11 | -0.06 | 4.074367e-11 | -0.06 | 1.502423e-11
-0.07 | 3.845183e-11 | -0.07 | 1.604282e-11 | -0.07 | 3.208564e-11 | -0.07 | 2.928451e-11 | -0.07 | 8.174198e-11 | -0.07 | 3.743324e-11
-0.08 | 2.648338e-11 | -0.08 | 7.308395e-11 | -0.08 | 2.011718e-11 | -0.08 | 8.658029e-12 | -0.08 | 2.266366e-11 | -0.08 | 4.074367e-12
-0.09 | 8.658029e-11 | -0.09 | 1.629747e-11 | -0.09 | 6.137015e-11 | -0.09 | 3.845183e-11 | -0.09 | 5.627719e-11 | -0.09 | 2.189972e-11
-0.1 | 3.310423e-12 | -0.1 | 5.143888e-11 | -0.1 | 4.25262e-11 | -0.1 | 4.558198e-11 | -0.1 | 3.03031e-11 | -0.1 | 1.018592e-11
-0.11 | 8.403381e-12 | -0.11 | 1.120451e-11 | -0.11 | 4.583662e-11 | -0.11 | 8.658029e-12 | -0.11 | 4.074367e-11 | -0.11 | 7.715832e-11
-0.12 | 8.174198e-11 | -0.12 | 1.884395e-11 | -0.12 | 4.83831e-12 | -0.12 | 7.206536e-11 | -0.12 | 4.329014e-11 | -0.12 | 6.875494e-12
-0.13 | 3.08124e-11 | -0.13 | 3.234028e-11 | -0.13 | 6.11155e-11 | -0.13 | 5.576789e-11 | -0.13 | 4.176226e-11 | -0.13 | 8.148733e-11
-0.14 | 9.982198e-11 | -0.14 | 3.106704e-11 | -0.14 | 4.379944e-11 | -0.14 | 9.676621e-12 | -0.14 | 5.602254e-12 | -0.14 | 5.602254e-12
-0.15 | 5.602254e-12 | -0.15 | 3.819719e-12 | -0.15 | 6.289803e-11 | -0.15 | 1.072068e-10 | -0.15 | 9.472902e-11 | -0.15 | 1.833465e-11
-0.16 | 6.264339e-11 | -0.16 | 4.991099e-11 | -0.16 | 8.658029e-12 | -0.16 | 3.03031e-11 | -0.16 | 1.094986e-11 | -0.16 | 4.660057e-11
-0.17 | 1.247775e-11 | -0.17 | 6.11155e-11 | -0.17 | 2.877521e-11 | -0.17 | 1.196845e-11 | -0.17 | 6.417127e-11 | -0.17 | 1.527887e-12
-0.18 | 5.882367e-11 | -0.18 | 2.139042e-11 | -0.18 | 1.125544e-10 | -0.18 | 1.833465e-11 | -0.18 | 5.704113e-11 | -0.18 | 7.995944e-11
-0.19 | 1.909859e-11 | -0.19 | 5.551324e-11 | -0.19 | 3.132169e-11 | -0.19 | 6.035155e-11 | -0.19 | 2.648338e-11 | -0.19 | 7.639437e-13
-0.2 | 3.361352e-11 | -0.2 | 9.167325e-12 | -0.2 | 3.284958e-11 | -0.2 | 2.037183e-11 | -0.2 | 5.856902e-11 | -0.2 | 4.227155e-11
-0.21 | 1.451493e-11 | -0.21 | 5.933296e-11 | -0.21 | 1.808e-11 | -0.21 | 5.602254e-12 | -0.21 | 2.419155e-11 | -0.21 | 2.189972e-11
-0.22 | 5.627719e-11 | -0.22 | 1.655211e-11 | -0.22 | 7.664902e-11 | -0.22 | 5.653184e-11 | -0.22 | 2.775662e-11 | -0.22 | 1.044056e-11
-0.23 | 7.079212e-11 | -0.23 | 7.002817e-11 | -0.23 | 1.196845e-11 | -0.23 | 1.706141e-11 | -0.23 | 1.349634e-11 | -0.23 | 1.196845e-11
-0.24 | 4.150761e-11 | -0.24 | 2.521014e-11 | -0.24 | 2.139042e-11 | -0.24 | 6.187944e-11 | -0.24 | 2.724733e-11 | -0.24 | 1.112811e-10
-0.25 | 7.206536e-11 | -0.25 | 6.544451e-11 | -0.25 | 1.578817e-11 | -0.25 | 8.072339e-11 | -0.25 | 2.622873e-11 | -0.25 | 1.018592e-12
-0.26 | 4.787381e-11 | -0.26 | 5.856902e-12 | -0.26 | 2.699268e-11 | -0.26 | 3.845183e-11 | -0.26 | 7.308395e-11 | -0.26 | 3.335888e-11
-0.27 | 3.03031e-11 | -0.27 | 1.12809e-10 | -0.27 | 5.398536e-11 | -0.27 | 3.310423e-12 | -0.27 | 3.106704e-11 | -0.27 | 5.016564e-11
-0.28 | 1.476958e-11 | -0.28 | 9.676621e-12 | -0.28 | 1.502423e-11 | -0.28 | 2.979381e-11 | -0.28 | 3.208564e-11 | -0.28 | 6.289803e-11
-0.29 | 8.403381e-12 | -0.29 | 2.39369e-11 | -0.29 | 2.979381e-11 | -0.29 | 4.099831e-11 | -0.29 | 6.595381e-11 | -0.29 | 5.220282e-11
-0.3 | 2.291831e-11 | -0.3 | 5.907831e-11 | -0.3 | 3.565071e-11 | -0.3 | 8.912677e-12 | -0.3 | 1.196845e-11 | -0.3 | 1.22231e-11
-0.31 | 7.053747e-11 | -0.31 | 4.660057e-11 | -0.31 | 8.250592e-11 | -0.31 | 1.986254e-11 | -0.31 | 7.435719e-11 | -0.31 | 4.583662e-11
-0.32 | 7.639437e-13 | -0.32 | 3.208564e-11 | -0.32 | 7.130141e-12 | -0.32 | 7.894085e-12 | -0.32 | 3.590536e-11 | -0.32 | 4.405409e-11
-0.33 | 3.004845e-11 | -0.33 | 1.069521e-11 | -0.33 | 6.035155e-11 | -0.33 | 3.132169e-11 | -0.33 | 6.391663e-11 | -0.33 | 5.143888e-11
-0.34 | 9.753015e-11 | -0.34 | 3.055775e-11 | -0.34 | 2.164507e-11 | -0.34 | 4.761916e-11 | -0.34 | 2.088113e-11 | -0.34 | 1.502423e-11
-0.35 | 4.329014e-12 | -0.35 | 6.11155e-12 | -0.35 | 6.493522e-11 | -0.35 | 3.997972e-11 | -0.35 | 5.627719e-11 | -0.35 | 8.785353e-11
-0.36 | 5.067493e-11 | -0.36 | 1.909859e-11 | -0.36 | 4.456338e-11 | -0.36 | 3.310423e-12 | -0.36 | 2.139042e-11 | -0.36 | 4.329014e-12
-0.37 | 7.639437e-12 | -0.37 | 2.49555e-11 | -0.37 | 3.259493e-11 | -0.37 | 4.761916e-11 | -0.37 | 7.690367e-11 | -0.37 | 4.227155e-11
-0.38 | 5.831437e-11 | -0.38 | 7.995944e-11 | -0.38 | 7.155606e-11 | -0.38 | 3.590536e-11 | -0.38 | 6.620846e-12 | -0.38 | 6.544451e-11
-0.39 | 2.546479e-13 | -0.39 | 2.037183e-12 | -0.39 | 3.208564e-11 | -0.39 | 5.602254e-12 | -0.39 | 1.553352e-11 | -0.39 | 1.782535e-12
-0.4 | 4.329014e-11 | -0.4 | 5.729578e-11 | -0.4 | 1.324169e-11 | -0.4 | 6.64631e-11 | -0.4 | 6.315268e-11 | -0.4 | 2.546479e-12
-0.41 | 2.902986e-11 | -0.41 | 1.782535e-12 | -0.41 | 1.426028e-11 | -0.41 | 4.125296e-11 | -0.41 | 5.296677e-11 | -0.41 | 1.502423e-11
-0.42 | 1.069521e-11 | -0.42 | 9.676621e-12 | -0.42 | 7.359325e-11 | -0.42 | 1.527887e-11 | -0.42 | 6.391663e-11 | -0.42 | 6.64631e-11
-0.43 | 1.094986e-11 | -0.43 | 7.232001e-11 | -0.43 | 1.960789e-11 | -0.43 | 4.354479e-11 | -0.43 | 4.558198e-11 | -0.43 | 2.546479e-12
-0.44 | 3.692395e-11 | -0.44 | 1.782535e-12 | -0.44 | 1.578817e-11 | -0.44 | 4.761916e-11 | -0.44 | 5.373071e-11 | -0.44 | 6.544451e-11
-0.45 | 8.046874e-11 | -0.45 | 1.706141e-11 | -0.45 | 3.794254e-11 | -0.45 | 5.856902e-12 | -0.45 | 1.426028e-11 | -0.45 | 1.909859e-11
-0.46 | 1.527887e-12 | -0.46 | 7.639437e-13 | -0.46 | 1.044056e-11 | -0.46 | 1.451493e-11 | -0.46 | 3.794254e-11 | -0.46 | 6.875494e-11
-0.47 | 7.206536e-11 | -0.47 | 4.787381e-11 | -0.47 | 3.183099e-11 | -0.47 | 4.812845e-11 | -0.47 | 2.724733e-11 | -0.47 | 3.921578e-11
-0.48 | 3.106704e-11 | -0.48 | 5.092958e-12 | -0.48 | 1.324169e-11 | -0.48 | 5.347606e-11 | -0.48 | 2.673803e-11 | -0.48 | 5.092958e-12
-0.49 | 6.289803e-11 | -0.49 | 6.468057e-11 | -0.49 | 2.240902e-11 | -0.49 | 6.137015e-11 | -0.49 | 6.11155e-12 | -0.49 | 9.77848e-11
-0.5 | 3.437747e-11 | -0.5 | 2.419155e-11 | -0.5 | 2.546479e-12 | -0.5 | 3.641465e-11 | -0.5 | 4.83831e-12 | -0.5 | 1.85893e-11
-0.51 | 4.481803e-11 | -0.51 | 2.852057e-11 | -0.51 | 3.921578e-11 | -0.51 | 1.578817e-11 | -0.51 | 4.329014e-11 | -0.51 | 1.247775e-11
-0.52 | 3.284958e-11 | -0.52 | 6.213409e-11 | -0.52 | 6.850029e-11 | -0.52 | 5.856902e-12 | -0.52 | 1.527887e-11 | -0.52 | 3.717859e-11
-0.53 | 7.028282e-11 | -0.53 | 5.984226e-11 | -0.53 | 3.845183e-11 | -0.53 | 5.551324e-11 | -0.53 | 2.571944e-11 | -0.53 | 5.882367e-11
-0.54 | 2.521014e-11 | -0.54 | 2.342761e-11 | -0.54 | 1.655211e-11 | -0.54 | 4.25262e-11 | -0.54 | 2.571944e-11 | -0.54 | 6.11155e-11
-0.55 | 4.048902e-11 | -0.55 | 2.113578e-11 | -0.55 | 4.329014e-12 | -0.55 | 3.641465e-11 | -0.55 | 4.532733e-11 | -0.55 | 8.530705e-11
-0.56 | 3.412282e-11 | -0.56 | 7.894085e-12 | -0.56 | 7.104677e-11 | -0.56 | 3.259493e-11 | -0.56 | 1.044056e-11 | -0.56 | 4.83831e-12
-0.57 | 2.571944e-11 | -0.57 | 2.801127e-11 | -0.57 | 5.092958e-13 | -0.57 | 1.196845e-11 | -0.57 | 4.532733e-11 | -0.57 | 7.995944e-11
-0.58 | 5.322141e-11 | -0.58 | 5.424e-11 | -0.58 | 3.794254e-11 | -0.58 | 2.266366e-11 | -0.58 | 1.680676e-11 | -0.58 | 1.17138e-11
-0.59 | 1.604282e-11 | -0.59 | 2.189972e-11 | -0.59 | 1.604282e-11 | -0.59 | 5.602254e-12 | -0.59 | 3.463212e-11 | -0.59 | 6.875494e-12
-0.6 | 1.757071e-11 | -0.6 | 7.33386e-11 | -0.6 | 9.905804e-11 | -0.6 | 2.546479e-13 | -0.6 | 6.875494e-12 | -0.6 | 5.729578e-11
-0.61 | 1.120451e-11 | -0.61 | 2.877521e-11 | -0.61 | 6.009691e-11 | -0.61 | 1.731606e-11 | -0.61 | 6.213409e-11 | -0.61 | 1.27324e-12
-0.62 | 3.183099e-11 | -0.62 | 5.627719e-11 | -0.62 | 6.086085e-11 | -0.62 | 7.130141e-11 | -0.62 | 4.787381e-11 | -0.62 | 8.428846e-11
-0.63 | 3.565071e-12 | -0.63 | 5.169353e-11 | -0.63 | 5.856902e-12 | -0.63 | 0 | -0.63 | 2.648338e-11 | -0.63 | 2.826592e-11
-0.64 | 8.377916e-11 | -0.64 | 8.403381e-12 | -0.64 | 6.11155e-12 | -0.64 | 7.537578e-11 | -0.64 | 8.683494e-11 | -0.64 | 3.437747e-11
-0.65 | 2.801127e-11 | -0.65 | 4.125296e-11 | -0.65 | 4.583662e-11 | -0.65 | 3.310423e-11 | -0.65 | 7.384789e-12 | -0.65 | 1.706141e-11
-0.66 | 4.710986e-11 | -0.66 | 1.247775e-11 | -0.66 | 2.622873e-11 | -0.66 | 1.451493e-11 | -0.66 | 1.324169e-11 | -0.66 | 9.243719e-11
-0.67 | 7.130141e-12 | -0.67 | 5.856902e-12 | -0.67 | 1.145916e-11 | -0.67 | 4.074367e-11 | -0.67 | 4.150761e-11 | -0.67 | 2.39369e-11
-0.68 | 8.403381e-12 | -0.68 | 5.907831e-11 | -0.68 | 3.692395e-11 | -0.68 | 1.069521e-11 | -0.68 | 6.620846e-11 | -0.68 | 4.787381e-11
-0.69 | 3.208564e-11 | -0.69 | 5.856902e-11 | -0.69 | 3.539606e-11 | -0.69 | 3.055775e-12 | -0.69 | 3.310423e-11 | -0.69 | 3.565071e-11
-0.7 | 2.317296e-11 | -0.7 | 5.245747e-11 | -0.7 | 2.622873e-11 | -0.7 | 2.011718e-11 | -0.7 | 2.673803e-11 | -0.7 | 4.940169e-11
-0.71 | 1.960789e-11 | -0.71 | 3.437747e-11 | -0.71 | 9.014536e-11 | -0.71 | 3.259493e-11 | -0.71 | 3.463212e-11 | -0.71 | 8.632564e-11
-0.72 | 2.49555e-11 | -0.72 | 9.167325e-12 | -0.72 | 2.597409e-11 | -0.72 | 2.215437e-11 | -0.72 | 6.875494e-12 | -0.72 | 2.622873e-11
-0.73 | 8.989071e-11 | -0.73 | 7.053747e-11 | -0.73 | 9.167325e-12 | -0.73 | 3.055775e-11 | -0.73 | 3.972507e-11 | -0.73 | 2.750197e-11
-0.74 | 2.673803e-11 | -0.74 | 5.322141e-11 | -0.74 | 2.597409e-11 | -0.74 | 6.951888e-11 | -0.74 | 5.092958e-12 | -0.74 | 1.527887e-11
-0.75 | 2.240902e-11 | -0.75 | 1.85893e-11 | -0.75 | 8.148733e-12 | -0.75 | 7.894085e-12 | -0.75 | 3.819719e-11 | -0.75 | 1.018592e-11
-0.76 | 2.801127e-12 | -0.76 | 8.632564e-11 | -0.76 | 6.544451e-11 | -0.76 | 5.500395e-11 | -0.76 | 5.042029e-11 | -0.76 | 3.488676e-11
-0.77 | 3.234028e-11 | -0.77 | 2.877521e-11 | -0.77 | 4.329014e-12 | -0.77 | 1.375099e-11 | -0.77 | 7.053747e-11 | -0.77 | 3.386817e-11
-0.78 | 6.595381e-11 | -0.78 | 2.037183e-12 | -0.78 | 5.373071e-11 | -0.78 | 1.85893e-11 | -0.78 | 1.782535e-11 | -0.78 | 9.931268e-12
-0.79 | 3.692395e-11 | -0.79 | 2.597409e-11 | -0.79 | 3.03031e-11 | -0.79 | 1.120451e-11 | -0.79 | 6.086085e-11 | -0.79 | 9.116395e-11
-0.8 | 7.588508e-11 | -0.8 | 9.472902e-11 | -0.8 | 3.768789e-11 | -0.8 | 4.965634e-11 | -0.8 | 1.349634e-11 | -0.8 | 4.507268e-11
-0.81 | 1.782535e-12 | -0.81 | 1.349634e-11 | -0.81 | 5.500395e-11 | -0.81 | 1.120451e-11 | -0.81 | 7.028282e-11 | -0.81 | 5.143888e-11
-0.82 | 5.347606e-11 | -0.82 | 3.819719e-11 | -0.82 | 7.257465e-11 | -0.82 | 3.616e-11 | -0.82 | 5.373071e-11 | -0.82 | 8.989071e-11
-0.83 | 2.801127e-12 | -0.83 | 2.113578e-11 | -0.83 | 2.240902e-11 | -0.83 | 7.435719e-11 | -0.83 | 1.731606e-11 | -0.83 | 4.329014e-12
-0.84 | 4.863775e-11 | -0.84 | 2.928451e-11 | -0.84 | 1.069521e-11 | -0.84 | 3.743324e-11 | -0.84 | 4.965634e-11 | -0.84 | 4.023437e-11
-0.85 | 1.145916e-11 | -0.85 | 5.322141e-11 | -0.85 | 5.424e-11 | -0.85 | 2.546479e-12 | -0.85 | 2.571944e-11 | -0.85 | 7.894085e-12
-0.86 | 4.099831e-11 | -0.86 | 2.240902e-11 | -0.86 | 6.366198e-12 | -0.86 | 4.83831e-11 | -0.86 | 1.227403e-10 | -0.86 | 5.449465e-11
-0.87 | 1.426028e-11 | -0.87 | 2.902986e-11 | -0.87 | 1.476958e-11 | -0.87 | 7.664902e-11 | -0.87 | 3.106704e-11 | -0.87 | 9.167325e-12
-0.88 | 4.787381e-11 | -0.88 | 5.296677e-11 | -0.88 | 2.546479e-13 | -0.88 | 1.782535e-11 | -0.88 | 7.86862e-11 | -0.88 | 1.056789e-10
-0.89 | 3.335888e-11 | -0.89 | 4.150761e-11 | -0.89 | 8.454311e-11 | -0.89 | 5.016564e-11 | -0.89 | 2.113578e-11 | -0.89 | 2.215437e-11
-0.9 | 2.979381e-11 | -0.9 | 4.430874e-11 | -0.9 | 1.094986e-11 | -0.9 | 4.914705e-11 | -0.9 | 2.775662e-11 | -0.9 | 3.972507e-11
-0.91 | 5.092958e-11 | -0.91 | 7.715832e-11 | -0.91 | 3.361352e-11 | -0.91 | 2.571944e-11 | -0.91 | 4.83831e-11 | -0.91 | 6.391663e-11
-0.92 | 1.655211e-11 | -0.92 | 3.004845e-11 | -0.92 | 3.055775e-12 | -0.92 | 8.454311e-11 | -0.92 | 1.069521e-11 | -0.92 | 5.347606e-12
-0.93 | 4.685522e-11 | -0.93 | 5.296677e-11 | -0.93 | 1.604282e-11 | -0.93 | 3.565071e-11 | -0.93 | 6.671775e-11 | -0.93 | 9.014536e-11
-0.94 | 4.558198e-11 | -0.94 | 2.775662e-11 | -0.94 | 7.053747e-11 | -0.94 | 4.481803e-11 | -0.94 | 6.442592e-11 | -0.94 | 3.412282e-11
-0.95 | 7.028282e-11 | -0.95 | 3.794254e-11 | -0.95 | 2.011718e-11 | -0.95 | 7.359325e-11 | -0.95 | 5.856902e-11 | -0.95 | 3.743324e-11
-0.96 | 2.368226e-11 | -0.96 | 3.794254e-11 | -0.96 | 5.551324e-11 | -0.96 | 5.092958e-11 | -0.96 | 2.775662e-11 | -0.96 | 1.247775e-11
-0.97 | 6.69724e-11 | -0.97 | 3.386817e-11 | -0.97 | 3.870648e-11 | -0.97 | 1.247775e-11 | -0.97 | 5.678648e-11 | -0.97 | 2.317296e-11
-0.98 | 2.826592e-11 | -0.98 | 4.125296e-11 | -0.98 | 4.914705e-11 | -0.98 | 4.481803e-11 | -0.98 | 9.931268e-12 | -0.98 | 4.125296e-11
-0.99 | 1.426028e-11 | -0.99 | 3.310423e-12 | -0.99 | 1.757071e-11 | -0.99 | 2.979381e-11 | -0.99 | 4.150761e-11 | -0.99 | 9.14186e-11
-1 | 6.11155e-11 | -1 | 7.053747e-11 | -1 | 7.97048e-11 | -1 | 2.011718e-11 | -1 | 6.544451e-11 | -1 | 4.074367e-12
-1.01 | 2.750197e-11 | -1.01 | 2.037183e-12 | -1.01 | 2.826592e-11 | -1.01 | 6.417127e-11 | -1.01 | 3.335888e-11 | -1.01 | 6.620846e-12
-1.02 | 3.208564e-11 | -1.02 | 8.759888e-11 | -1.02 | 7.384789e-12 | -1.02 | 7.130141e-12 | -1.02 | 8.377916e-11 | -1.02 | 2.546479e-13
-1.03 | 2.826592e-11 | -1.03 | 4.048902e-11 | -1.03 | 2.979381e-11 | -1.03 | 4.761916e-11 | -1.03 | 3.183099e-11 | -1.03 | 2.546479e-11
-1.04 | 2.902986e-11 | -1.04 | 8.658029e-12 | -1.04 | 1.120451e-11 | -1.04 | 2.49555e-11 | -1.04 | 5.755043e-11 | -1.04 | 7.206536e-11
-1.05 | 2.39369e-11 | -1.05 | 7.104677e-11 | -1.05 | 5.678648e-11 | -1.05 | 2.928451e-11 | -1.05 | 2.546479e-13 | -1.05 | 2.699268e-11
-1.06 | 6.493522e-11 | -1.06 | 2.699268e-11 | -1.06 | 9.676621e-12 | -1.06 | 5.092958e-12 | -1.06 | 6.391663e-11 | -1.06 | 9.014536e-11
-1.07 | 1.426028e-11 | -1.07 | 4.761916e-11 | -1.07 | 5.092958e-11 | -1.07 | 5.602254e-11 | -1.07 | 2.546479e-13 | -1.07 | 1.375099e-11
-1.08 | 5.067493e-11 | -1.08 | 1.298704e-11 | -1.08 | 2.342761e-11 | -1.08 | 3.896113e-11 | -1.08 | 9.523832e-11 | -1.08 | 2.062648e-11
-1.09 | 8.658029e-12 | -1.09 | 3.972507e-11 | -1.09 | 9.803944e-11 | -1.09 | 4.329014e-11 | -1.09 | 1.578817e-11 | -1.09 | 1.094986e-11
-1.1 | 3.310423e-12 | -1.1 | 1.400563e-11 | -1.1 | 2.775662e-11 | -1.1 | 5.296677e-11 | -1.1 | 2.877521e-11 | -1.1 | 4.329014e-11
-1.11 | 5.169353e-11 | -1.11 | 6.926423e-11 | -1.11 | 7.639437e-11 | -1.11 | 1.833465e-11 | -1.11 | 8.810818e-11 | -1.11 | 2.571944e-11
-1.12 | 1.17138e-11 | -1.12 | 2.317296e-11 | -1.12 | 1.044056e-11 | -1.12 | 4.125296e-11 | -1.12 | 3.641465e-11 | -1.12 | 6.417127e-11
-1.13 | 3.794254e-11 | -1.13 | 5.296677e-11 | -1.13 | 4.583662e-12 | -1.13 | 1.476958e-11 | -1.13 | 3.845183e-11 | -1.13 | 7.486649e-11
-1.14 | 2.521014e-11 | -1.14 | 1.731606e-11 | -1.14 | 6.442592e-11 | -1.14 | 1.451493e-11 | -1.14 | 4.405409e-11 | -1.14 | 9.931268e-12
-1.15 | 1.731606e-11 | -1.15 | 1.578817e-11 | -1.15 | 3.819719e-12 | -1.15 | 2.826592e-11 | -1.15 | 1.298704e-11 | -1.15 | 3.692395e-11
-1.16 | 1.27324e-11 | -1.16 | 7.537578e-11 | -1.16 | 7.384789e-12 | -1.16 | 2.342761e-11 | -1.16 | 2.648338e-11 | -1.16 | 5.092958e-12
-1.17 | 4.048902e-11 | -1.17 | 2.037183e-12 | -1.17 | 5.602254e-12 | -1.17 | 1.094986e-11 | -1.17 | 7.28293e-11 | -1.17 | 5.47493e-11
-1.18 | 3.335888e-11 | -1.18 | 1.17138e-11 | -1.18 | 2.648338e-11 | -1.18 | 1.578817e-11 | -1.18 | 5.092958e-13 | -1.18 | 1.502423e-11
-1.19 | 1.27324e-11 | -1.19 | 6.620846e-12 | -1.19 | 6.366198e-12 | -1.19 | 4.074367e-11 | -1.19 | 5.373071e-11 | -1.19 | 6.722705e-11
-1.2 | 3.997972e-11 | -1.2 | 8.377916e-11 | -1.2 | 2.724733e-11 | -1.2 | 3.310423e-12 | -1.2 | 5.067493e-11 | -1.2 | 4.736451e-11
-1.21 | 7.639437e-12 | -1.21 | 2.44462e-11 | -1.21 | 2.928451e-11 | -1.21 | 3.055775e-12 | -1.21 | 4.83831e-12 | -1.21 | 5.220282e-11
-1.22 | 1.072068e-10 | -1.22 | 9.753015e-11 | -1.22 | 4.430874e-11 | -1.22 | 3.819719e-12 | -1.22 | 5.729578e-11 | -1.22 | 2.470085e-11
-1.23 | 5.347606e-12 | -1.23 | 1.527887e-11 | -1.23 | 2.673803e-11 | -1.23 | 8.301522e-11 | -1.23 | 3.463212e-11 | -1.23 | 8.326987e-11
-1.24 | 3.590536e-11 | -1.24 | 4.812845e-11 | -1.24 | 2.750197e-11 | -1.24 | 2.724733e-11 | -1.24 | 1.17138e-11 | -1.24 | 4.278085e-11
-1.25 | 4.176226e-11 | -1.25 | 3.361352e-11 | -1.25 | 5.704113e-11 | -1.25 | 1.145916e-11 | -1.25 | 1.196845e-11 | -1.25 | 3.310423e-12
-1.26 | 6.722705e-11 | -1.26 | 1.706141e-11 | -1.26 | 1.298704e-11 | -1.26 | 1.757071e-11 | -1.26 | 8.785353e-11 | -1.26 | 7.359325e-11
-1.27 | 4.329014e-12 | -1.27 | 3.234028e-11 | -1.27 | 4.074367e-11 | -1.27 | 1.069521e-11 | -1.27 | 1.27324e-12 | -1.27 | 2.546479e-12
-1.28 | 8.097804e-11 | -1.28 | 1.527887e-11 | -1.28 | 4.965634e-11 | -1.28 | 5.500395e-11 | -1.28 | 7.817691e-11 | -1.28 | 3.66693e-11
-1.29 | 2.699268e-11 | -1.29 | 1.018592e-11 | -1.29 | 7.86862e-11 | -1.29 | 7.384789e-12 | -1.29 | 3.794254e-11 | -1.29 | 1.069521e-11
-1.3 | 2.775662e-11 | -1.3 | 6.875494e-12 | -1.3 | 3.234028e-11 | -1.3 | 2.724733e-11 | -1.3 | 2.571944e-11 | -1.3 | 2.597409e-11
-1.31 | 6.187944e-11 | -1.31 | 7.079212e-11 | -1.31 | 3.565071e-11 | -1.31 | 3.055775e-12 | -1.31 | 5.755043e-11 | -1.31 | 1.578817e-11
-1.32 | 8.912677e-12 | -1.32 | 7.130141e-12 | -1.32 | 3.565071e-12 | -1.32 | 1.324169e-11 | -1.32 | 2.622873e-11 | -1.32 | 2.368226e-11
-1.33 | 3.335888e-11 | -1.33 | 2.648338e-11 | -1.33 | 9.269184e-11 | -1.33 | 2.775662e-11 | -1.33 | 4.379944e-11 | -1.33 | 3.463212e-11
-1.34 | 8.658029e-12 | -1.34 | 4.532733e-11 | -1.34 | 1.935324e-11 | -1.34 | 3.768789e-11 | -1.34 | 1.757071e-11 | -1.34 | 5.245747e-11
-1.35 | 3.259493e-11 | -1.35 | 1.426028e-11 | -1.35 | 3.055775e-12 | -1.35 | 3.106704e-11 | -1.35 | 2.240902e-11 | -1.35 | 3.514141e-11
-1.36 | 1.018592e-11 | -1.36 | 5.627719e-11 | -1.36 | 1.026231e-10 | -1.36 | 1.655211e-11 | -1.36 | 1.400563e-11 | -1.36 | 1.375099e-11
-1.37 | 4.863775e-11 | -1.37 | 2.139042e-11 | -1.37 | 1.247775e-11 | -1.37 | 6.671775e-11 | -1.37 | 4.88924e-11 | -1.37 | 1.476958e-11
-1.38 | 2.673803e-11 | -1.38 | 4.940169e-11 | -1.38 | 5.373071e-11 | -1.38 | 1.782535e-11 | -1.38 | 5.602254e-11 | -1.38 | 1.680676e-11
-1.39 | 2.44462e-11 | -1.39 | 2.673803e-11 | -1.39 | 5.449465e-11 | -1.39 | 2.088113e-11 | -1.39 | 3.845183e-11 | -1.39 | 1.069521e-11
-1.4 | 5.882367e-11 | -1.4 | 4.965634e-11 | -1.4 | 3.284958e-11 | -1.4 | 2.088113e-11 | -1.4 | 2.062648e-11 | -1.4 | 2.979381e-11
-1.41 | 1.578817e-11 | -1.41 | 2.139042e-11 | -1.41 | 6.366198e-12 | -1.41 | 5.118423e-11 | -1.41 | 6.11155e-12 | -1.41 | 4.278085e-11
-1.42 | 4.609127e-11 | -1.42 | 6.213409e-11 | -1.42 | 3.972507e-11 | -1.42 | 4.329014e-12 | -1.42 | 5.984226e-11 | -1.42 | 5.602254e-12
-1.43 | 4.176226e-11 | -1.43 | 1.375099e-11 | -1.43 | 5.347606e-12 | -1.43 | 3.539606e-11 | -1.43 | 2.724733e-11 | -1.43 | 8.148733e-11
-1.44 | 2.521014e-11 | -1.44 | 2.113578e-11 | -1.44 | 8.250592e-11 | -1.44 | 6.340733e-11 | -1.44 | 7.384789e-11 | -1.44 | 3.565071e-12
-1.45 | 2.291831e-12 | -1.45 | 3.717859e-11 | -1.45 | 5.347606e-12 | -1.45 | 7.384789e-12 | -1.45 | 5.092958e-12 | -1.45 | 3.310423e-11
-1.46 | 7.817691e-11 | -1.46 | 2.546479e-12 | -1.46 | 3.819719e-12 | -1.46 | 2.801127e-12 | -1.46 | 9.651156e-11 | -1.46 | 7.384789e-11
-1.47 | 7.894085e-12 | -1.47 | 3.310423e-11 | -1.47 | 5.016564e-11 | -1.47 | 1.706141e-11 | -1.47 | 1.22231e-11 | -1.47 | 1.349634e-11
-1.48 | 1.655211e-11 | -1.48 | 2.342761e-11 | -1.48 | 3.997972e-11 | -1.48 | 3.284958e-11 | -1.48 | 5.882367e-11 | -1.48 | 8.861747e-11
-1.49 | 4.405409e-11 | -1.49 | 6.009691e-11 | -1.49 | 3.539606e-11 | -1.49 | 1.247775e-11 | -1.49 | 1.884395e-11 | -1.49 | 1.757071e-11
-1.5 | 2.673803e-11 | -1.5 | 3.183099e-11 | -1.5 | 9.931268e-12 | -1.5 | 3.845183e-11 | -1.5 | 1.476958e-11 | -1.5 | 2.724733e-11
-1.51 | 1.400563e-11 | -1.51 | 5.627719e-11 | -1.51 | 7.002817e-11 | -1.51 | 5.092958e-11 | -1.51 | 4.583662e-11 | -1.51 | 2.470085e-11
-1.52 | 4.023437e-11 | -1.52 | 3.08124e-11 | -1.52 | 4.354479e-11 | -1.52 | 4.532733e-11 | -1.52 | 3.539606e-11 | -1.52 | 1.527887e-12
-1.53 | 1.706141e-11 | -1.53 | 1.782535e-12 | -1.53 | 4.023437e-11 | -1.53 | 6.417127e-11 | -1.53 | 2.419155e-11 | -1.53 | 1.018592e-12
-1.54 | 3.08124e-11 | -1.54 | 7.97048e-11 | -1.54 | 2.037183e-12 | -1.54 | 4.20169e-11 | -1.54 | 1.502423e-11 | -1.54 | 4.227155e-11
-1.55 | 2.648338e-11 | -1.55 | 2.419155e-11 | -1.55 | 6.187944e-11 | -1.55 | 4.558198e-11 | -1.55 | 7.079212e-11 | -1.55 | 9.676621e-12
-1.56 | 2.139042e-11 | -1.56 | 7.384789e-12 | -1.56 | 4.761916e-11 | -1.56 | 3.641465e-11 | -1.56 | 1.375099e-11 | -1.56 | 4.074367e-11
-1.57 | 4.83831e-11 | -1.57 | 8.912677e-12 | -1.57 | 1.935324e-11 | -1.57 | 3.488676e-11 | -1.57 | 7.995944e-11 | -1.57 | 3.310423e-11
-1.58 | 4.074367e-12 | -1.58 | 5.016564e-11 | -1.58 | 1.120451e-11 | -1.58 | 7.384789e-12 | -1.58 | 9.676621e-12 | -1.58 | 1.85893e-11
-1.59 | 1.094986e-11 | -1.59 | 1.22231e-11 | -1.59 | 4.83831e-12 | -1.59 | 1.375099e-11 | -1.59 | 4.176226e-11 | -1.59 | 4.379944e-11
-1.6 | 4.558198e-11 | -1.6 | 6.824564e-11 | -1.6 | 6.137015e-11 | -1.6 | 7.894085e-12 | -1.6 | 4.30355e-11 | -1.6 | 2.240902e-11
-1.61 | 1.27324e-12 | -1.61 | 5.220282e-11 | -1.61 | 1.375099e-11 | -1.61 | 2.724733e-11 | -1.61 | 9.167325e-12 | -1.61 | 4.83831e-11
-1.62 | 4.354479e-11 | -1.62 | 4.150761e-11 | -1.62 | 3.284958e-11 | -1.62 | 3.335888e-11 | -1.62 | 6.340733e-11 | -1.62 | 1.22231e-11
-1.63 | 2.673803e-11 | -1.63 | 8.250592e-11 | -1.63 | 6.366198e-12 | -1.63 | 1.27324e-12 | -1.63 | 2.317296e-11 | -1.63 | 8.759888e-11
-1.64 | 4.329014e-12 | -1.64 | 3.208564e-11 | -1.64 | 2.597409e-11 | -1.64 | 2.775662e-11 | -1.64 | 6.086085e-11 | -1.64 | 8.148733e-12
-1.65 | 4.329014e-12 | -1.65 | 4.83831e-11 | -1.65 | 1.757071e-11 | -1.65 | 1.476958e-11 | -1.65 | 5.347606e-12 | -1.65 | 5.347606e-11
-1.66 | 5.47493e-11 | -1.66 | 2.979381e-11 | -1.66 | 4.940169e-11 | -1.66 | 3.488676e-11 | -1.66 | 4.914705e-11 | -1.66 | 6.11155e-11
-1.67 | 7.384789e-12 | -1.67 | 2.979381e-11 | -1.67 | 2.546479e-12 | -1.67 | 5.984226e-11 | -1.67 | 1.451493e-11 | -1.67 | 2.189972e-11
-1.68 | 8.276057e-11 | -1.68 | 8.658029e-12 | -1.68 | 8.250592e-11 | -1.68 | 7.690367e-11 | -1.68 | 5.856902e-11 | -1.68 | 6.722705e-11
-1.69 | 1.578817e-11 | -1.69 | 2.902986e-11 | -1.69 | 6.11155e-12 | -1.69 | 3.794254e-11 | -1.69 | 6.366198e-12 | -1.69 | 3.590536e-11
-1.7 | 6.620846e-12 | -1.7 | 1.680676e-11 | -1.7 | 3.208564e-11 | -1.7 | 2.571944e-11 | -1.7 | 2.088113e-11 | -1.7 | 4.609127e-11
-1.71 | 5.500395e-11 | -1.71 | 6.06062e-11 | -1.71 | 1.018592e-12 | -1.71 | 2.39369e-11 | -1.71 | 4.583662e-11 | -1.71 | 5.678648e-11
-1.72 | 2.979381e-11 | -1.72 | 4.83831e-11 | -1.72 | 3.310423e-12 | -1.72 | 7.894085e-12 | -1.72 | 4.532733e-11 | -1.72 | 3.157634e-11
-1.73 | 1.884395e-11 | -1.73 | 3.565071e-12 | -1.73 | 5.016564e-11 | -1.73 | 2.775662e-11 | -1.73 | 6.086085e-11 | -1.73 | 2.546479e-12
-1.74 | 3.004845e-11 | -1.74 | 6.366198e-11 | -1.74 | 9.421973e-12 | -1.74 | 4.023437e-11 | -1.74 | 2.037183e-12 | -1.74 | 5.805972e-11
-1.75 | 5.042029e-11 | -1.75 | 9.421973e-12 | -1.75 | 4.30355e-11 | -1.75 | 3.284958e-11 | -1.75 | 1.22231e-11 | -1.75 | 5.347606e-11
-1.76 | 5.347606e-12 | -1.76 | 2.902986e-11 | -1.76 | 3.055775e-11 | -1.76 | 2.368226e-11 | -1.76 | 4.583662e-12 | -1.76 | 3.055775e-12
-1.77 | 4.88924e-11 | -1.77 | 3.157634e-11 | -1.77 | 1.145916e-11 | -1.77 | 4.812845e-11 | -1.77 | 5.220282e-11 | -1.77 | 4.430874e-11
-1.78 | 3.234028e-11 | -1.78 | 6.11155e-11 | -1.78 | 1.120451e-11 | -1.78 | 2.139042e-11 | -1.78 | 2.546479e-12 | -1.78 | 3.106704e-11
-1.79 | 3.539606e-11 | -1.79 | 2.902986e-11 | -1.79 | 8.276057e-11 | -1.79 | 2.189972e-11 | -1.79 | 7.206536e-11 | -1.79 | 5.347606e-11
-1.8 | 3.310423e-11 | -1.8 | 7.639437e-11 | -1.8 | 3.03031e-11 | -1.8 | 4.88924e-11 | -1.8 | 6.035155e-11 | -1.8 | 2.44462e-11
-1.81 | 2.801127e-12 | -1.81 | 1.27324e-12 | -1.81 | 6.009691e-11 | -1.81 | 2.189972e-11 | -1.81 | 1.680676e-11 | -1.81 | 7.639437e-12
-1.82 | 5.755043e-11 | -1.82 | 2.597409e-11 | -1.82 | 3.819719e-12 | -1.82 | 3.947043e-11 | -1.82 | 4.787381e-11 | -1.82 | 1.935324e-11
-1.83 | 2.775662e-11 | -1.83 | 7.766761e-11 | -1.83 | 4.863775e-11 | -1.83 | 4.074367e-11 | -1.83 | 7.384789e-12 | -1.83 | 4.965634e-11
-1.84 | 3.08124e-11 | -1.84 | 2.088113e-11 | -1.84 | 5.245747e-11 | -1.84 | 2.011718e-11 | -1.84 | 5.347606e-11 | -1.84 | 3.66693e-11
-1.85 | 8.912677e-12 | -1.85 | 8.658029e-12 | -1.85 | 1.375099e-11 | -1.85 | 3.310423e-12 | -1.85 | 8.148733e-12 | -1.85 | 5.729578e-11
-1.86 | 5.245747e-11 | -1.86 | 3.539606e-11 | -1.86 | 6.64631e-11 | -1.86 | 3.845183e-11 | -1.86 | 5.984226e-11 | -1.86 | 3.921578e-11
-1.87 | 6.366198e-12 | -1.87 | 4.456338e-11 | -1.87 | 1.196845e-11 | -1.87 | 3.259493e-11 | -1.87 | 3.692395e-11 | -1.87 | 2.699268e-11
-1.88 | 4.023437e-11 | -1.88 | 2.953916e-11 | -1.88 | 4.609127e-11 | -1.88 | 9.931268e-12 | -1.88 | 2.215437e-11 | -1.88 | 9.472902e-11
-1.89 | 5.602254e-12 | -1.89 | 6.009691e-11 | -1.89 | 2.240902e-11 | -1.89 | 2.699268e-11 | -1.89 | 1.527887e-11 | -1.89 | 1.375099e-11
-1.9 | 2.673803e-11 | -1.9 | 4.83831e-12 | -1.9 | 4.609127e-11 | -1.9 | 1.375099e-11 | -1.9 | 2.011718e-11 | -1.9 | 3.819719e-12
-1.91 | 4.20169e-11 | -1.91 | 2.164507e-11 | -1.91 | 6.11155e-12 | -1.91 | 6.162479e-11 | -1.91 | 2.240902e-11 | -1.91 | 3.641465e-11
-1.92 | 1.451493e-11 | -1.92 | 3.972507e-11 | -1.92 | 2.826592e-11 | -1.92 | 2.648338e-11 | -1.92 | 2.037183e-11 | -1.92 | 6.900958e-11
-1.93 | 3.03031e-11 | -1.93 | 7.894085e-12 | -1.93 | 1.044056e-11 | -1.93 | 1.629747e-11 | -1.93 | 4.940169e-11 | -1.93 | 4.88924e-11
-1.94 | 3.819719e-12 | -1.94 | 2.801127e-11 | -1.94 | 7.894085e-12 | -1.94 | 1.578817e-11 | -1.94 | 2.39369e-11 | -1.94 | 2.189972e-11
-1.95 | 2.088113e-11 | -1.95 | 3.386817e-11 | -1.95 | 2.189972e-11 | -1.95 | 1.604282e-11 | -1.95 | 3.590536e-11 | -1.95 | 5.627719e-11
-1.96 | 2.240902e-11 | -1.96 | 2.801127e-11 | -1.96 | 9.931268e-12 | -1.96 | 1.757071e-11 | -1.96 | 3.157634e-11 | -1.96 | 1.884395e-11
-1.97 | 5.576789e-11 | -1.97 | 1.604282e-11 | -1.97 | 1.655211e-11 | -1.97 | 2.164507e-11 | -1.97 | 7.257465e-11 | -1.97 | 3.386817e-11
-1.98 | 3.565071e-11 | -1.98 | 3.412282e-11 | -1.98 | 1.604282e-11 | -1.98 | 5.347606e-11 | -1.98 | 3.641465e-11 | -1.98 | 1.018592e-12
-1.99 | 4.914705e-11 | -1.99 | 1.069521e-11 | -1.99 | 1.324169e-11 | -1.99 | 2.801127e-11 | -1.99 | 4.329014e-12 | -1.99 | 2.062648e-11
-2 | 6.264339e-11 | -2 | 2.979381e-11 | -2 | 2.953916e-11 | -2 | 4.074367e-12 | -2 | 2.240902e-11 | -2 | 5.092958e-12
-2.01 | 1.604282e-11 | -2.01 | 3.66693e-11 | -2.01 | 7.104677e-11 | -2.01 | 5.016564e-11 | -2.01 | 2.037183e-11 | -2.01 | 3.310423e-12
-2.02 | 5.755043e-11 | -2.02 | 1.069521e-11 | -2.02 | 3.284958e-11 | -2.02 | 1.018592e-12 | -2.02 | 3.488676e-11 | -2.02 | 2.571944e-11
-2.03 | 1.069521e-11 | -2.03 | 7.384789e-12 | -2.03 | 3.004845e-11 | -2.03 | 2.419155e-11 | -2.03 | 2.266366e-11 | -2.03 | 1.451493e-11
-2.04 | 4.88924e-11 | -2.04 | 2.240902e-11 | -2.04 | 6.875494e-12 | -2.04 | 1.044056e-11 | -2.04 | 4.30355e-11 | -2.04 | 9.676621e-12
-2.05 | 2.546479e-13 | -2.05 | 7.104677e-11 | -2.05 | 1.502423e-11 | -2.05 | 1.85893e-11 | -2.05 | 3.208564e-11 | -2.05 | 2.928451e-11
-2.06 | 1.782535e-12 | -2.06 | 3.590536e-11 | -2.06 | 4.83831e-11 | -2.06 | 1.069521e-11 | -2.06 | 3.717859e-11 | -2.06 | 7.843156e-11
-2.07 | 7.384789e-12 | -2.07 | 4.125296e-11 | -2.07 | 1.375099e-11 | -2.07 | 1.909859e-11 | -2.07 | 1.782535e-12 | -2.07 | 1.884395e-11
-2.08 | 6.620846e-12 | -2.08 | 4.150761e-11 | -2.08 | 6.64631e-11 | -2.08 | 1.069521e-11 | -2.08 | 5.143888e-11 | -2.08 | 4.83831e-11
-2.09 | 6.035155e-11 | -2.09 | 2.877521e-11 | -2.09 | 4.074367e-11 | -2.09 | 2.979381e-11 | -2.09 | 5.856902e-12 | -2.09 | 1.27324e-12
-2.1 | 1.349634e-11 | -2.1 | 4.507268e-11 | -2.1 | 6.366198e-11 | -2.1 | 3.565071e-11 | -2.1 | 3.361352e-11 | -2.1 | 6.722705e-11
-2.11 | 6.900958e-11 | -2.11 | 1.85893e-11 | -2.11 | 1.094986e-11 | -2.11 | 2.037183e-11 | -2.11 | 3.616e-11 | -2.11 | 9.421973e-12
-2.12 | 2.852057e-11 | -2.12 | 4.532733e-11 | -2.12 | 3.616e-11 | -2.12 | 1.120451e-11 | -2.12 | 3.488676e-11 | -2.12 | 7.486649e-11
-2.13 | 2.597409e-11 | -2.13 | 6.875494e-12 | -2.13 | 1.451493e-11 | -2.13 | 5.602254e-11 | -2.13 | 4.583662e-11 | -2.13 | 3.284958e-11
-2.14 | 1.808e-11 | -2.14 | 3.539606e-11 | -2.14 | 3.386817e-11 | -2.14 | 1.375099e-11 | -2.14 | 2.062648e-11 | -2.14 | 3.310423e-12
-2.15 | 4.20169e-11 | -2.15 | 1.069521e-11 | -2.15 | 1.349634e-11 | -2.15 | 1.018592e-11 | -2.15 | 9.421973e-12 | -2.15 | 6.875494e-11
-2.16 | 2.546479e-12 | -2.16 | 4.074367e-11 | -2.16 | 3.004845e-11 | -2.16 | 5.169353e-11 | -2.16 | 2.622873e-11 | -2.16 | 6.875494e-12
-2.17 | 2.673803e-11 | -2.17 | 1.018592e-11 | -2.17 | 6.035155e-11 | -2.17 | 2.037183e-12 | -2.17 | 8.021409e-11 | -2.17 | 5.678648e-11
-2.18 | 1.324169e-11 | -2.18 | 1.629747e-11 | -2.18 | 1.451493e-11 | -2.18 | 2.291831e-11 | -2.18 | 5.092958e-11 | -2.18 | 3.616e-11
-2.19 | 5.602254e-12 | -2.19 | 2.902986e-11 | -2.19 | 7.894085e-12 | -2.19 | 1.27324e-12 | -2.19 | 3.997972e-11 | -2.19 | 2.902986e-11
-2.2 | 3.386817e-11 | -2.2 | 1.782535e-12 | -2.2 | 3.310423e-12 | -2.2 | 4.761916e-11 | -2.2 | 1.680676e-11 | -2.2 | 2.699268e-11
-2.21 | 7.384789e-12 | -2.21 | 1.833465e-11 | -2.21 | 4.532733e-11 | -2.21 | 2.852057e-11 | -2.21 | 5.347606e-12 | -2.21 | 2.113578e-11
-2.22 | 3.717859e-11 | -2.22 | 5.602254e-12 | -2.22 | 4.481803e-11 | -2.22 | 2.546479e-13 | -2.22 | 1.120451e-11 | -2.22 | 3.157634e-11
-2.23 | 3.157634e-11 | -2.23 | 4.914705e-11 | -2.23 | 7.181071e-11 | -2.23 | 6.289803e-11 | -2.23 | 5.092958e-12 | -2.23 | 4.583662e-12
-2.24 | 3.412282e-11 | -2.24 | 3.132169e-11 | -2.24 | 4.83831e-12 | -2.24 | 1.400563e-11 | -2.24 | 5.449465e-11 | -2.24 | 3.972507e-11
-2.25 | 2.826592e-11 | -2.25 | 6.569916e-11 | -2.25 | 8.072339e-11 | -2.25 | 3.819719e-11 | -2.25 | 2.44462e-11 | -2.25 | 1.400563e-11
-2.26 | 6.264339e-11 | -2.26 | 3.896113e-11 | -2.26 | 3.259493e-11 | -2.26 | 3.106704e-11 | -2.26 | 3.717859e-11 | -2.26 | 4.329014e-12
-2.27 | 4.074367e-12 | -2.27 | 1.196845e-11 | -2.27 | 2.113578e-11 | -2.27 | 3.590536e-11 | -2.27 | 2.546479e-13 | -2.27 | 1.22231e-11
-2.28 | 6.11155e-11 | -2.28 | 5.169353e-11 | -2.28 | 2.240902e-11 | -2.28 | 3.03031e-11 | -2.28 | 3.03031e-11 | -2.28 | 9.218254e-11
-2.29 | 1.85893e-11 | -2.29 | 1.604282e-11 | -2.29 | 9.931268e-12 | -2.29 | 1.400563e-11 | -2.29 | 1.27324e-12 | -2.29 | 6.289803e-11
-2.3 | 4.074367e-12 | -2.3 | 2.062648e-11 | -2.3 | 1.451493e-11 | -2.3 | 2.317296e-11 | -2.3 | 5.143888e-11 | -2.3 | 2.852057e-11
-2.31 | 4.88924e-11 | -2.31 | 2.470085e-11 | -2.31 | 3.183099e-11 | -2.31 | 2.44462e-11 | -2.31 | 1.680676e-11 | -2.31 | 2.419155e-11
-2.32 | 3.717859e-11 | -2.32 | 2.113578e-11 | -2.32 | 2.750197e-11 | -2.32 | 1.400563e-11 | -2.32 | 3.055775e-12 | -2.32 | 1.17138e-11
-2.33 | 1.527887e-11 | -2.33 | 4.583662e-12 | -2.33 | 5.092958e-13 | -2.33 | 2.291831e-12 | -2.33 | 6.493522e-11 | -2.33 | 5.805972e-11
-2.34 | 2.470085e-11 | -2.34 | 2.597409e-11 | -2.34 | 1.502423e-11 | -2.34 | 5.653184e-11 | -2.34 | 1.833465e-11 | -2.34 | 6.620846e-12
-2.35 | 2.49555e-11 | -2.35 | 2.852057e-11 | -2.35 | 2.750197e-11 | -2.35 | 9.421973e-12 | -2.35 | 3.692395e-11 | -2.35 | 4.940169e-11
-2.36 | 9.931268e-12 | -2.36 | 3.616e-11 | -2.36 | 7.97048e-11 | -2.36 | 3.845183e-11 | -2.36 | 1.757071e-11 | -2.36 | 1.986254e-11
-2.37 | 4.507268e-11 | -2.37 | 8.734423e-11 | -2.37 | 3.947043e-11 | -2.37 | 1.527887e-12 | -2.37 | 5.143888e-11 | -2.37 | 2.673803e-11
-2.38 | 3.539606e-11 | -2.38 | 2.750197e-11 | -2.38 | 1.731606e-11 | -2.38 | 3.361352e-11 | -2.38 | 2.622873e-11 | -2.38 | 1.527887e-11
-2.39 | 5.831437e-11 | -2.39 | 1.655211e-11 | -2.39 | 6.009691e-11 | -2.39 | 5.092958e-12 | -2.39 | 9.625691e-11 | -2.39 | 2.724733e-11
-2.4 | 2.317296e-11 | -2.4 | 4.940169e-11 | -2.4 | 5.092958e-13 | -2.4 | 6.518986e-11 | -2.4 | 8.148733e-12 | -2.4 | 4.074367e-12
-2.41 | 5.856902e-12 | -2.41 | 3.616e-11 | -2.41 | 2.088113e-11 | -2.41 | 1.27324e-12 | -2.41 | 2.902986e-11 | -2.41 | 3.335888e-11
-2.42 | 5.52586e-11 | -2.42 | 1.426028e-11 | -2.42 | 1.757071e-11 | -2.42 | 4.048902e-11 | -2.42 | 1.247775e-11 | -2.42 | 5.194817e-11
-2.43 | 1.527887e-12 | -2.43 | 4.379944e-11 | -2.43 | 3.616e-11 | -2.43 | 2.189972e-11 | -2.43 | 1.247775e-11 | -2.43 | 2.419155e-11
-2.44 | 3.412282e-11 | -2.44 | 5.092958e-13 | -2.44 | 1.935324e-11 | -2.44 | 1.27324e-12 | -2.44 | 2.215437e-11 | -2.44 | 2.189972e-11
-2.45 | 4.176226e-11 | -2.45 | 2.037183e-12 | -2.45 | 5.602254e-11 | -2.45 | 4.940169e-11 | -2.45 | 4.583662e-11 | -2.45 | 1.451493e-11
-2.46 | 4.481803e-11 | -2.46 | 3.641465e-11 | -2.46 | 1.909859e-11 | -2.46 | 1.094986e-11 | -2.46 | 4.354479e-11 | -2.46 | 1.018592e-12
-2.47 | 2.470085e-11 | -2.47 | 5.347606e-12 | -2.47 | 7.232001e-11 | -2.47 | 5.52586e-11 | -2.47 | 2.189972e-11 | -2.47 | 5.042029e-11
-2.48 | 6.64631e-11 | -2.48 | 3.514141e-11 | -2.48 | 2.164507e-11 | -2.48 | 3.004845e-11 | -2.48 | 8.454311e-11 | -2.48 | 3.743324e-11
-2.49 | 3.437747e-11 | -2.49 | 3.335888e-11 | -2.49 | 7.894085e-12 | -2.49 | 8.658029e-12 | -2.49 | 1.298704e-11 | -2.49 | 6.213409e-11
-2.5 | 3.66693e-11 | -2.5 | 1.578817e-11 | -2.5 | 4.787381e-11 | -2.5 | 2.597409e-11 | -2.5 | 7.33386e-11 | -2.5 | 7.894085e-12
-2.51 | 3.717859e-11 | -2.51 | 3.794254e-11 | -2.51 | 2.597409e-11 | -2.51 | 8.607099e-11 | -2.51 | 1.757071e-11 | -2.51 | 3.361352e-11
-2.52 | 1.655211e-11 | -2.52 | 5.424e-11 | -2.52 | 6.11155e-12 | -2.52 | 4.329014e-12 | -2.52 | 1.018592e-12 | -2.52 | 4.481803e-11
-2.53 | 8.097804e-11 | -2.53 | 1.782535e-12 | -2.53 | 3.488676e-11 | -2.53 | 6.366198e-12 | -2.53 | 1.502423e-11 | -2.53 | 4.099831e-11
-2.54 | 4.074367e-12 | -2.54 | 5.602254e-11 | -2.54 | 5.678648e-11 | -2.54 | 4.405409e-11 | -2.54 | 2.317296e-11 | -2.54 | 9.676621e-12
-2.55 | 4.634592e-11 | -2.55 | 5.424e-11 | -2.55 | 5.245747e-11 | -2.55 | 9.676621e-12 | -2.55 | 5.245747e-11 | -2.55 | 4.660057e-11
-2.56 | 2.342761e-11 | -2.56 | 1.400563e-11 | -2.56 | 6.799099e-11 | -2.56 | 5.805972e-11 | -2.56 | 2.801127e-12 | -2.56 | 7.639437e-12
-2.57 | 5.143888e-11 | -2.57 | 5.373071e-11 | -2.57 | 2.470085e-11 | -2.57 | 1.375099e-11 | -2.57 | 2.852057e-11 | -2.57 | 3.921578e-11
-2.58 | 3.208564e-11 | -2.58 | 2.852057e-11 | -2.58 | 8.530705e-11 | -2.58 | 2.673803e-11 | -2.58 | 6.799099e-11 | -2.58 | 2.902986e-11
-2.59 | 5.042029e-11 | -2.59 | 4.558198e-11 | -2.59 | 1.782535e-11 | -2.59 | 6.64631e-11 | -2.59 | 5.984226e-11 | -2.59 | 7.384789e-12
-2.6 | 2.546479e-13 | -2.6 | 3.819719e-12 | -2.6 | 3.157634e-11 | -2.6 | 2.189972e-11 | -2.6 | 1.655211e-11 | -2.6 | 5.933296e-11
-2.61 | 3.055775e-12 | -2.61 | 8.250592e-11 | -2.61 | 3.310423e-11 | -2.61 | 2.317296e-11 | -2.61 | 3.335888e-11 | -2.61 | 2.470085e-11
-2.62 | 8.403381e-12 | -2.62 | 1.782535e-12 | -2.62 | 2.648338e-11 | -2.62 | 4.430874e-11 | -2.62 | 4.329014e-11 | -2.62 | 1.018592e-11
-2.63 | 5.856902e-12 | -2.63 | 2.928451e-11 | -2.63 | 5.52586e-11 | -2.63 | 5.347606e-12 | -2.63 | 9.676621e-12 | -2.63 | 2.037183e-12
-2.64 | 7.664902e-11 | -2.64 | 1.833465e-11 | -2.64 | 1.298704e-11 | -2.64 | 3.819719e-11 | -2.64 | 5.373071e-11 | -2.64 | 6.671775e-11
-2.65 | 1.578817e-11 | -2.65 | 1.476958e-11 | -2.65 | 5.627719e-11 | -2.65 | 2.189972e-11 | -2.65 | 1.808e-11 | -2.65 | 1.502423e-11
-2.66 | 5.678648e-11 | -2.66 | 7.843156e-11 | -2.66 | 4.634592e-11 | -2.66 | 2.113578e-11 | -2.66 | 5.882367e-11 | -2.66 | 2.062648e-11
-2.67 | 1.960789e-11 | -2.67 | 3.539606e-11 | -2.67 | 1.426028e-11 | -2.67 | 4.507268e-11 | -2.67 | 1.85893e-11 | -2.67 | 4.227155e-11
-2.68 | 9.396508e-11 | -2.68 | 2.877521e-11 | -2.68 | 1.069521e-11 | -2.68 | 1.247775e-11 | -2.68 | 1.731606e-11 | -2.68 | 2.801127e-12
-2.69 | 2.291831e-12 | -2.69 | 2.49555e-11 | -2.69 | 2.775662e-11 | -2.69 | 7.053747e-11 | -2.69 | 1.629747e-11 | -2.69 | 4.456338e-11
-2.7 | 4.074367e-11 | -2.7 | 9.931268e-11 | -2.7 | 2.699268e-11 | -2.7 | 2.546479e-11 | -2.7 | 2.546479e-11 | -2.7 | 5.347606e-12
-2.71 | 6.366198e-12 | -2.71 | 2.39369e-11 | -2.71 | 3.234028e-11 | -2.71 | 4.787381e-11 | -2.71 | 2.49555e-11 | -2.71 | 4.099831e-11
-2.72 | 1.120451e-11 | -2.72 | 6.289803e-11 | -2.72 | 3.335888e-11 | -2.72 | 3.819719e-12 | -2.72 | 3.819719e-11 | -2.72 | 1.17138e-11
-2.73 | 6.951888e-11 | -2.73 | 2.317296e-11 | -2.73 | 3.208564e-11 | -2.73 | 4.074367e-11 | -2.73 | 4.074367e-11 | -2.73 | 5.424e-11
-2.74 | 2.113578e-11 | -2.74 | 5.347606e-12 | -2.74 | 3.310423e-11 | -2.74 | 1.324169e-11 | -2.74 | 2.648338e-11 | -2.74 | 2.801127e-11
-2.75 | 4.456338e-11 | -2.75 | 3.055775e-12 | -2.75 | 9.167325e-12 | -2.75 | 6.875494e-12 | -2.75 | 3.870648e-11 | -2.75 | 2.266366e-11
-2.76 | 4.583662e-12 | -2.76 | 4.379944e-11 | -2.76 | 3.794254e-11 | -2.76 | 1.451493e-11 | -2.76 | 7.130141e-12 | -2.76 | 5.271212e-11
-2.77 | 6.620846e-12 | -2.77 | 3.310423e-11 | -2.77 | 2.877521e-11 | -2.77 | 3.947043e-11 | -2.77 | 4.609127e-11 | -2.77 | 1.909859e-11
-2.78 | 1.782535e-11 | -2.78 | 3.972507e-11 | -2.78 | 2.291831e-11 | -2.78 | 2.342761e-11 | -2.78 | 3.565071e-12 | -2.78 | 3.488676e-11
-2.79 | 3.972507e-11 | -2.79 | 2.953916e-11 | -2.79 | 4.532733e-11 | -2.79 | 0 | -2.79 | 5.907831e-11 | -2.79 | 3.565071e-12
-2.8 | 2.037183e-12 | -2.8 | 2.088113e-11 | -2.8 | 1.120451e-11 | -2.8 | 2.44462e-11 | -2.8 | 1.375099e-11 | -2.8 | 3.310423e-11
-2.81 | 1.476958e-11 | -2.81 | 6.009691e-11 | -2.81 | 2.189972e-11 | -2.81 | 1.604282e-11 | -2.81 | 2.088113e-11 | -2.81 | 4.354479e-11
-2.82 | 6.468057e-11 | -2.82 | 1.375099e-11 | -2.82 | 1.22231e-11 | -2.82 | 3.463212e-11 | -2.82 | 1.731606e-11 | -2.82 | 4.685522e-11
-2.83 | 1.27324e-12 | -2.83 | 6.518986e-11 | -2.83 | 4.660057e-11 | -2.83 | 5.602254e-11 | -2.83 | 4.965634e-11 | -2.83 | 2.724733e-11
-2.84 | 3.66693e-11 | -2.84 | 3.284958e-11 | -2.84 | 3.590536e-11 | -2.84 | 5.245747e-11 | -2.84 | 3.132169e-11 | -2.84 | 1.247775e-11
-2.85 | 1.324169e-11 | -2.85 | 4.329014e-11 | -2.85 | 3.386817e-11 | -2.85 | 1.044056e-11 | -2.85 | 1.196845e-11 | -2.85 | 5.169353e-11
-2.86 | 1.553352e-11 | -2.86 | 2.775662e-11 | -2.86 | 2.139042e-11 | -2.86 | 3.157634e-11 | -2.86 | 2.368226e-11 | -2.86 | 4.25262e-11
-2.87 | 2.470085e-11 | -2.87 | 2.673803e-11 | -2.87 | 1.604282e-11 | -2.87 | 0 | -2.87 | 2.342761e-11 | -2.87 | 3.03031e-11
-2.88 | 6.951888e-11 | -2.88 | 1.986254e-11 | -2.88 | 6.595381e-11 | -2.88 | 4.430874e-11 | -2.88 | 3.08124e-11 | -2.88 | 2.037183e-11
-2.89 | 4.583662e-12 | -2.89 | 1.782535e-12 | -2.89 | 6.11155e-12 | -2.89 | 3.259493e-11 | -2.89 | 8.912677e-12 | -2.89 | 1.553352e-11
-2.9 | 4.660057e-11 | -2.9 | 1.247775e-11 | -2.9 | 1.044056e-11 | -2.9 | 3.055775e-12 | -2.9 | 2.368226e-11 | -2.9 | 1.629747e-11
-2.91 | 2.037183e-12 | -2.91 | 2.597409e-11 | -2.91 | 7.639437e-13 | -2.91 | 3.437747e-11 | -2.91 | 1.018592e-11 | -2.91 | 4.660057e-11
-2.92 | 2.928451e-11 | -2.92 | 4.354479e-11 | -2.92 | 7.206536e-11 | -2.92 | 2.546479e-12 | -2.92 | 5.984226e-11 | -2.92 | 2.521014e-11
-2.93 | 5.780508e-11 | -2.93 | 3.055775e-11 | -2.93 | 2.291831e-12 | -2.93 | 2.44462e-11 | -2.93 | 1.451493e-11 | -2.93 | 1.909859e-11
-2.94 | 2.470085e-11 | -2.94 | 4.30355e-11 | -2.94 | 8.403381e-11 | -2.94 | 4.048902e-11 | -2.94 | 1.094986e-11 | -2.94 | 7.766761e-11
-2.95 | 3.08124e-11 | -2.95 | 7.130141e-11 | -2.95 | 1.375099e-11 | -2.95 | 4.20169e-11 | -2.95 | 8.148733e-12 | -2.95 | 3.361352e-11
-2.96 | 2.240902e-11 | -2.96 | 1.629747e-11 | -2.96 | 1.044056e-11 | -2.96 | 1.17138e-11 | -2.96 | 3.590536e-11 | -2.96 | 8.658029e-11
-2.97 | 6.468057e-11 | -2.97 | 5.118423e-11 | -2.97 | 4.125296e-11 | -2.97 | 4.660057e-11 | -2.97 | 3.590536e-11 | -2.97 | 9.167325e-12
-2.98 | 2.291831e-12 | -2.98 | 2.189972e-11 | -2.98 | 3.412282e-11 | -2.98 | 7.384789e-12 | -2.98 | 4.379944e-11 | -2.98 | 1.324169e-11
-2.99 | 2.877521e-11 | -2.99 | 5.169353e-11 | -2.99 | 1.094986e-11 | -2.99 | 2.44462e-11 | -2.99 | 2.266366e-11 | -2.99 | 4.583662e-12
-3 | 6.238874e-11 | -3 | 1.782535e-11 | -3 | 5.092958e-12 | -3 | 2.419155e-11 | -3 | 2.877521e-11 | -3 | 3.488676e-11
-3 | 1.451493e-11 | -3 | 2.113578e-11 | -3 | 2.953916e-11 | -3 | 7.894085e-12 | -3 | 1.400563e-11 | -3 | 6.875494e-12
-2.99 | 1.757071e-11 | -2.99 | 4.583662e-12 | -2.99 | 2.189972e-11 | -2.99 | 2.291831e-12 | -2.99 | 1.27324e-11 | -2.99 | 7.028282e-11
-2.98 | 3.310423e-11 | -2.98 | 5.424e-11 | -2.98 | 5.704113e-11 | -2.98 | 2.928451e-11 | -2.98 | 2.342761e-11 | -2.98 | 2.546479e-12
-2.97 | 5.092958e-12 | -2.97 | 1.527887e-12 | -2.97 | 2.368226e-11 | -2.97 | 1.22231e-11 | -2.97 | 2.240902e-11 | -2.97 | 7.86862e-11
-2.96 | 6.366198e-12 | -2.96 | 3.157634e-11 | -2.96 | 1.22231e-11 | -2.96 | 3.03031e-11 | -2.96 | 6.035155e-11 | -2.96 | 2.164507e-11
-2.95 | 7.435719e-11 | -2.95 | 1.375099e-11 | -2.95 | 1.27324e-12 | -2.95 | 4.430874e-11 | -2.95 | 1.349634e-11 | -2.95 | 1.324169e-11
-2.94 | 1.349634e-11 | -2.94 | 5.729578e-11 | -2.94 | 1.196845e-10 | -2.94 | 8.658029e-12 | -2.94 | 3.692395e-11 | -2.94 | 4.558198e-11
-2.93 | 4.583662e-11 | -2.93 | 1.22231e-11 | -2.93 | 5.092958e-12 | -2.93 | 3.819719e-11 | -2.93 | 2.928451e-11 | -2.93 | 3.004845e-11
-2.92 | 3.743324e-11 | -2.92 | 7.715832e-11 | -2.92 | 3.361352e-11 | -2.92 | 8.403381e-12 | -2.92 | 6.366198e-11 | -2.92 | 5.118423e-11
-2.91 | 5.653184e-11 | -2.91 | 5.092958e-13 | -2.91 | 2.801127e-11 | -2.91 | 2.037183e-11 | -2.91 | 8.403381e-12 | -2.91 | 2.164507e-11
-2.9 | 1.476958e-11 | -2.9 | 2.342761e-11 | -2.9 | 1.120451e-11 | -2.9 | 3.055775e-12 | -2.9 | 3.463212e-11 | -2.9 | 3.66693e-11
-2.89 | 5.984226e-11 | -2.89 | 5.424e-11 | -2.89 | 4.609127e-11 | -2.89 | 6.64631e-11 | -2.89 | 3.743324e-11 | -2.89 | 3.565071e-12
-2.88 | 2.622873e-11 | -2.88 | 1.85893e-11 | -2.88 | 2.953916e-11 | -2.88 | 3.361352e-11 | -2.88 | 3.310423e-12 | -2.88 | 1.706141e-11
-2.87 | 3.488676e-11 | -2.87 | 3.310423e-11 | -2.87 | 6.187944e-11 | -2.87 | 1.935324e-11 | -2.87 | 2.44462e-11 | -2.87 | 6.620846e-12
-2.86 | 3.361352e-11 | -2.86 | 1.018592e-11 | -2.86 | 1.018592e-11 | -2.86 | 1.706141e-11 | -2.86 | 7.384789e-12 | -2.86 | 4.583662e-12
-2.85 | 1.706141e-11 | -2.85 | 6.875494e-12 | -2.85 | 6.595381e-11 | -2.85 | 4.481803e-11 | -2.85 | 4.430874e-11 | -2.85 | 3.692395e-11
-2.84 | 3.055775e-12 | -2.84 | 6.366198e-12 | -2.84 | 1.502423e-11 | -2.84 | 7.639437e-13 | -2.84 | 4.405409e-11 | -2.84 | 1.782535e-11
-2.83 | 2.037183e-12 | -2.83 | 2.902986e-11 | -2.83 | 2.852057e-11 | -2.83 | 1.578817e-11 | -2.83 | 4.405409e-11 | -2.83 | 1.884395e-11
-2.82 | 4.329014e-11 | -2.82 | 1.196845e-11 | -2.82 | 2.139042e-11 | -2.82 | 3.845183e-11 | -2.82 | 3.03031e-11 | -2.82 | 4.125296e-11
-2.81 | 2.342761e-11 | -2.81 | 6.340733e-11 | -2.81 | 1.655211e-11 | -2.81 | 1.909859e-11 | -2.81 | 3.386817e-11 | -2.81 | 2.826592e-11
-2.8 | 3.921578e-11 | -2.8 | 1.298704e-11 | -2.8 | 2.49555e-11 | -2.8 | 3.616e-11 | -2.8 | 3.743324e-11 | -2.8 | 5.602254e-12
-2.79 | 1.451493e-11 | -2.79 | 3.259493e-11 | -2.79 | 3.055775e-12 | -2.79 | 1.884395e-11 | -2.79 | 2.088113e-11 | -2.79 | 1.527887e-11
-2.78 | 7.639437e-12 | -2.78 | 9.931268e-12 | -2.78 | 3.157634e-11 | -2.78 | 3.386817e-11 | -2.78 | 2.470085e-11 | -2.78 | 3.437747e-11
-2.77 | 6.289803e-11 | -2.77 | 1.935324e-11 | -2.77 | 1.426028e-11 | -2.77 | 1.17138e-11 | -2.77 | 3.921578e-11 | -2.77 | 3.717859e-11
-2.76 | 1.502423e-11 | -2.76 | 8.250592e-11 | -2.76 | 5.424e-11 | -2.76 | 9.676621e-12 | -2.76 | 1.680676e-11 | -2.76 | 3.488676e-11
-2.75 | 1.120451e-11 | -2.75 | 1.833465e-11 | -2.75 | 3.768789e-11 | -2.75 | 2.470085e-11 | -2.75 | 3.743324e-11 | -2.75 | 4.583662e-12
-2.74 | 3.132169e-11 | -2.74 | 3.972507e-11 | -2.74 | 2.750197e-11 | -2.74 | 2.877521e-11 | -2.74 | 6.213409e-11 | -2.74 | 2.189972e-11
-2.73 | 3.514141e-11 | -2.73 | 9.931268e-12 | -2.73 | 3.514141e-11 | -2.73 | 8.658029e-12 | -2.73 | 1.909859e-11 | -2.73 | 9.167325e-12
-2.72 | 8.403381e-12 | -2.72 | 3.565071e-12 | -2.72 | 2.037183e-12 | -2.72 | 1.553352e-11 | -2.72 | 1.054242e-10 | -2.72 | 2.546479e-11
-2.71 | 7.384789e-12 | -2.71 | 5.347606e-12 | -2.71 | 1.298704e-11 | -2.71 | 4.685522e-11 | -2.71 | 2.39369e-11 | -2.71 | 1.120451e-11
-2.7 | 2.648338e-11 | -2.7 | 7.817691e-11 | -2.7 | 2.801127e-12 | -2.7 | 1.553352e-11 | -2.7 | 7.130141e-12 | -2.7 | 5.755043e-11
-2.69 | 1.018592e-12 | -2.69 | 1.909859e-11 | -2.69 | 5.143888e-11 | -2.69 | 1.17138e-11 | -2.69 | 2.266366e-11 | -2.69 | 2.546479e-12
-2.68 | 2.113578e-11 | -2.68 | 5.704113e-11 | -2.68 | 4.83831e-12 | -2.68 | 4.481803e-11 | -2.68 | 1.27324e-11 | -2.68 | 8.403381e-12
-2.67 | 2.622873e-11 | -2.67 | 1.27324e-12 | -2.67 | 7.461184e-11 | -2.67 | 3.845183e-11 | -2.67 | 5.220282e-11 | -2.67 | 3.768789e-11
-2.66 | 2.189972e-11 | -2.66 | 3.590536e-11 | -2.66 | 3.055775e-12 | -2.66 | 5.551324e-11 | -2.66 | 1.527887e-12 | -2.66 | 3.335888e-11
-2.65 | 3.004845e-11 | -2.65 | 2.902986e-11 | -2.65 | 2.546479e-11 | -2.65 | 1.044056e-11 | -2.65 | 3.972507e-11 | -2.65 | 5.220282e-11
-2.64 | 4.812845e-11 | -2.64 | 3.947043e-11 | -2.64 | 2.317296e-11 | -2.64 | 4.023437e-11 | -2.64 | 1.85893e-11 | -2.64 | 1.960789e-11
-2.63 | 3.08124e-11 | -2.63 | 1.782535e-11 | -2.63 | 1.426028e-11 | -2.63 | 3.157634e-11 | -2.63 | 3.590536e-11 | -2.63 | 5.907831e-11
-2.62 | 4.812845e-11 | -2.62 | 1.808e-11 | -2.62 | 2.44462e-11 | -2.62 | 1.706141e-11 | -2.62 | 4.736451e-11 | -2.62 | 2.189972e-11
-2.61 | 3.259493e-11 | -2.61 | 1.27324e-12 | -2.61 | 2.037183e-11 | -2.61 | 1.960789e-11 | -2.61 | 7.384789e-11 | -2.61 | 2.011718e-11
-2.6 | 4.227155e-11 | -2.6 | 9.167325e-12 | -2.6 | 2.139042e-11 | -2.6 | 1.680676e-11 | -2.6 | 2.240902e-11 | -2.6 | 1.782535e-11
-2.59 | 7.002817e-11 | -2.59 | 5.245747e-11 | -2.59 | 1.909859e-11 | -2.59 | 5.602254e-12 | -2.59 | 2.801127e-12 | -2.59 | 2.139042e-11
-2.58 | 2.419155e-11 | -2.58 | 7.206536e-11 | -2.58 | 5.882367e-11 | -2.58 | 3.08124e-11 | -2.58 | 6.799099e-11 | -2.58 | 3.794254e-11
-2.57 | 4.074367e-12 | -2.57 | 4.481803e-11 | -2.57 | 2.113578e-11 | -2.57 | 4.20169e-11 | -2.57 | 8.912677e-12 | -2.57 | 2.648338e-11
-2.56 | 1.298704e-11 | -2.56 | 7.639437e-12 | -2.56 | 6.620846e-12 | -2.56 | 2.699268e-11 | -2.56 | 4.940169e-11 | -2.56 | 2.470085e-11
-2.55 | 4.25262e-11 | -2.55 | 1.451493e-11 | -2.55 | 5.347606e-12 | -2.55 | 6.951888e-11 | -2.55 | 3.819719e-12 | -2.55 | 3.208564e-11
-2.54 | 4.914705e-11 | -2.54 | 4.405409e-11 | -2.54 | 1.527887e-12 | -2.54 | 9.167325e-12 | -2.54 | 4.150761e-11 | -2.54 | 1.451493e-11
-2.53 | 4.074367e-12 | -2.53 | 1.527887e-11 | -2.53 | 5.143888e-11 | -2.53 | 2.597409e-11 | -2.53 | 1.375099e-11 | -2.53 | 1.145916e-11
-2.52 | 5.092958e-12 | -2.52 | 3.284958e-11 | -2.52 | 4.991099e-11 | -2.52 | 6.366198e-12 | -2.52 | 5.958761e-11 | -2.52 | 8.785353e-11
-2.51 | 3.055775e-12 | -2.51 | 3.055775e-12 | -2.51 | 3.106704e-11 | -2.51 | 4.83831e-12 | -2.51 | 4.074367e-12 | -2.51 | 1.17138e-11
-2.5 | 4.507268e-11 | -2.5 | 2.648338e-11 | -2.5 | 9.931268e-12 | -2.5 | 5.729578e-11 | -2.5 | 6.417127e-11 | -2.5 | 2.622873e-11
-2.49 | 2.44462e-11 | -2.49 | 3.055775e-11 | -2.49 | 4.099831e-11 | -2.49 | 3.539606e-11 | -2.49 | 4.125296e-11 | -2.49 | 4.736451e-11
-2.48 | 3.539606e-11 | -2.48 | 4.761916e-11 | -2.48 | 1.604282e-11 | -2.48 | 1.782535e-11 | -2.48 | 3.310423e-12 | -2.48 | 2.164507e-11
-2.47 | 3.055775e-12 | -2.47 | 8.148733e-12 | -2.47 | 2.521014e-11 | -2.47 | 7.384789e-12 | -2.47 | 9.931268e-12 | -2.47 | 3.896113e-11
-2.46 | 4.176226e-11 | -2.46 | 3.08124e-11 | -2.46 | 6.595381e-11 | -2.46 | 2.470085e-11 | -2.46 | 1.655211e-11 | -2.46 | 5.856902e-12
-2.45 | 9.421973e-12 | -2.45 | 3.004845e-11 | -2.45 | 5.092958e-12 | -2.45 | 1.476958e-11 | -2.45 | 2.037183e-12 | -2.45 | 5.296677e-11
-2.44 | 3.819719e-12 | -2.44 | 5.755043e-11 | -2.44 | 5.322141e-11 | -2.44 | 1.044056e-11 | -2.44 | 1.502423e-11 | -2.44 | 3.66693e-11
-2.43 | 2.546479e-12 | -2.43 | 2.699268e-11 | -2.43 | 1.527887e-12 | -2.43 | 5.831437e-11 | -2.43 | 5.296677e-11 | -2.43 | 3.208564e-11
-2.42 | 3.157634e-11 | -2.42 | 1.018592e-11 | -2.42 | 3.896113e-11 | -2.42 | 3.870648e-11 | -2.42 | 2.571944e-11 | -2.42 | 5.678648e-11
-2.41 | 7.33386e-11 | -2.41 | 5.245747e-11 | -2.41 | 1.22231e-11 | -2.41 | 2.546479e-13 | -2.41 | 5.52586e-11 | -2.41 | 6.391663e-11
-2.4 | 5.347606e-12 | -2.4 | 9.676621e-12 | -2.4 | 8.199663e-11 | -2.4 | 1.018592e-11 | -2.4 | 3.310423e-11 | -2.4 | 3.870648e-11
-2.39 | 2.113578e-11 | -2.39 | 5.780508e-11 | -2.39 | 3.132169e-11 | -2.39 | 2.979381e-11 | -2.39 | 6.620846e-12 | -2.39 | 2.673803e-11
-2.38 | 3.819719e-12 | -2.38 | 2.011718e-11 | -2.38 | 3.819719e-12 | -2.38 | 3.08124e-11 | -2.38 | 4.83831e-11 | -2.38 | 2.139042e-11
-2.37 | 6.595381e-11 | -2.37 | 1.069521e-11 | -2.37 | 8.021409e-11 | -2.37 | 1.629747e-11 | -2.37 | 5.092958e-13 | -2.37 | 7.130141e-12
-2.36 | 2.902986e-11 | -2.36 | 1.120451e-11 | -2.36 | 2.521014e-11 | -2.36 | 4.176226e-11 | -2.36 | 2.419155e-11 | -2.36 | 1.069521e-11
-2.35 | 1.884395e-11 | -2.35 | 8.658029e-11 | -2.35 | 1.426028e-11 | -2.35 | 1.069521e-11 | -2.35 | 1.018592e-11 | -2.35 | 2.571944e-11
-2.34 | 9.421973e-12 | -2.34 | 3.590536e-11 | -2.34 | 1.85893e-11 | -2.34 | 3.488676e-11 | -2.34 | 1.247775e-11 | -2.34 | 1.833465e-11
-2.33 | 6.875494e-12 | -2.33 | 2.902986e-11 | -2.33 | 2.571944e-11 | -2.33 | 4.405409e-11 | -2.33 | 2.724733e-11 | -2.33 | 4.660057e-11
-2.32 | 6.74817e-11 | -2.32 | 4.176226e-11 | -2.32 | 1.426028e-11 | -2.32 | 3.692395e-11 | -2.32 | 6.875494e-11 | -2.32 | 2.317296e-11
-2.31 | 1.85893e-11 | -2.31 | 1.578817e-11 | -2.31 | 2.49555e-11 | -2.31 | 1.782535e-12 | -2.31 | 1.018592e-12 | -2.31 | 2.673803e-11
-2.3 | 3.386817e-11 | -2.3 | 3.896113e-11 | -2.3 | 3.208564e-11 | -2.3 | 1.680676e-11 | -2.3 | 2.088113e-11 | -2.3 | 1.17138e-11
-2.29 | 3.234028e-11 | -2.29 | 5.500395e-11 | -2.29 | 4.532733e-11 | -2.29 | 1.22231e-11 | -2.29 | 1.706141e-11 | -2.29 | 5.52586e-11
-2.28 | 5.424e-11 | -2.28 | 5.576789e-11 | -2.28 | 4.965634e-11 | -2.28 | 8.912677e-12 | -2.28 | 2.546479e-13 | -2.28 | 2.062648e-11
-2.27 | 3.717859e-11 | -2.27 | 2.801127e-12 | -2.27 | 1.553352e-11 | -2.27 | 2.317296e-11 | -2.27 | 2.902986e-11 | -2.27 | 6.162479e-11
-2.26 | 1.986254e-11 | -2.26 | 5.092958e-13 | -2.26 | 2.470085e-11 | -2.26 | 1.196845e-11 | -2.26 | 7.639437e-13 | -2.26 | 4.329014e-11
-2.25 | 6.468057e-11 | -2.25 | 5.245747e-11 | -2.25 | 3.743324e-11 | -2.25 | 1.782535e-12 | -2.25 | 4.914705e-11 | -2.25 | 3.514141e-11
-2.24 | 3.132169e-11 | -2.24 | 2.673803e-11 | -2.24 | 1.578817e-11 | -2.24 | 2.571944e-11 | -2.24 | 2.139042e-11 | -2.24 | 1.145916e-11
-2.23 | 1.527887e-12 | -2.23 | 2.240902e-11 | -2.23 | 7.639437e-12 | -2.23 | 4.481803e-11 | -2.23 | 5.678648e-11 | -2.23 | 7.563043e-11
-2.22 | 2.546479e-12 | -2.22 | 7.792226e-11 | -2.22 | 7.97048e-11 | -2.22 | 1.426028e-11 | -2.22 | 1.527887e-11 | -2.22 | 3.335888e-11
-2.21 | 3.565071e-11 | -2.21 | 7.384789e-12 | -2.21 | 5.627719e-11 | -2.21 | 8.123268e-11 | -2.21 | 5.933296e-11 | -2.21 | 1.782535e-11
-2.2 | 6.875494e-12 | -2.2 | 4.507268e-11 | -2.2 | 6.620846e-12 | -2.2 | 2.215437e-11 | -2.2 | 3.819719e-12 | -2.2 | 6.850029e-11
-2.19 | 3.819719e-11 | -2.19 | 6.366198e-12 | -2.19 | 4.507268e-11 | -2.19 | 6.951888e-11 | -2.19 | 5.092958e-13 | -2.19 | 1.349634e-11
-2.18 | 1.120451e-11 | -2.18 | 1.375099e-11 | -2.18 | 5.092958e-13 | -2.18 | 4.074367e-12 | -2.18 | 5.602254e-11 | -2.18 | 7.130141e-11
-2.17 | 3.183099e-11 | -2.17 | 2.189972e-11 | -2.17 | 4.25262e-11 | -2.17 | 1.85893e-11 | -2.17 | 4.25262e-11 | -2.17 | 1.604282e-11
-2.16 | 1.140823e-10 | -2.16 | 1.451493e-11 | -2.16 | 1.808e-11 | -2.16 | 6.875494e-12 | -2.16 | 6.11155e-12 | -2.16 | 2.928451e-11
-2.15 | 1.782535e-11 | -2.15 | 2.113578e-11 | -2.15 | 2.648338e-11 | -2.15 | 3.183099e-11 | -2.15 | 2.801127e-12 | -2.15 | 9.931268e-12
-2.14 | 3.565071e-12 | -2.14 | 3.386817e-11 | -2.14 | 2.546479e-11 | -2.14 | 1.27324e-12 | -2.14 | 3.641465e-11 | -2.14 | 1.935324e-11
-2.13 | 1.145916e-11 | -2.13 | 3.055775e-11 | -2.13 | 3.896113e-11 | -2.13 | 2.546479e-12 | -2.13 | 1.527887e-12 | -2.13 | 8.658029e-12
-2.12 | 1.833465e-11 | -2.12 | 1.578817e-11 | -2.12 | 1.808e-11 | -2.12 | 1.27324e-11 | -2.12 | 5.755043e-11 | -2.12 | 4.329014e-11
-2.11 | 3.310423e-12 | -2.11 | 1.247775e-11 | -2.11 | 2.775662e-11 | -2.11 | 6.74817e-11 | -2.11 | 2.291831e-11 | -2.11 | 6.620846e-12
-2.1 | 5.016564e-11 | -2.1 | 1.476958e-11 | -2.1 | 3.386817e-11 | -2.1 | 4.634592e-11 | -2.1 | 6.620846e-12 | -2.1 | 6.620846e-12
-2.09 | 3.845183e-11 | -2.09 | 3.590536e-11 | -2.09 | 2.597409e-11 | -2.09 | 7.639437e-13 | -2.09 | 2.902986e-11 | -2.09 | 4.609127e-11
-2.08 | 3.565071e-12 | -2.08 | 1.909859e-11 | -2.08 | 2.673803e-11 | -2.08 | 3.819719e-11 | -2.08 | 5.092958e-11 | -2.08 | 3.106704e-11
-2.07 | 2.852057e-11 | -2.07 | 3.157634e-11 | -2.07 | 3.819719e-12 | -2.07 | 2.088113e-11 | -2.07 | 4.405409e-11 | -2.07 | 1.27324e-12
-2.06 | 4.074367e-12 | -2.06 | 4.329014e-11 | -2.06 | 1.120451e-11 | -2.06 | 7.461184e-11 | -2.06 | 3.335888e-11 | -2.06 | 3.565071e-11
-2.05 | 4.583662e-12 | -2.05 | 2.801127e-11 | -2.05 | 2.775662e-11 | -2.05 | 1.349634e-11 | -2.05 | 2.571944e-11 | -2.05 | 5.271212e-11
-2.04 | 1.196845e-11 | -2.04 | 1.578817e-11 | -2.04 | 1.527887e-11 | -2.04 | 1.782535e-11 | -2.04 | 1.27324e-11 | -2.04 | 3.768789e-11
-2.03 | 7.894085e-12 | -2.03 | 3.768789e-11 | -2.03 | 6.289803e-11 | -2.03 | 2.877521e-11 | -2.03 | 4.329014e-11 | -2.03 | 5.118423e-11
-2.02 | 3.743324e-11 | -2.02 | 1.018592e-12 | -2.02 | 3.055775e-12 | -2.02 | 7.384789e-12 | -2.02 | 1.018592e-12 | -2.02 | 3.463212e-11
-2.01 | 1.527887e-12 | -2.01 | 1.706141e-11 | -2.01 | 6.875494e-12 | -2.01 | 2.852057e-11 | -2.01 | 1.731606e-11 | -2.01 | 1.808e-11
-2 | 2.49555e-11 | -2 | 3.997972e-11 | -2 | 9.931268e-12 | -2 | 3.972507e-11 | -2 | 5.143888e-11 | -2 | 2.673803e-11
-1.99 | 1.22231e-11 | -1.99 | 6.315268e-11 | -1.99 | 6.875494e-12 | -1.99 | 2.240902e-11 | -1.99 | 1.986254e-11 | -1.99 | 2.801127e-12
-1.98 | 3.539606e-11 | -1.98 | 7.766761e-11 | -1.98 | 3.565071e-12 | -1.98 | 2.546479e-13 | -1.98 | 1.069521e-11 | -1.98 | 6.620846e-12
-1.97 | 2.368226e-11 | -1.97 | 1.094986e-11 | -1.97 | 2.546479e-13 | -1.97 | 1.553352e-11 | -1.97 | 1.757071e-11 | -1.97 | 8.912677e-12
-1.96 | 2.266366e-11 | -1.96 | 3.361352e-11 | -1.96 | 8.403381e-12 | -1.96 | 7.130141e-12 | -1.96 | 5.092958e-13 | -1.96 | 3.259493e-11
-1.95 | 3.768789e-11 | -1.95 | 8.072339e-11 | -1.95 | 5.805972e-11 | -1.95 | 3.641465e-11 | -1.95 | 2.724733e-11 | -1.95 | 8.403381e-12
-1.94 | 4.379944e-11 | -1.94 | 1.375099e-11 | -1.94 | 8.912677e-12 | -1.94 | 3.310423e-11 | -1.94 | 6.875494e-12 | -1.94 | 6.06062e-11
-1.93 | 3.590536e-11 | -1.93 | 5.627719e-11 | -1.93 | 5.958761e-11 | -1.93 | 4.761916e-11 | -1.93 | 3.565071e-11 | -1.93 | 7.384789e-12
-1.92 | 2.597409e-11 | -1.92 | 9.676621e-12 | -1.92 | 4.83831e-11 | -1.92 | 9.676621e-12 | -1.92 | 1.680676e-11 | -1.92 | 3.565071e-12
-1.91 | 1.935324e-11 | -1.91 | 7.639437e-13 | -1.91 | 5.092958e-12 | -1.91 | 3.08124e-11 | -1.91 | 2.037183e-12 | -1.91 | 5.882367e-11
-1.9 | 3.463212e-11 | -1.9 | 2.750197e-11 | -1.9 | 3.845183e-11 | -1.9 | 2.368226e-11 | -1.9 | 3.08124e-11 | -1.9 | 1.655211e-11
-1.89 | 2.39369e-11 | -1.89 | 6.06062e-11 | -1.89 | 8.912677e-12 | -1.89 | 4.329014e-11 | -1.89 | 5.373071e-11 | -1.89 | 7.257465e-11
-1.88 | 1.502423e-11 | -1.88 | 1.935324e-11 | -1.88 | 3.132169e-11 | -1.88 | 3.819719e-12 | -1.88 | 2.801127e-11 | -1.88 | 4.83831e-11
-1.87 | 1.808e-11 | -1.87 | 2.39369e-11 | -1.87 | 1.349634e-11 | -1.87 | 2.801127e-12 | -1.87 | 8.403381e-12 | -1.87 | 3.794254e-11
-1.86 | 9.931268e-12 | -1.86 | 2.928451e-11 | -1.86 | 2.775662e-11 | -1.86 | 5.296677e-11 | -1.86 | 2.775662e-11 | -1.86 | 1.349634e-11
-1.85 | 2.470085e-11 | -1.85 | 4.83831e-11 | -1.85 | 3.463212e-11 | -1.85 | 1.706141e-11 | -1.85 | 7.384789e-11 | -1.85 | 1.476958e-11
-1.84 | 2.724733e-11 | -1.84 | 2.470085e-11 | -1.84 | 4.481803e-11 | -1.84 | 4.965634e-11 | -1.84 | 2.266366e-11 | -1.84 | 2.419155e-11
-1.83 | 2.902986e-11 | -1.83 | 2.037183e-12 | -1.83 | 1.909859e-11 | -1.83 | 9.676621e-12 | -1.83 | 1.324169e-11 | -1.83 | 2.317296e-11
-1.82 | 4.812845e-11 | -1.82 | 4.481803e-11 | -1.82 | 4.023437e-11 | -1.82 | 2.037183e-12 | -1.82 | 2.699268e-11 | -1.82 | 4.405409e-11
-1.81 | 1.527887e-12 | -1.81 | 1.85893e-11 | -1.81 | 2.673803e-11 | -1.81 | 5.347606e-11 | -1.81 | 3.921578e-11 | -1.81 | 6.366198e-12
-1.8 | 3.921578e-11 | -1.8 | 1.018592e-12 | -1.8 | 2.546479e-12 | -1.8 | 2.699268e-11 | -1.8 | 2.266366e-11 | -1.8 | 3.514141e-11
-1.79 | 2.215437e-11 | -1.79 | 1.451493e-11 | -1.79 | 7.588508e-11 | -1.79 | 3.819719e-12 | -1.79 | 5.856902e-12 | -1.79 | 4.150761e-11
-1.78 | 2.648338e-11 | -1.78 | 6.468057e-11 | -1.78 | 3.768789e-11 | -1.78 | 6.238874e-11 | -1.78 | 3.947043e-11 | -1.78 | 2.368226e-11
-1.77 | 7.894085e-12 | -1.77 | 1.578817e-11 | -1.77 | 3.361352e-11 | -1.77 | 2.953916e-11 | -1.77 | 2.699268e-11 | -1.77 | 6.11155e-12
-1.76 | 6.544451e-11 | -1.76 | 6.417127e-11 | -1.76 | 2.597409e-11 | -1.76 | 1.833465e-11 | -1.76 | 7.486649e-11 | -1.76 | 4.329014e-11
-1.75 | 4.787381e-11 | -1.75 | 1.044056e-11 | -1.75 | 8.326987e-11 | -1.75 | 3.66693e-11 | -1.75 | 9.167325e-12 | -1.75 | 1.527887e-11
-1.74 | 3.768789e-11 | -1.74 | 1.044056e-11 | -1.74 | 1.935324e-11 | -1.74 | 3.055775e-12 | -1.74 | 3.437747e-11 | -1.74 | 6.799099e-11
-1.73 | 5.831437e-11 | -1.73 | 3.183099e-11 | -1.73 | 2.037183e-11 | -1.73 | 8.632564e-11 | -1.73 | 1.27324e-12 | -1.73 | 2.062648e-11
-1.72 | 2.266366e-11 | -1.72 | 2.622873e-11 | -1.72 | 2.699268e-11 | -1.72 | 1.527887e-11 | -1.72 | 3.794254e-11 | -1.72 | 5.092958e-13
-1.71 | 1.909859e-11 | -1.71 | 1.018592e-11 | -1.71 | 1.782535e-12 | -1.71 | 1.578817e-11 | -1.71 | 1.451493e-11 | -1.71 | 1.196845e-11
-1.7 | 2.266366e-11 | -1.7 | 3.66693e-11 | -1.7 | 5.653184e-11 | -1.7 | 5.296677e-11 | -1.7 | 8.658029e-12 | -1.7 | 3.539606e-11
-1.69 | 9.931268e-12 | -1.69 | 3.004845e-11 | -1.69 | 9.931268e-12 | -1.69 | 1.909859e-11 | -1.69 | 5.704113e-11 | -1.69 | 3.616e-11
-1.68 | 9.676621e-12 | -1.68 | 1.527887e-12 | -1.68 | 5.092958e-11 | -1.68 | 5.856902e-12 | -1.68 | 2.037183e-11 | -1.68 | 1.706141e-11
-1.67 | 3.310423e-11 | -1.67 | 2.546479e-11 | -1.67 | 6.64631e-11 | -1.67 | 2.953916e-11 | -1.67 | 7.155606e-11 | -1.67 | 4.787381e-11
-1.66 | 4.507268e-11 | -1.66 | 9.676621e-12 | -1.66 | 5.958761e-11 | -1.66 | 1.527887e-12 | -1.66 | 1.451493e-11 | -1.66 | 2.062648e-11
-1.65 | 9.421973e-12 | -1.65 | 5.347606e-11 | -1.65 | 2.699268e-11 | -1.65 | 1.27324e-12 | -1.65 | 4.25262e-11 | -1.65 | 6.391663e-11
-1.64 | 3.157634e-11 | -1.64 | 1.247775e-11 | -1.64 | 8.607099e-11 | -1.64 | 2.597409e-11 | -1.64 | 4.609127e-11 | -1.64 | 1.680676e-11
-1.63 | 1.553352e-11 | -1.63 | 3.386817e-11 | -1.63 | 1.655211e-11 | -1.63 | 1.476958e-11 | -1.63 | 3.259493e-11 | -1.63 | 1.094986e-11
-1.62 | 2.775662e-11 | -1.62 | 7.639437e-13 | -1.62 | 9.421973e-12 | -1.62 | 2.546479e-12 | -1.62 | 2.724733e-11 | -1.62 | 2.062648e-11
-1.61 | 3.972507e-11 | -1.61 | 2.266366e-11 | -1.61 | 1.056789e-10 | -1.61 | 1.85893e-11 | -1.61 | 2.291831e-11 | -1.61 | 2.164507e-11
-1.6 | 4.150761e-11 | -1.6 | 7.512113e-11 | -1.6 | 1.018592e-11 | -1.6 | 5.322141e-11 | -1.6 | 3.972507e-11 | -1.6 | 3.819719e-11
-1.59 | 1.502423e-11 | -1.59 | 5.092958e-13 | -1.59 | 2.011718e-11 | -1.59 | 2.113578e-11 | -1.59 | 7.639437e-12 | -1.59 | 1.502423e-11
-1.58 | 2.826592e-11 | -1.58 | 1.553352e-11 | -1.58 | 1.044056e-11 | -1.58 | 4.609127e-11 | -1.58 | 2.597409e-11 | -1.58 | 1.247775e-11
-1.57 | 2.775662e-11 | -1.57 | 1.426028e-11 | -1.57 | 4.481803e-11 | -1.57 | 4.125296e-11 | -1.57 | 4.914705e-11 | -1.57 | 3.055775e-12
-1.56 | 3.08124e-11 | -1.56 | 6.009691e-11 | -1.56 | 3.565071e-11 | -1.56 | 2.037183e-12 | -1.56 | 1.808e-11 | -1.56 | 2.291831e-11
-1.55 | 2.139042e-11 | -1.55 | 4.176226e-11 | -1.55 | 5.856902e-11 | -1.55 | 3.565071e-11 | -1.55 | 4.456338e-11 | -1.55 | 1.527887e-11
-1.54 | 1.782535e-11 | -1.54 | 8.581635e-11 | -1.54 | 6.11155e-12 | -1.54 | 4.329014e-12 | -1.54 | 7.028282e-11 | -1.54 | 3.437747e-11
-1.53 | 1.604282e-11 | -1.53 | 1.935324e-11 | -1.53 | 5.347606e-12 | -1.53 | 2.673803e-11 | -1.53 | 8.148733e-12 | -1.53 | 4.558198e-11
-1.52 | 1.120451e-11 | -1.52 | 9.931268e-12 | -1.52 | 2.291831e-12 | -1.52 | 2.597409e-11 | -1.52 | 2.113578e-11 | -1.52 | 5.602254e-12
-1.51 | 8.072339e-11 | -1.51 | 7.639437e-13 | -1.51 | 4.176226e-11 | -1.51 | 4.329014e-12 | -1.51 | 1.375099e-11 | -1.51 | 2.49555e-11
-1.5 | 1.17138e-11 | -1.5 | 1.094986e-11 | -1.5 | 3.183099e-11 | -1.5 | 1.833465e-11 | -1.5 | 4.761916e-11 | -1.5 | 9.676621e-12
-1.49 | 1.578817e-11 | -1.49 | 6.69724e-11 | -1.49 | 1.578817e-11 | -1.49 | 7.384789e-12 | -1.49 | 2.546479e-11 | -1.49 | 8.912677e-12
-1.48 | 2.648338e-11 | -1.48 | 5.092958e-12 | -1.48 | 1.85893e-11 | -1.48 | 3.361352e-11 | -1.48 | 2.368226e-11 | -1.48 | 4.329014e-12
-1.47 | 6.74817e-11 | -1.47 | 1.451493e-11 | -1.47 | 2.291831e-11 | -1.47 | 2.189972e-11 | -1.47 | 1.655211e-11 | -1.47 | 3.08124e-11
-1.46 | 5.602254e-12 | -1.46 | 2.037183e-12 | -1.46 | 5.042029e-11 | -1.46 | 6.366198e-11 | -1.46 | 4.761916e-11 | -1.46 | 8.148733e-12
-1.45 | 4.329014e-11 | -1.45 | 3.284958e-11 | -1.45 | 1.909859e-11 | -1.45 | 4.25262e-11 | -1.45 | 1.044056e-11 | -1.45 | 5.347606e-12
-1.44 | 2.546479e-13 | -1.44 | 1.85893e-11 | -1.44 | 1.884395e-11 | -1.44 | 1.044056e-11 | -1.44 | 2.39369e-11 | -1.44 | 6.264339e-11
-1.43 | 8.403381e-12 | -1.43 | 6.035155e-11 | -1.43 | 6.06062e-11 | -1.43 | 1.400563e-11 | -1.43 | 2.622873e-11 | -1.43 | 9.421973e-12
-1.42 | 3.717859e-11 | -1.42 | 3.386817e-11 | -1.42 | 3.819719e-12 | -1.42 | 2.113578e-11 | -1.42 | 5.907831e-11 | -1.42 | 7.639437e-13
-1.41 | 7.639437e-13 | -1.41 | 1.22231e-11 | -1.41 | 5.296677e-11 | -1.41 | 1.960789e-11 | -1.41 | 3.132169e-11 | -1.41 | 3.845183e-11
-1.4 | 2.49555e-11 | -1.4 | 4.685522e-11 | -1.4 | 1.27324e-11 | -1.4 | 5.500395e-11 | -1.4 | 4.074367e-11 | -1.4 | 5.627719e-11
-1.39 | 2.062648e-11 | -1.39 | 3.310423e-12 | -1.39 | 1.426028e-11 | -1.39 | 4.023437e-11 | -1.39 | 1.909859e-11 | -1.39 | 2.164507e-11
-1.38 | 5.882367e-11 | -1.38 | 3.641465e-11 | -1.38 | 2.902986e-11 | -1.38 | 5.678648e-11 | -1.38 | 2.801127e-12 | -1.38 | 6.875494e-12
-1.37 | 2.291831e-11 | -1.37 | 1.018592e-12 | -1.37 | 8.148733e-11 | -1.37 | 6.773634e-11 | -1.37 | 8.658029e-12 | -1.37 | 1.782535e-12
-1.36 | 2.49555e-11 | -1.36 | 3.717859e-11 | -1.36 | 6.595381e-11 | -1.36 | 1.808e-11 | -1.36 | 6.850029e-11 | -1.36 | 4.099831e-11
-1.35 | 2.368226e-11 | -1.35 | 2.724733e-11 | -1.35 | 1.782535e-12 | -1.35 | 3.412282e-11 | -1.35 | 5.805972e-11 | -1.35 | 3.565071e-12
-1.34 | 3.08124e-11 | -1.34 | 5.576789e-11 | -1.34 | 1.909859e-11 | -1.34 | 5.092958e-12 | -1.34 | 2.673803e-11 | -1.34 | 8.148733e-12
-1.33 | 4.430874e-11 | -1.33 | 7.028282e-11 | -1.33 | 6.875494e-12 | -1.33 | 2.419155e-11 | -1.33 | 6.009691e-11 | -1.33 | 4.150761e-11
-1.32 | 3.157634e-11 | -1.32 | 4.914705e-11 | -1.32 | 4.507268e-11 | -1.32 | 1.476958e-11 | -1.32 | 7.639437e-12 | -1.32 | 8.148733e-12
-1.31 | 4.787381e-11 | -1.31 | 6.875494e-12 | -1.31 | 4.83831e-12 | -1.31 | 6.74817e-11 | -1.31 | 4.736451e-11 | -1.31 | 1.247775e-11
-1.3 | 1.298704e-11 | -1.3 | 4.099831e-11 | -1.3 | 1.17138e-11 | -1.3 | 2.215437e-11 | -1.3 | 3.284958e-11 | -1.3 | 2.037183e-12
-1.29 | 2.699268e-11 | -1.29 | 5.194817e-11 | -1.29 | 8.912677e-12 | -1.29 | 3.692395e-11 | -1.29 | 1.935324e-11 | -1.29 | 5.729578e-11
-1.28 | 1.17138e-11 | -1.28 | 2.011718e-11 | -1.28 | 7.028282e-11 | -1.28 | 7.257465e-11 | -1.28 | 7.028282e-11 | -1.28 | 4.278085e-11
-1.27 | 2.801127e-11 | -1.27 | 5.856902e-12 | -1.27 | 5.602254e-12 | -1.27 | 2.062648e-11 | -1.27 | 2.088113e-11 | -1.27 | 2.189972e-11
-1.26 | 2.699268e-11 | -1.26 | 2.750197e-11 | -1.26 | 5.576789e-11 | -1.26 | 5.500395e-11 | -1.26 | 2.470085e-11 | -1.26 | 1.22231e-11
-1.25 | 9.931268e-12 | -1.25 | 2.699268e-11 | -1.25 | 1.808e-11 | -1.25 | 1.553352e-11 | -1.25 | 2.088113e-11 | -1.25 | 3.514141e-11
-1.24 | 2.088113e-11 | -1.24 | 7.639437e-13 | -1.24 | 3.259493e-11 | -1.24 | 2.673803e-11 | -1.24 | 5.984226e-11 | -1.24 | 6.366198e-12
-1.23 | 1.757071e-11 | -1.23 | 5.271212e-11 | -1.23 | 2.673803e-11 | -1.23 | 9.421973e-12 | -1.23 | 1.018592e-12 | -1.23 | 9.167325e-12
-1.22 | 5.271212e-11 | -1.22 | 8.148733e-12 | -1.22 | 8.658029e-12 | -1.22 | 8.912677e-12 | -1.22 | 2.902986e-11 | -1.22 | 7.130141e-11
-1.21 | 2.928451e-11 | -1.21 | 1.069521e-11 | -1.21 | 4.710986e-11 | -1.21 | 1.451493e-11 | -1.21 | 5.118423e-11 | -1.21 | 2.342761e-11
-1.2 | 4.074367e-11 | -1.2 | 2.164507e-11 | -1.2 | 1.120451e-11 | -1.2 | 5.245747e-11 | -1.2 | 1.960789e-11 | -1.2 | 2.953916e-11
-1.19 | 8.912677e-12 | -1.19 | 1.527887e-12 | -1.19 | 4.83831e-11 | -1.19 | 7.843156e-11 | -1.19 | 2.44462e-11 | -1.19 | 3.819719e-12
-1.18 | 4.354479e-11 | -1.18 | 3.437747e-11 | -1.18 | 2.419155e-11 | -1.18 | 1.324169e-11 | -1.18 | 7.894085e-12 | -1.18 | 2.291831e-12
-1.17 | 3.819719e-12 | -1.17 | 5.602254e-12 | -1.17 | 5.296677e-11 | -1.17 | 3.310423e-11 | -1.17 | 4.787381e-11 | -1.17 | 1.731606e-11
-1.16 | 3.794254e-11 | -1.16 | 2.902986e-11 | -1.16 | 2.750197e-11 | -1.16 | 3.055775e-12 | -1.16 | 3.743324e-11 | -1.16 | 5.984226e-11
-1.15 | 4.074367e-12 | -1.15 | 4.329014e-11 | -1.15 | 4.965634e-11 | -1.15 | 3.234028e-11 | -1.15 | 3.743324e-11 | -1.15 | 4.074367e-12
-1.14 | 3.310423e-12 | -1.14 | 4.583662e-11 | -1.14 | 1.018592e-11 | -1.14 | 3.488676e-11 | -1.14 | 2.419155e-11 | -1.14 | 3.310423e-11
-1.13 | 1.27324e-11 | -1.13 | 4.940169e-11 | -1.13 | 4.430874e-11 | -1.13 | 5.042029e-11 | -1.13 | 2.291831e-12 | -1.13 | 5.602254e-12
-1.12 | 1.833465e-11 | -1.12 | 3.03031e-11 | -1.12 | 4.761916e-11 | -1.12 | 1.426028e-11 | -1.12 | 2.775662e-11 | -1.12 | 5.092958e-13
-1.11 | 5.067493e-11 | -1.11 | 1.884395e-11 | -1.11 | 1.655211e-11 | -1.11 | 1.706141e-11 | -1.11 | 3.896113e-11 | -1.11 | 5.780508e-11
-1.1 | 4.456338e-11 | -1.1 | 2.011718e-11 | -1.1 | 1.094986e-11 | -1.1 | 4.660057e-11 | -1.1 | 1.527887e-11 | -1.1 | 1.731606e-11
-1.09 | 5.602254e-11 | -1.09 | 1.375099e-11 | -1.09 | 3.437747e-11 | -1.09 | 1.375099e-11 | -1.09 | 2.368226e-11 | -1.09 | 1.808e-11
-1.08 | 2.571944e-11 | -1.08 | 9.931268e-12 | -1.08 | 4.532733e-11 | -1.08 | 3.768789e-11 | -1.08 | 3.921578e-11 | -1.08 | 5.169353e-11
-1.07 | 1.553352e-11 | -1.07 | 1.782535e-12 | -1.07 | 2.317296e-11 | -1.07 | 1.375099e-11 | -1.07 | 3.514141e-11 | -1.07 | 2.266366e-11
-1.06 | 2.546479e-12 | -1.06 | 4.074367e-12 | -1.06 | 5.042029e-11 | -1.06 | 6.11155e-12 | -1.06 | 1.782535e-11 | -1.06 | 2.521014e-11
-1.05 | 4.20169e-11 | -1.05 | 3.183099e-11 | -1.05 | 1.120451e-11 | -1.05 | 1.604282e-11 | -1.05 | 3.641465e-11 | -1.05 | 5.856902e-11
-1.04 | 4.227155e-11 | -1.04 | 1.629747e-11 | -1.04 | 3.997972e-11 | -1.04 | 3.310423e-11 | -1.04 | 5.398536e-11 | -1.04 | 1.884395e-11
-1.03 | 1.17138e-11 | -1.03 | 2.037183e-12 | -1.03 | 3.641465e-11 | -1.03 | 1.27324e-12 | -1.03 | 4.176226e-11 | -1.03 | 3.972507e-11
-1.02 | 1.349634e-11 | -1.02 | 9.931268e-12 | -1.02 | 2.215437e-11 | -1.02 | 3.183099e-11 | -1.02 | 1.986254e-11 | -1.02 | 5.092958e-13
-1.01 | 1.731606e-11 | -1.01 | 5.602254e-12 | -1.01 | 8.199663e-11 | -1.01 | 1.578817e-11 | -1.01 | 3.870648e-11 | -1.01 | 9.167325e-12
-1 | 5.882367e-11 | -1 | 5.500395e-11 | -1 | 4.099831e-11 | -1 | 1.502423e-11 | -1 | 1.757071e-11 | -1 | 6.187944e-11
-0.99 | 3.565071e-12 | -0.99 | 5.856902e-12 | -0.99 | 5.678648e-11 | -0.99 | 3.284958e-11 | -0.99 | 5.118423e-11 | -0.99 | 1.324169e-11
-0.98 | 2.953916e-11 | -0.98 | 4.329014e-12 | -0.98 | 1.426028e-11 | -0.98 | 3.768789e-11 | -0.98 | 2.801127e-11 | -0.98 | 1.680676e-11
-0.97 | 1.757071e-11 | -0.97 | 2.724733e-11 | -0.97 | 3.972507e-11 | -0.97 | 6.875494e-12 | -0.97 | 4.405409e-11 | -0.97 | 3.183099e-11
-0.96 | 1.706141e-11 | -0.96 | 5.118423e-11 | -0.96 | 3.234028e-11 | -0.96 | 4.558198e-11 | -0.96 | 1.018592e-12 | -0.96 | 7.639437e-13
-0.95 | 3.08124e-11 | -0.95 | 3.819719e-11 | -0.95 | 4.278085e-11 | -0.95 | 6.620846e-12 | -0.95 | 5.143888e-11 | -0.95 | 1.553352e-11
-0.94 | 3.819719e-12 | -0.94 | 1.145916e-11 | -0.94 | 8.912677e-12 | -0.94 | 2.39369e-11 | -0.94 | 3.157634e-11 | -0.94 | 8.836282e-11
-0.93 | 1.375099e-11 | -0.93 | 2.44462e-11 | -0.93 | 3.896113e-11 | -0.93 | 4.20169e-11 | -0.93 | 7.639437e-12 | -0.93 | 2.49555e-11
-0.92 | 3.437747e-11 | -0.92 | 3.208564e-11 | -0.92 | 4.583662e-11 | -0.92 | 2.44462e-11 | -0.92 | 6.162479e-11 | -0.92 | 3.819719e-11
-0.91 | 1.069521e-11 | -0.91 | 5.755043e-11 | -0.91 | 2.037183e-12 | -0.91 | 1.757071e-11 | -0.91 | 3.004845e-11 | -0.91 | 8.199663e-11
-0.9 | 3.819719e-12 | -0.9 | 2.164507e-11 | -0.9 | 1.375099e-11 | -0.9 | 2.724733e-11 | -0.9 | 1.986254e-11 | -0.9 | 4.83831e-12
-0.89 | 5.704113e-11 | -0.89 | 9.931268e-12 | -0.89 | 1.884395e-11 | -0.89 | 2.088113e-11 | -0.89 | 2.113578e-11 | -0.89 | 3.514141e-11
-0.88 | 2.49555e-11 | -0.88 | 1.247775e-11 | -0.88 | 1.706141e-11 | -0.88 | 5.958761e-11 | -0.88 | 6.187944e-11 | -0.88 | 2.088113e-11
-0.87 | 1.145916e-11 | -0.87 | 2.979381e-11 | -0.87 | 5.373071e-11 | -0.87 | 1.527887e-11 | -0.87 | 2.546479e-12 | -0.87 | 2.011718e-11
-0.86 | 2.826592e-11 | -0.86 | 8.912677e-12 | -0.86 | 1.140823e-10 | -0.86 | 1.349634e-11 | -0.86 | 6.06062e-11 | -0.86 | 2.724733e-11
-0.85 | 2.546479e-13 | -0.85 | 5.067493e-11 | -0.85 | 7.002817e-11 | -0.85 | 3.234028e-11 | -0.85 | 4.329014e-12 | -0.85 | 1.094986e-11
-0.84 | 1.349634e-11 | -0.84 | 2.44462e-11 | -0.84 | 4.863775e-11 | -0.84 | 5.424e-11 | -0.84 | 1.527887e-11 | -0.84 | 7.130141e-12
-0.83 | 2.266366e-11 | -0.83 | 1.451493e-11 | -0.83 | 5.500395e-11 | -0.83 | 1.706141e-11 | -0.83 | 2.852057e-11 | -0.83 | 4.965634e-11
-0.82 | 4.991099e-11 | -0.82 | 2.877521e-11 | -0.82 | 3.565071e-11 | -0.82 | 1.502423e-11 | -0.82 | 5.042029e-11 | -0.82 | 1.018592e-11
-0.81 | 3.819719e-11 | -0.81 | 1.145916e-11 | -0.81 | 3.743324e-11 | -0.81 | 2.546479e-12 | -0.81 | 5.52586e-11 | -0.81 | 7.130141e-12
-0.8 | 1.527887e-11 | -0.8 | 3.310423e-12 | -0.8 | 1.196845e-11 | -0.8 | 3.692395e-11 | -0.8 | 3.412282e-11 | -0.8 | 6.340733e-11
-0.79 | 1.375099e-11 | -0.79 | 9.421973e-12 | -0.79 | 1.247775e-11 | -0.79 | 4.660057e-11 | -0.79 | 3.463212e-11 | -0.79 | 2.368226e-11
-0.78 | 7.33386e-11 | -0.78 | 5.398536e-11 | -0.78 | 1.833465e-11 | -0.78 | 1.375099e-11 | -0.78 | 1.884395e-11 | -0.78 | 5.602254e-11
-0.77 | 2.571944e-11 | -0.77 | 2.368226e-11 | -0.77 | 6.162479e-11 | -0.77 | 1.400563e-11 | -0.77 | 1.003313e-10 | -0.77 | 2.291831e-12
-0.76 | 5.271212e-11 | -0.76 | 1.935324e-11 | -0.76 | 5.398536e-11 | -0.76 | 7.894085e-12 | -0.76 | 1.680676e-11 | -0.76 | 2.44462e-11
-0.75 | 3.896113e-11 | -0.75 | 1.85893e-11 | -0.75 | 5.118423e-11 | -0.75 | 3.386817e-11 | -0.75 | 2.164507e-11 | -0.75 | 2.291831e-12
-0.74 | 1.629747e-11 | -0.74 | 4.940169e-11 | -0.74 | 2.189972e-11 | -0.74 | 9.421973e-12 | -0.74 | 4.329014e-11 | -0.74 | 6.213409e-11
-0.73 | 4.074367e-12 | -0.73 | 6.289803e-11 | -0.73 | 6.620846e-12 | -0.73 | 3.437747e-11 | -0.73 | 4.329014e-12 | -0.73 | 3.794254e-11
-0.72 | 4.074367e-11 | -0.72 | 4.25262e-11 | -0.72 | 4.023437e-11 | -0.72 | 2.44462e-11 | -0.72 | 4.991099e-11 | -0.72 | 3.972507e-11
-0.71 | 2.215437e-11 | -0.71 | 1.782535e-11 | -0.71 | 6.620846e-12 | -0.71 | 1.960789e-11 | -0.71 | 8.912677e-12 | -0.71 | 5.118423e-11
-0.7 | 3.921578e-11 | -0.7 | 1.578817e-11 | -0.7 | 2.801127e-12 | -0.7 | 4.074367e-11 | -0.7 | 3.692395e-11 | -0.7 | 3.259493e-11
-0.69 | 8.403381e-12 | -0.69 | 5.092958e-12 | -0.69 | 6.620846e-12 | -0.69 | 7.384789e-12 | -0.69 | 7.130141e-12 | -0.69 | 2.673803e-11
-0.68 | 2.877521e-11 | -0.68 | 4.074367e-12 | -0.68 | 2.39369e-11 | -0.68 | 7.384789e-12 | -0.68 | 6.850029e-11 | -0.68 | 2.699268e-11
-0.67 | 4.048902e-11 | -0.67 | 7.639437e-11 | -0.67 | 1.629747e-11 | -0.67 | 2.291831e-11 | -0.67 | 3.335888e-11 | -0.67 | 8.225127e-11
-0.66 | 2.750197e-11 | -0.66 | 2.037183e-12 | -0.66 | 3.819719e-11 | -0.66 | 3.514141e-11 | -0.66 | 4.227155e-11 | -0.66 | 5.856902e-12
-0.65 | 6.289803e-11 | -0.65 | 7.639437e-12 | -0.65 | 6.824564e-11 | -0.65 | 4.405409e-11 | -0.65 | 3.234028e-11 | -0.65 | 1.629747e-11
-0.64 | 2.240902e-11 | -0.64 | 2.928451e-11 | -0.64 | 4.965634e-11 | -0.64 | 3.463212e-11 | -0.64 | 8.912677e-12 | -0.64 | 1.247775e-11
-0.63 | 3.106704e-11 | -0.63 | 2.189972e-11 | -0.63 | 8.658029e-12 | -0.63 | 4.83831e-11 | -0.63 | 9.167325e-12 | -0.63 | 1.247775e-11
-0.62 | 3.743324e-11 | -0.62 | 1.808e-11 | -0.62 | 1.782535e-12 | -0.62 | 3.335888e-11 | -0.62 | 1.22231e-11 | -0.62 | 2.44462e-11
-0.61 | 8.199663e-11 | -0.61 | 1.120451e-11 | -0.61 | 2.699268e-11 | -0.61 | 4.83831e-11 | -0.61 | 1.375099e-11 | -0.61 | 4.176226e-11
-0.6 | 5.602254e-12 | -0.6 | 1.782535e-12 | -0.6 | 4.736451e-11 | -0.6 | 4.812845e-11 | -0.6 | 1.27324e-12 | -0.6 | 3.055775e-12
-0.59 | 1.655211e-11 | -0.59 | 3.055775e-12 | -0.59 | 2.39369e-11 | -0.59 | 3.259493e-11 | -0.59 | 4.150761e-11 | -0.59 | 1.553352e-11
-0.58 | 1.986254e-11 | -0.58 | 5.984226e-11 | -0.58 | 3.132169e-11 | -0.58 | 3.463212e-11 | -0.58 | 1.833465e-11 | -0.58 | 5.805972e-11
-0.57 | 1.553352e-11 | -0.57 | 3.004845e-11 | -0.57 | 4.329014e-12 | -0.57 | 4.023437e-11 | -0.57 | 5.296677e-11 | -0.57 | 2.928451e-11
-0.56 | 3.412282e-11 | -0.56 | 4.558198e-11 | -0.56 | 5.500395e-11 | -0.56 | 8.403381e-12 | -0.56 | 5.856902e-12 | -0.56 | 3.259493e-11
-0.55 | 6.11155e-12 | -0.55 | 2.113578e-11 | -0.55 | 1.056789e-10 | -0.55 | 8.377916e-11 | -0.55 | 7.384789e-12 | -0.55 | 2.801127e-11
-0.54 | 2.368226e-11 | -0.54 | 2.291831e-11 | -0.54 | 4.812845e-11 | -0.54 | 2.775662e-11 | -0.54 | 5.907831e-11 | -0.54 | 2.902986e-11
-0.53 | 1.349634e-11 | -0.53 | 4.685522e-11 | -0.53 | 4.991099e-11 | -0.53 | 8.123268e-11 | -0.53 | 2.902986e-11 | -0.53 | 1.094986e-11
-0.52 | 7.639437e-12 | -0.52 | 3.03031e-11 | -0.52 | 1.451493e-11 | -0.52 | 6.69724e-11 | -0.52 | 3.641465e-11 | -0.52 | 1.884395e-11
-0.51 | 1.27324e-11 | -0.51 | 3.616e-11 | -0.51 | 1.349634e-11 | -0.51 | 1.375099e-11 | -0.51 | 2.724733e-11 | -0.51 | 1.629747e-11
-0.5 | 4.023437e-11 | -0.5 | 8.403381e-12 | -0.5 | 4.25262e-11 | -0.5 | 6.289803e-11 | -0.5 | 7.639437e-12 | -0.5 | 4.125296e-11
-0.49 | 3.208564e-11 | -0.49 | 8.199663e-11 | -0.49 | 5.169353e-11 | -0.49 | 1.706141e-11 | -0.49 | 2.368226e-11 | -0.49 | 4.736451e-11
-0.48 | 3.972507e-11 | -0.48 | 5.143888e-11 | -0.48 | 2.877521e-11 | -0.48 | 9.676621e-12 | -0.48 | 1.808e-11 | -0.48 | 3.972507e-11
-0.47 | 4.481803e-11 | -0.47 | 7.079212e-11 | -0.47 | 4.481803e-11 | -0.47 | 5.092958e-12 | -0.47 | 5.322141e-11 | -0.47 | 3.335888e-11
-0.46 | 1.094986e-11 | -0.46 | 1.120451e-11 | -0.46 | 3.157634e-11 | -0.46 | 1.629747e-11 | -0.46 | 3.692395e-11 | -0.46 | 1.120451e-11
-0.45 | 3.743324e-11 | -0.45 | 3.004845e-11 | -0.45 | 7.130141e-12 | -0.45 | 1.196845e-11 | -0.45 | 1.120451e-11 | -0.45 | 5.245747e-11
-0.44 | 1.808e-11 | -0.44 | 2.164507e-11 | -0.44 | 5.424e-11 | -0.44 | 6.366198e-12 | -0.44 | 1.833465e-11 | -0.44 | 1.604282e-11
-0.43 | 1.655211e-11 | -0.43 | 3.463212e-11 | -0.43 | 7.410254e-11 | -0.43 | 2.750197e-11 | -0.43 | 2.597409e-11 | -0.43 | 1.069521e-11
-0.42 | 1.527887e-12 | -0.42 | 2.597409e-11 | -0.42 | 1.502423e-11 | -0.42 | 3.055775e-12 | -0.42 | 1.069521e-11 | -0.42 | 5.933296e-11
-0.41 | 4.25262e-11 | -0.41 | 1.451493e-11 | -0.41 | 2.113578e-11 | -0.41 | 3.743324e-11 | -0.41 | 2.953916e-11 | -0.41 | 1.833465e-11
-0.4 | 1.044056e-11 | -0.4 | 4.914705e-11 | -0.4 | 2.342761e-11 | -0.4 | 3.284958e-11 | -0.4 | 4.329014e-11 | -0.4 | 2.088113e-11
-0.39 | 6.799099e-11 | -0.39 | 1.935324e-11 | -0.39 | 2.801127e-12 | -0.39 | 1.782535e-12 | -0.39 | 3.157634e-11 | -0.39 | 6.620846e-12
-0.38 | 3.310423e-12 | -0.38 | 4.278085e-11 | -0.38 | 3.055775e-12 | -0.38 | 2.49555e-11 | -0.38 | 7.384789e-12 | -0.38 | 3.335888e-11
-0.37 | 2.39369e-11 | -0.37 | 1.27324e-12 | -0.37 | 7.537578e-11 | -0.37 | 1.527887e-11 | -0.37 | 4.685522e-11 | -0.37 | 2.571944e-11
-0.36 | 6.569916e-11 | -0.36 | 5.602254e-12 | -0.36 | 1.375099e-11 | -0.36 | 2.750197e-11 | -0.36 | 5.092958e-12 | -0.36 | 1.17138e-11
-0.35 | 4.863775e-11 | -0.35 | 3.794254e-11 | -0.35 | 1.298704e-11 | -0.35 | 2.317296e-11 | -0.35 | 6.391663e-11 | -0.35 | 1.527887e-12
-0.34 | 5.118423e-11 | -0.34 | 1.27324e-12 | -0.34 | 6.620846e-12 | -0.34 | 2.088113e-11 | -0.34 | 3.310423e-12 | -0.34 | 1.247775e-11
-0.33 | 2.139042e-11 | -0.33 | 4.456338e-11 | -0.33 | 5.729578e-11 | -0.33 | 2.546479e-12 | -0.33 | 2.902986e-11 | -0.33 | 1.527887e-12
-0.32 | 3.004845e-11 | -0.32 | 2.597409e-11 | -0.32 | 9.574761e-11 | -0.32 | 6.595381e-11 | -0.32 | 7.028282e-11 | -0.32 | 1.324169e-11
-0.31 | 1.018592e-11 | -0.31 | 1.502423e-11 | -0.31 | 4.609127e-11 | -0.31 | 3.412282e-11 | -0.31 | 6.366198e-12 | -0.31 | 3.488676e-11
-0.3 | 1.196845e-11 | -0.3 | 1.27324e-11 | -0.3 | 9.931268e-12 | -0.3 | 4.710986e-11 | -0.3 | 6.875494e-12 | -0.3 | 4.609127e-11
-0.29 | 5.551324e-11 | -0.29 | 1.125544e-10 | -0.29 | 2.724733e-11 | -0.29 | 3.437747e-11 | -0.29 | 8.403381e-12 | -0.29 | 2.852057e-11
-0.28 | 4.710986e-11 | -0.28 | 1.324169e-11 | -0.28 | 4.074367e-11 | -0.28 | 2.419155e-11 | -0.28 | 1.125544e-10 | -0.28 | 4.25262e-11
-0.27 | 1.935324e-11 | -0.27 | 1.782535e-12 | -0.27 | 4.074367e-11 | -0.27 | 4.074367e-12 | -0.27 | 2.699268e-11 | -0.27 | 9.931268e-12
-0.26 | 4.278085e-11 | -0.26 | 3.819719e-12 | -0.26 | 4.481803e-11 | -0.26 | 2.39369e-11 | -0.26 | 6.417127e-11 | -0.26 | 6.620846e-12
-0.25 | 2.622873e-11 | -0.25 | 1.069521e-11 | -0.25 | 7.130141e-12 | -0.25 | 7.410254e-11 | -0.25 | 9.421973e-12 | -0.25 | 1.120451e-11
-0.24 | 9.676621e-12 | -0.24 | 3.641465e-11 | -0.24 | 4.710986e-11 | -0.24 | 1.935324e-11 | -0.24 | 3.997972e-11 | -0.24 | 3.335888e-11
-0.23 | 3.819719e-11 | -0.23 | 5.704113e-11 | -0.23 | 2.673803e-11 | -0.23 | 4.329014e-11 | -0.23 | 7.563043e-11 | -0.23 | 9.167325e-12
-0.22 | 1.935324e-11 | -0.22 | 9.167325e-12 | -0.22 | 1.347087e-10 | -0.22 | 4.074367e-11 | -0.22 | 5.347606e-12 | -0.22 | 2.648338e-11
-0.21 | 1.044056e-11 | -0.21 | 2.521014e-11 | -0.21 | 3.997972e-11 | -0.21 | 1.17138e-11 | -0.21 | 3.208564e-11 | -0.21 | 4.405409e-11
-0.2 | 1.502423e-11 | -0.2 | 6.213409e-11 | -0.2 | 7.410254e-11 | -0.2 | 1.27324e-12 | -0.2 | 3.539606e-11 | -0.2 | 3.921578e-11
-0.19 | 7.690367e-11 | -0.19 | 2.011718e-11 | -0.19 | 2.266366e-11 | -0.19 | 5.805972e-11 | -0.19 | 1.502423e-11 | -0.19 | 3.004845e-11
-0.18 | 1.833465e-11 | -0.18 | 1.655211e-11 | -0.18 | 4.405409e-11 | -0.18 | 2.113578e-11 | -0.18 | 6.366198e-11 | -0.18 | 2.291831e-11
-0.17 | 1.17138e-11 | -0.17 | 4.074367e-11 | -0.17 | 7.639437e-11 | -0.17 | 2.979381e-11 | -0.17 | 7.664902e-11 | -0.17 | 9.651156e-11
-0.16 | 6.64631e-11 | -0.16 | 3.157634e-11 | -0.16 | 4.150761e-11 | -0.16 | 6.035155e-11 | -0.16 | 4.863775e-11 | -0.16 | 1.145916e-11
-0.15 | 4.074367e-12 | -0.15 | 1.527887e-12 | -0.15 | 1.22231e-11 | -0.15 | 1.680676e-11 | -0.15 | 1.629747e-11 | -0.15 | 2.266366e-11
-0.14 | 5.347606e-11 | -0.14 | 2.164507e-11 | -0.14 | 3.208564e-11 | -0.14 | 3.335888e-11 | -0.14 | 3.488676e-11 | -0.14 | 1.349634e-11
-0.13 | 5.042029e-11 | -0.13 | 5.398536e-11 | -0.13 | 6.366198e-11 | -0.13 | 4.456338e-11 | -0.13 | 1.527887e-12 | -0.13 | 2.801127e-11
-0.12 | 9.421973e-12 | -0.12 | 9.676621e-12 | -0.12 | 9.14186e-11 | -0.12 | 5.067493e-11 | -0.12 | 1.27324e-12 | -0.12 | 6.289803e-11
-0.11 | 3.819719e-12 | -0.11 | 7.308395e-11 | -0.11 | 8.581635e-11 | -0.11 | 2.164507e-11 | -0.11 | 1.731606e-11 | -0.11 | 3.310423e-11
-0.1 | 1.655211e-11 | -0.1 | 5.882367e-11 | -0.1 | 1.018592e-11 | -0.1 | 2.037183e-12 | -0.1 | 3.055775e-12 | -0.1 | 1.85893e-11
-0.09 | 5.933296e-11 | -0.09 | 4.660057e-11 | -0.09 | 2.571944e-11 | -0.09 | 1.782535e-12 | -0.09 | 1.655211e-11 | -0.09 | 4.761916e-11
-0.08 | 8.607099e-11 | -0.08 | 1.324169e-11 | -0.08 | 3.335888e-11 | -0.08 | 5.092958e-12 | -0.08 | 3.284958e-11 | -0.08 | 2.49555e-11
-0.07 | 7.130141e-11 | -0.07 | 1.044056e-11 | -0.07 | 4.685522e-11 | -0.07 | 2.775662e-11 | -0.07 | 5.322141e-11 | -0.07 | 1.22231e-11
-0.06 | 3.03031e-11 | -0.06 | 3.66693e-11 | -0.06 | 4.812845e-11 | -0.06 | 2.291831e-11 | -0.06 | 4.88924e-11 | -0.06 | 7.359325e-11
-0.05 | 7.28293e-11 | -0.05 | 4.20169e-11 | -0.05 | 5.092958e-12 | -0.05 | 1.833465e-11 | -0.05 | 1.655211e-11 | -0.05 | 3.463212e-11
-0.04 | 1.018592e-12 | -0.04 | 9.421973e-12 | -0.04 | 5.296677e-11 | -0.04 | 1.527887e-12 | -0.04 | 4.023437e-11 | -0.04 | 4.20169e-11
-0.03 | 4.074367e-11 | -0.03 | 2.317296e-11 | -0.03 | 1.706141e-11 | -0.03 | 5.449465e-11 | -0.03 | 4.048902e-11 | -0.03 | 2.546479e-12
-0.02 | 2.546479e-12 | -0.02 | 4.609127e-11 | -0.02 | 2.673803e-11 | -0.02 | 2.342761e-11 | -0.02 | 1.527887e-12 | -0.02 | 9.421973e-12
-0.01 | 1.17138e-11 | -0.01 | 7.104677e-11 | -0.01 | 8.938142e-11 | -0.01 | 1.731606e-11 | -0.01 | 1.400563e-11 | -0.01 | 4.532733e-11
0 | 4.991099e-11 | 0 | 6.391663e-11 | 0 | 7.664902e-11 | 0 | 8.887212e-11 | 0 | 1.27324e-12 | 0 | 3.488676e-11

## CV_C
Source | [6 empty] | Source | [6 empty] | Source | [6 empty] | Source | [6 empty] | Source | [6 empty] | Source
../230719_PtOxOASvsSOA/230706_Fab230512_PtOxOAS/Dev03/F01/PtOxOAS_Dev03_F01.xlsx | [6 empty] | ../230719_PtOxOASvsSOA/230706_Fab230512_PtOxOAS/Dev03/F02/PtOxOAS_Dev03_F02.xlsx | [6 empty] | ../230719_PtOxOASvsSOA/230706_Fab230512_PtOxOAS/Dev03/F03/PtOxOAS_Dev03_F03.xlsx | [6 empty] | ../230719_PtOxOASvsSOA/230713_Fab230512_PtOxSOA/Dev16/F01/PtOxSOA_Dev16_F01.xlsx | [6 empty] | ../230719_PtOxOASvsSOA/230713_Fab230512_PtOxSOA/Dev16/F02/PtOxSOA_Dev16_F02.xlsx | [6 empty] | ../230719_PtOxOASvsSOA/230713_Fab230512_PtOxSOA/Dev16/F03/PtOxSOA_Dev16_F03.xlsx
Vbias true | 1/C2 | 1/C2 (fit) | Vbias true | 1/C2 (fit) | A2/C2 | A2/C2 (fit) | Vbias true | 1/C2 | 1/C2 (fit) | Vbias true | 1/C2 (fit) | A2/C2 | A2/C2 (fit) | Vbias true | 1/C2 | 1/C2 (fit) | Vbias true | 1/C2 (fit) | A2/C2 | A2/C2 (fit) | Vbias true | 1/C2 | 1/C2 (fit) | Vbias true | 1/C2 (fit) | A2/C2 | A2/C2 (fit) | Vbias true | 1/C2 | 1/C2 (fit) | Vbias true | 1/C2 (fit) | A2/C2 | A2/C2 (fit) | Vbias true | 1/C2 | 1/C2 (fit) | Vbias true | 1/C2 (fit) | A2/C2 | A2/C2 (fit)
V | F-22 | F-22 | V | F-2 | cm4/F-2 | cm4/F-2 | V | F-22 | F-22 | V | F-2 | cm4/F-2 | cm4/F-2 | V | F-22 | F-22 | V | F-2 | cm4/F-2 | cm4/F-2 | V | F-22 | F-22 | V | F-2 | cm4/F-2 | cm4/F-2 | V | F-22 | F-22 | V | F-2 | cm4/F-2 | cm4/F-2 | V | F-22 | F-22 | V | F-2 | cm4/F-2 | cm4/F-2
1.5 | 8.8154e+18 | 8.9028e+18 | 3 | -1.3543e+19 | 543779338975606.8 | -835378377980498.2 | 1.5 | 8.5677e+18 | 8.7103e+18 | 3 | -1.3558e+19 | 528496768731915.9 | -836330821602506 | 1.5 | 8.9024e+18 | 9.0271e+18 | 3 | -1.31e+19 | 549143396525283.8 | -808103842553757.9 | 1.5 | 6.1124e+18 | 5.7976e+18 | 3 | -1.7039e+19 | 377045921964126.7 | -1051032265480687.8 | 1.5 | 5.9934e+18 | 5.825e+18 | 3 | -1.688e+19 | 369703066371047.5 | -1041216895704847.9 | 1.5 | 6.0562e+18 | 5.8495e+18 | 3 | -1.6867e+19 | 373576229581361.8 | -1040452500727177.1
1.45 | 9.5708e+18 | 9.651e+18 | 2.95 | -1.2794e+19 | 590373532991459.8 | -789226843805230.5 | 1.45 | 9.3331e+18 | 9.4526e+18 | 2.95 | -1.2816e+19 | 575712273494595.8 | -790543210084047.6 | 1.45 | 9.6451e+18 | 9.7647e+18 | 2.95 | -1.2363e+19 | 594958812854286.6 | -762605821763595.2 | 1.45 | 6.7411e+18 | 6.5589e+18 | 2.95 | -1.6277e+19 | 415823167627596.8 | -1004076929714697.8 | 1.45 | 6.7143e+18 | 6.5819e+18 | 2.95 | -1.6123e+19 | 414171956062529.1 | -994532400510345.6 | 1.45 | 6.7302e+18 | 6.6067e+18 | 2.95 | -1.611e+19 | 415154607069942.2 | -993743207848993.9
1.4 | 1.0322e+19 | 1.0399e+19 | 2.9 | -1.2046e+19 | 636685215003435.8 | -743075309629962.9 | 1.4 | 1.0082e+19 | 1.0195e+19 | 2.9 | -1.2074e+19 | 621912996097783 | -744755598565588.4 | 1.4 | 1.0387e+19 | 1.0502e+19 | 2.9 | -1.1625e+19 | 640738168268378.2 | -717107800973431.6 | 1.4 | 7.4719e+18 | 7.3201e+18 | 2.9 | -1.5516e+19 | 460905225012734.4 | -957121593948707.8 | 1.4 | 7.4605e+18 | 7.3387e+18 | 2.9 | -1.5366e+19 | 460203017988296.4 | -947847905315843.5 | 1.4 | 7.472e+18 | 7.3639e+18 | 2.9 | -1.5353e+19 | 460912784357593.3 | -947033914970810.2
1.35 | 1.1071e+19 | 1.1147e+19 | 2.85 | -1.1298e+19 | 682932984148459.8 | -696923775454695.6 | 1.35 | 1.0829e+19 | 1.0937e+19 | 2.85 | -1.1331e+19 | 667967787357063.6 | -698967987047130 | 1.35 | 1.1129e+19 | 1.124e+19 | 2.85 | -1.0888e+19 | 686496295165527.8 | -671609780183268.5 | 1.35 | 8.221e+18 | 8.0813e+18 | 2.85 | -1.4755e+19 | 507115051558173.4 | -910166258182718.2 | 1.35 | 8.2093e+18 | 8.0955e+18 | 2.85 | -1.4609e+19 | 506388823355817.1 | -901163410121341.2 | 1.35 | 8.22e+18 | 8.1212e+18 | 2.85 | -1.4596e+19 | 507051080806236.6 | -900324622092627
1.3 | 1.1838e+19 | 1.1895e+19 | 2.8 | -1.055e+19 | 730200450559440.1 | -650772241279427.9 | 1.3 | 1.1591e+19 | 1.1679e+19 | 2.8 | -1.0589e+19 | 714976921370952.8 | -653180375528670.8 | 1.3 | 1.1886e+19 | 1.1977e+19 | 2.8 | -1.015e+19 | 733179083187106.2 | -626111759393105.4 | 1.3 | 8.9882e+18 | 8.8425e+18 | 2.8 | -1.3994e+19 | 554437586852872.1 | -863210922416727.8 | 1.3 | 8.9733e+18 | 8.8523e+18 | 2.8 | -1.3852e+19 | 553521177710497 | -854478914926838.5 | 1.3 | 8.9845e+18 | 8.8784e+18 | 2.8 | -1.3838e+19 | 554208271327824.6 | -853615329214442.9
1.25 | 1.2588e+19 | 1.2644e+19 | 2.75 | -9.8017e+18 | 776492957077359.5 | -604620707104160.1 | 1.25 | 1.2338e+19 | 1.2422e+19 | 2.75 | -9.8467e+18 | 761078118589022.2 | -607392764010212.4 | 1.25 | 1.2628e+19 | 1.2715e+19 | 2.75 | -9.4126e+18 | 778956232889755.4 | -580613738602942.2 | 1.25 | 9.741e+18 | 9.6037e+18 | 2.75 | -1.3233e+19 | 600870929726261.8 | -816255586650738.2 | 1.25 | 9.723e+18 | 9.6091e+18 | 2.75 | -1.3095e+19 | 599766000519876.2 | -807794419732336.9 | 1.25 | 9.7341e+18 | 9.6356e+18 | 2.75 | -1.3081e+19 | 600451071896219.8 | -806906036336259.6
1.2 | 1.3337e+19 | 1.3392e+19 | 2.7 | -9.0536e+18 | 822690992113854 | -558469172928892.9 | 1.2 | 1.3084e+19 | 1.3164e+19 | 2.7 | -9.1044e+18 | 807065665422519.9 | -561605152491753.6 | 1.2 | 1.3368e+19 | 1.3453e+19 | 2.7 | -8.675e+18 | 824581038218386.8 | -535115717812779.1 | 1.2 | 1.0492e+19 | 1.0365e+19 | 2.7 | -1.2471e+19 | 647188120873787.8 | -769300250884748.2 | 1.2 | 1.047e+19 | 1.0366e+19 | 2.7 | -1.2339e+19 | 645831846114661.9 | -761109924537834.6 | 1.2 | 1.0482e+19 | 1.0393e+19 | 2.7 | -1.2324e+19 | 646563871847486 | -760196743458076.5
1.15 | 1.4087e+19 | 1.414e+19 | 2.65 | -8.3054e+18 | 868948329756108.6 | -512317638753625.2 | 1.15 | 1.383e+19 | 1.3906e+19 | 2.65 | -8.3621e+18 | 853096496280363.9 | -515817540973294.8 | 1.15 | 1.4109e+19 | 1.419e+19 | 2.65 | -7.9374e+18 | 870293577169086 | -489617697022615.9 | 1.15 | 1.1243e+19 | 1.1126e+19 | 2.65 | -1.171e+19 | 693548929449362.6 | -722344915118758.2 | 1.15 | 1.1218e+19 | 1.1123e+19 | 2.65 | -1.1582e+19 | 691970255287445.4 | -714425429343331.9 | 1.15 | 1.1231e+19 | 1.115e+19 | 2.65 | -1.1567e+19 | 692768204240376.8 | -713487450579892.8
1.1 | 1.4836e+19 | 1.4888e+19 | 2.6 | -7.5572e+18 | 915145375013885.6 | -466166104578357.9 | 1.1 | 1.4575e+19 | 1.4649e+19 | 2.6 | -7.6198e+18 | 899061458384143.2 | -470029929454835.9 | 1.1 | 1.4848e+19 | 1.4928e+19 | 2.6 | -7.1998e+18 | 915907226045806.9 | -444119676232452.8 | 1.1 | 1.1994e+19 | 1.1887e+19 | 2.6 | -1.0949e+19 | 739846788800991.6 | -675389579352768.2 | 1.1 | 1.1965e+19 | 1.188e+19 | 2.6 | -1.0825e+19 | 738041146681550.5 | -667740934148829.8 | 1.1 | 1.1978e+19 | 1.1907e+19 | 2.6 | -1.0809e+19 | 738874091048997.4 | -666778157701709.6
1.05 | 1.56e+19 | 1.5636e+19 | 2.55 | -6.809e+18 | 962270023637479.2 | -420014570403089.7 | 1.05 | 1.5335e+19 | 1.5391e+19 | 2.55 | -6.8776e+18 | 945910864536789.1 | -424242317936376.6 | 1.05 | 1.5602e+19 | 1.5665e+19 | 2.55 | -6.4622e+18 | 962437273141575.9 | -398621655442289.7 | 1.05 | 1.2759e+19 | 1.2649e+19 | 2.55 | -1.0188e+19 | 787051780840635.6 | -628434243586778.2 | 1.05 | 1.2726e+19 | 1.2636e+19 | 2.55 | -1.0068e+19 | 785025904759636.4 | -621056438954327.5 | 1.05 | 1.2741e+19 | 1.2664e+19 | 2.55 | -1.0052e+19 | 785922833696921.5 | -620068864823525.9
1 | 1.6349e+19 | 1.6385e+19 | 2.5 | -6.0608e+18 | 1008466061153873 | -373863036227822.4 | 1 | 1.6079e+19 | 1.6133e+19 | 2.5 | -6.1353e+18 | 991858125651392 | -378454706417918.3 | 1 | 1.6342e+19 | 1.6403e+19 | 2.5 | -5.7246e+18 | 1008058427187602.9 | -353123634652126.5 | 1 | 1.351e+19 | 1.341e+19 | 2.5 | -9.4266e+18 | 833363379335463.4 | -581478907820788.2 | 1 | 1.3473e+19 | 1.3393e+19 | 2.5 | -9.3114e+18 | 831107399305212.4 | -574371943759825.2 | 1 | 1.3489e+19 | 1.3422e+19 | 2.5 | -9.295e+18 | 832084475746344.4 | -573359571945342.8
0.95 | 1.7098e+19 | 1.7133e+19 | 2.45 | -5.3127e+18 | 1054712927676233.8 | -327711502052555.2 | 0.95 | 1.6825e+19 | 1.6875e+19 | 2.45 | -5.393e+18 | 1037822419701856.6 | -332667094899459.5 | 0.95 | 1.7083e+19 | 1.7141e+19 | 2.45 | -4.987e+18 | 1053736684693059.5 | -307625613861963.4 | 0.95 | 1.4262e+19 | 1.4171e+19 | 2.45 | -8.6654e+18 | 879725298698427.1 | -534523572054798.7 | 0.95 | 1.4221e+19 | 1.415e+19 | 2.45 | -8.5545e+18 | 877225670677185.6 | -527687448565323.1 | 0.95 | 1.4238e+19 | 1.4179e+19 | 2.45 | -8.5377e+18 | 878258705777483.5 | -526650279067159.1
0.9 | 1.7846e+19 | 1.7881e+19 | 2.4 | -4.5645e+18 | 1100850147531294.2 | -281559967877287.2 | 0.9 | 1.7568e+19 | 1.7618e+19 | 2.4 | -4.6507e+18 | 1083697455323728.5 | -286879483381000.4 | 0.9 | 1.7821e+19 | 1.7878e+19 | 2.4 | -4.2495e+18 | 1099270669107995 | -262127593071800 | 0.9 | 1.5011e+19 | 1.4932e+19 | 2.4 | -7.9042e+18 | 925927177408978.6 | -487568236288808.4 | 0.9 | 1.4967e+19 | 1.4907e+19 | 2.4 | -7.7977e+18 | 923242507074905.4 | -481002953370820.6 | 0.9 | 1.4985e+19 | 1.4936e+19 | 2.4 | -7.7805e+18 | 924365066326985.1 | -479940986188975.4
0.85 | 1.8609e+19 | 1.8629e+19 | 2.35 | -3.8163e+18 | 1147870638528075.5 | -235408433702020.0 | 0.85 | 1.8325e+19 | 1.836e+19 | 2.35 | -3.9084e+18 | 1130405041745499.5 | -241091871862541.9 | 0.85 | 1.8573e+19 | 1.8616e+19 | 2.35 | -3.5119e+18 | 1145704887335569.2 | -216629572281636.9 | 0.85 | 1.5775e+19 | 1.5693e+19 | 2.35 | -7.1429e+18 | 973085729525375.1 | -440612900522818.7 | 0.85 | 1.5728e+19 | 1.5664e+19 | 2.35 | -7.0409e+18 | 970185832315963.6 | -434318458176318.6 | 0.85 | 1.5747e+19 | 1.5693e+19 | 2.35 | -7.0233e+18 | 971356568197412.6 | -433231693310792.2
0.8 | 1.9356e+19 | 1.9377e+19 | 2.3 | -3.0681e+18 | 1193967087543238 | -189256899526752.0 | 0.8 | 1.9069e+19 | 1.9102e+19 | 2.3 | -3.1662e+18 | 1176264540654690.2 | -195304260344082.8 | 0.8 | 1.9311e+19 | 1.9353e+19 | 2.3 | -2.7743e+18 | 1191229792446106.8 | -171131551491473.5 | 0.8 | 1.6525e+19 | 1.6455e+19 | 2.3 | -6.3817e+18 | 1019367384536823.8 | -393657564756828.7 | 0.8 | 1.6475e+19 | 1.6421e+19 | 2.3 | -6.2841e+18 | 1016241824171668.5 | -387633962981816.2 | 0.8 | 1.6494e+19 | 1.6451e+19 | 2.3 | -6.2661e+18 | 1017430816600600.2 | -386522400432608.5
0.75 | 2.0104e+19 | 2.0125e+19 | 2.25 | -2.3199e+18 | 1240123329196814.8 | -143105365351484.8 | 0.75 | 1.9811e+19 | 1.9845e+19 | 2.25 | -2.4239e+18 | 1222029978484139.2 | -149516648825624.2 | 0.75 | 2.0049e+19 | 2.0091e+19 | 2.25 | -2.0367e+18 | 1236749494789344.5 | -125633530701310.6 | 0.75 | 1.7275e+19 | 1.7216e+19 | 2.25 | -5.6205e+18 | 1065612600107646.8 | -346702228990838.7 | 0.75 | 1.7221e+19 | 1.7177e+19 | 2.25 | -5.5273e+18 | 1062307390473855.9 | -340949467787313.9 | 0.75 | 1.7243e+19 | 1.7208e+19 | 2.25 | -5.5088e+18 | 1063604660235320.1 | -339813107554425.3
0.7 | 2.0851e+19 | 2.0874e+19 | 2.2 | -1.5718e+18 | 1286173228027179.5 | -96953831176217.3 | 0.7 | 2.0554e+19 | 2.0587e+19 | 2.2 | -1.6816e+18 | 1267870983381534 | -103729037307165.4 | 0.7 | 2.0788e+19 | 2.0828e+19 | 2.2 | -1.2991e+18 | 1282282412093364 | -80135509911147.5 | 0.7 | 1.8026e+19 | 1.7977e+19 | 2.2 | -4.8593e+18 | 1111945779506980.2 | -299746893224848.9 | 0.7 | 1.7968e+19 | 1.7934e+19 | 2.2 | -4.7704e+18 | 1108357074891446.5 | -294264972592811.8 | 0.7 | 1.7991e+19 | 1.7965e+19 | 2.2 | -4.7516e+18 | 1109758460089863.5 | -293103814676241.9
0.65 | 2.1613e+19 | 2.1622e+19 | 2.15 | -8.2358e+17 | 1333198768725194.8 | -50802297000949.6 | 0.65 | 2.1311e+19 | 2.1329e+19 | 2.15 | -9.3931e+17 | 1314542526071935.2 | -57941425788706.6 | 0.65 | 2.154e+19 | 2.1566e+19 | 2.15 | -5.6152e+17 | 1328673376679059.5 | -34637489120984.1 | 0.65 | 1.8791e+19 | 1.8738e+19 | 2.15 | -4.0981e+18 | 1159113568936055.8 | -252791557458858.9 | 0.65 | 1.8729e+19 | 1.8691e+19 | 2.15 | -4.0136e+18 | 1155324308238609.5 | -247580477398309.3 | 0.65 | 1.8753e+19 | 1.8722e+19 | 2.15 | -3.9944e+18 | 1156785679635771.8 | -246394521798058.2
0.6 | 2.236e+19 | 2.237e+19 | 2.1 | -75395327094063104 | 1379283309569414 | -4650762825682.1 | 0.6 | 2.2052e+19 | 2.2071e+19 | 2.1 | -1.9703e+17 | 1360293527536352.2 | -12153814270247.8 | 0.6 | 2.2278e+19 | 2.2304e+19 | 2.1 | 1.7606e+17 | 1374223048415321.2 | 10860531669178.8 | 0.6 | 1.9543e+19 | 1.9499e+19 | 2.1 | -3.3369e+18 | 1205479982130267 | -205836221692869.2 | 0.6 | 1.9477e+19 | 1.9448e+19 | 2.1 | -3.2568e+18 | 1201461293060775 | -200895982203807.3 | 0.6 | 1.9502e+19 | 1.948e+19 | 2.1 | -3.2372e+18 | 1203011099840499.8 | -199685228919875.0
0.55 | 2.3107e+19 | 2.3118e+19 | 2.05 | 6.7279e+17 | 1425343284889250.5 | 41500771349585.6 | 0.55 | 2.2795e+19 | 2.2814e+19 | 2.05 | 5.4525e+17 | 1406082293773383.8 | 33633797248211.3 | 0.55 | 2.3015e+19 | 2.3041e+19 | 2.05 | 9.1365e+17 | 1419687084997462 | 56358552459342.2 | 0.55 | 2.0294e+19 | 2.0261e+19 | 2.05 | -2.5757e+18 | 1251849351276440.5 | -158880885926878.9 | 0.55 | 2.0226e+19 | 2.0205e+19 | 2.05 | -2.5e+18 | 1247630443221356.5 | -154211487009304.9 | 0.55 | 2.0252e+19 | 2.0237e+19 | 2.05 | -2.48e+18 | 1249236734149028.8 | -152975936041691.1
0.5 | 2.3854e+19 | 2.3866e+19 | 2 | 1.421e+18 | 1471404032299039.5 | 87652305524853.1 | 0.5 | 2.3535e+19 | 2.3556e+19 | 2 | 1.2875e+18 | 1451768457285073.5 | 79421408766669.8 | 0.5 | 2.3751e+19 | 2.3779e+19 | 2 | 1.6512e+18 | 1465100375904864.8 | 101856573249505.3 | 0.5 | 2.1045e+19 | 2.1022e+19 | 2 | -1.8145e+18 | 1298178798773068.8 | -111925550160889.2 | 0.5 | 2.0973e+19 | 2.0961e+19 | 2 | -1.7432e+18 | 1293735588118418.2 | -107526991814802.7 | 0.5 | 2.1001e+19 | 2.0994e+19 | 2 | -1.7227e+18 | 1295431765335042.2 | -106266643163507.9
0.45 | 2.46e+19 | 2.4615e+19 | 1.95 | 2.1691e+18 | 1517473648274058.5 | 133803839700120.6 | 0.45 | 2.4278e+19 | 2.4298e+19 | 1.95 | 2.0298e+18 | 1497561037343851.5 | 125209020285128.6 | 0.45 | 2.4489e+19 | 2.4516e+19 | 1.95 | 2.3888e+18 | 1510602814252471 | 147354594039668.5 | 0.45 | 2.1799e+19 | 2.1783e+19 | 1.95 | -1.0533e+18 | 1344664141152377.5 | -64970214394899.2 | 0.45 | 2.1723e+19 | 2.1718e+19 | 1.95 | -9.8634e+17 | 1339955384491969.8 | -60842496620300.4 | 0.45 | 2.1751e+19 | 2.1751e+19 | 1.95 | -9.6551e+17 | 1341705750568025.8 | -59557350285324.5
0.4 | 2.5362e+19 | 2.5363e+19 | 1.9 | 2.9173e+18 | 1564432628987910 | 179955373875388.3 | 0.4 | 2.5033e+19 | 2.5041e+19 | 1.9 | 2.7721e+18 | 1544147858887319.5 | 170996631803587.4 | 0.4 | 2.5241e+19 | 2.5254e+19 | 1.9 | 3.1264e+18 | 1556974792301773 | 192852614829831.8 | 0.4 | 2.2567e+19 | 2.2544e+19 | 1.9 | -2.9205e+17 | 1392023857782125.8 | -18014878628909.2 | 0.4 | 2.2487e+19 | 2.2475e+19 | 1.9 | -2.2952e+17 | 1387103849227059.8 | -14158001425798.0 | 0.4 | 2.2516e+19 | 2.2508e+19 | 1.9 | -2.0828e+17 | 1388921076025681.5 | -12848057407140.8
0.35 | 2.6109e+19 | 2.6111e+19 | 1.85 | 3.6655e+18 | 1610539873947747.8 | 226106908050655.8 | 0.35 | 2.5775e+19 | 2.5783e+19 | 1.85 | 3.5144e+18 | 1589919673062188 | 216784243322046.3 | 0.35 | 2.5978e+19 | 2.5992e+19 | 1.85 | 3.864e+18 | 1602423589333670.5 | 238350635619994.8 | 0.35 | 2.3321e+19 | 2.3306e+19 | 1.85 | 4.6917e+17 | 1438534321779593.2 | 28940457137080.6 | 0.35 | 2.3238e+19 | 2.3232e+19 | 1.85 | 5.273e+17 | 1433407367945612.2 | 32526493768704.0 | 0.35 | 2.3269e+19 | 2.3266e+19 | 1.85 | 5.4894e+17 | 1435357915904621 | 33861235471042.4
0.3 | 2.6855e+19 | 2.6859e+19 | 1.8 | 4.4137e+18 | 1656533294087735.5 | 272258442225923.3 | 0.3 | 2.6515e+19 | 2.6525e+19 | 1.8 | 4.2567e+18 | 1635582165498742.8 | 262571854840505.1 | 0.3 | 2.6714e+19 | 2.6729e+19 | 1.8 | 4.6016e+18 | 1647845855119860.2 | 283848656410157.9 | 0.3 | 2.4075e+19 | 2.4067e+19 | 1.8 | 1.2304e+18 | 1485095409580367.2 | 75895792903070.6 | 0.3 | 2.3988e+19 | 2.3989e+19 | 1.8 | 1.2841e+18 | 1479703272233235.5 | 79210988963206.5 | 0.3 | 2.402e+19 | 2.4023e+19 | 1.8 | 1.3062e+18 | 1481691013787219.2 | 80570528349225.8
0.25 | 2.7602e+19 | 2.7607e+19 | 1.75 | 5.1619e+18 | 1702627457494904.5 | 318409976401191 | 0.25 | 2.7256e+19 | 2.7267e+19 | 1.75 | 4.9989e+18 | 1681272552673649.2 | 308359466358963.9 | 0.25 | 2.7451e+19 | 2.7467e+19 | 1.75 | 5.3392e+18 | 1693309212176144.2 | 329346677200321.2 | 0.25 | 2.4832e+19 | 2.4828e+19 | 1.75 | 1.9916e+18 | 1531738268590134.2 | 122851128669060.3 | 0.25 | 2.474e+19 | 2.4746e+19 | 1.75 | 2.0409e+18 | 1526090357940385 | 125895484157708.7 | 0.25 | 2.4773e+19 | 2.478e+19 | 1.75 | 2.0634e+18 | 1528096271861325.5 | 127279821227409.5
0.2 | 2.8362e+19 | 2.8355e+19 | 1.7 | 5.91e+18 | 1749516725037774.2 | 364561510576458.5 | 0.2 | 2.8012e+19 | 2.801e+19 | 1.7 | 5.7412e+18 | 1727916478681338.2 | 354147077877422.7 | 0.2 | 2.8201e+19 | 2.8204e+19 | 1.7 | 6.0768e+18 | 1739608200986935 | 374844697990484.4 | 0.2 | 2.5601e+19 | 2.5589e+19 | 1.7 | 2.7528e+18 | 1579222259351286.2 | 169806464435050.3 | 0.2 | 2.5508e+19 | 2.5502e+19 | 1.7 | 2.7978e+18 | 1573437085675148 | 172579979352210.9 | 0.2 | 2.5541e+19 | 2.5537e+19 | 1.7 | 2.8206e+18 | 1575505251788894.8 | 173989114105592.9
0.15 | 2.9107e+19 | 2.9104e+19 | 1.65 | 6.6582e+18 | 1795460426595011.2 | 410713044751726.2 | 0.15 | 2.8752e+19 | 2.8752e+19 | 1.65 | 6.4835e+18 | 1773538905576234.8 | 399934689395881.5 | 0.15 | 2.8936e+19 | 2.8942e+19 | 1.65 | 6.8143e+18 | 1784948357562742.8 | 420342718780647.6 | 0.15 | 2.6357e+19 | 2.635e+19 | 1.65 | 3.514e+18 | 1625806080045608.8 | 216761800201040.3 | 0.15 | 2.6258e+19 | 2.6259e+19 | 1.65 | 3.5546e+18 | 1619746694710913 | 219264474546713.3 | 0.15 | 2.6293e+19 | 2.6295e+19 | 1.65 | 3.5778e+18 | 1621856967496347.2 | 220698406983776.4
0.1 | 2.9853e+19 | 2.9852e+19 | 1.6 | 7.4064e+18 | 1841506130614703.8 | 456864578926993.4 | 0.1 | 2.9492e+19 | 2.9494e+19 | 1.6 | 7.2258e+18 | 1819212724794945 | 445722300914340.1 | 0.1 | 2.9674e+19 | 2.968e+19 | 1.6 | 7.5519e+18 | 1830448104111344.5 | 465840739570810.7 | 0.1 | 2.7114e+19 | 2.7112e+19 | 1.6 | 4.2752e+18 | 1672529373165370.2 | 263717135967030.1 | 0.1 | 2.7012e+19 | 2.7016e+19 | 1.6 | 4.3114e+18 | 1666224485077305.2 | 265948969741215.3 | 0.1 | 2.7047e+19 | 2.7052e+19 | 1.6 | 4.3351e+18 | 1668374205865443 | 267407699861959.5
0.05 | 3.06e+19 | 3.06e+19 | 1.55 | 8.1546e+18 | 1887569808904557 | 503016113102251.9 | 0.05 | 3.0234e+19 | 3.0236e+19 | 1.55 | 7.9681e+18 | 1864970458494829 | 491509912432789.8 | 0.05 | 3.0409e+19 | 3.0417e+19 | 1.55 | 8.2895e+18 | 1875805263361217 | 511338760360964.7 | 0.05 | 2.7871e+19 | 2.7873e+19 | 1.55 | 5.0364e+18 | 1719224865076326 | 310672471733010.8 | 0.05 | 2.7765e+19 | 2.7773e+19 | 1.55 | 5.0682e+18 | 1712690458029962.2 | 312633464935708.4 | 0.05 | 2.78e+19 | 2.7809e+19 | 1.55 | 5.0923e+18 | 1714858420418091.8 | 314116992740133.9
0 | 3.1348e+19 | 3.1348e+19 | 1.5 | 8.9028e+18 | 1933672010955007.2 | 549167647277519.6 | 0 | 3.0973e+19 | 3.0979e+19 | 1.5 | 8.7103e+18 | 1910582443913230.2 | 537297523951248.6 | 0 | 3.1146e+19 | 3.1155e+19 | 1.5 | 9.0271e+18 | 1921260064724877.8 | 556836781151128.1 | 0 | 2.8629e+19 | 2.8634e+19 | 1.5 | 5.7976e+18 | 1765974373032400.5 | 357627807499000.8 | 0 | 2.8519e+19 | 2.853e+19 | 1.5 | 5.825e+18 | 1759190686027843.5 | 359317960130210.6 | 0 | 2.8555e+19 | 2.8566e+19 | 1.5 | 5.8495e+18 | 1761409915229753.2 | 360826285618317.3
-0.05 | 3.2092e+19 | 3.2096e+19 | 1.45 | 9.651e+18 | 1979598715907400.8 | 595319181452787.1 | -0.05 | 3.1714e+19 | 3.1721e+19 | 1.45 | 9.4526e+18 | 1956301022109352 | 583085135469707.4 | -0.05 | 3.1883e+19 | 3.1892e+19 | 1.45 | 9.7647e+18 | 1966676060720427 | 602334801941291.2 | -0.05 | 2.9387e+19 | 2.9395e+19 | 1.45 | 6.5589e+18 | 1812709735449685.5 | 404583143264990.8 | -0.05 | 2.9273e+19 | 2.9286e+19 | 1.45 | 6.5819e+18 | 1805733409886114 | 406002455324712.8 | -0.05 | 2.931e+19 | 2.9323e+19 | 1.45 | 6.6067e+18 | 1807982588179658 | 407535578496500.8
-0.1 | 3.2842e+19 | 3.2845e+19 | 1.4 | 1.0399e+19 | 2025833894193420.8 | 641470715628054.8 | -0.1 | 3.2457e+19 | 3.2463e+19 | 1.4 | 1.0195e+19 | 2002128290434283.2 | 628872746988166.5 | -0.1 | 3.262e+19 | 3.263e+19 | 1.4 | 1.0502e+19 | 2012180792035453 | 647832822731454.4 | -0.1 | 3.0148e+19 | 3.0156e+19 | 1.4 | 7.3201e+18 | 1859669909490404.2 | 451538479030980.8 | -0.1 | 3.0029e+19 | 3.0043e+19 | 1.4 | 7.3387e+18 | 1852360105433806.8 | 452686950519215.3 | -0.1 | 3.0069e+19 | 3.0081e+19 | 1.4 | 7.3639e+18 | 1854819032970457.8 | 454244871374684.4
-0.15 | 3.3587e+19 | 3.3593e+19 | 1.35 | 1.1147e+19 | 2071833587415779.5 | 687622249803322 | -0.15 | 3.3199e+19 | 3.3206e+19 | 1.35 | 1.0937e+19 | 2047908306829373.5 | 674660358506625 | -0.15 | 3.3357e+19 | 3.3367e+19 | 1.35 | 1.124e+19 | 2057618565692567.8 | 693330843521617.5 | -0.15 | 3.0906e+19 | 3.0918e+19 | 1.35 | 8.0813e+18 | 1906442286312850.5 | 498493814796970.5 | -0.15 | 3.0785e+19 | 3.08e+19 | 1.35 | 8.0955e+18 | 1898981693137194.2 | 499371445713717.2 | -0.15 | 3.0824e+19 | 3.0838e+19 | 1.35 | 8.1212e+18 | 1901365155567640.5 | 500954164252867.6
-0.2 | 3.4334e+19 | 3.4341e+19 | 1.3 | 1.1895e+19 | 2117878353449960.5 | 733773783978589.8 | -0.2 | 3.3938e+19 | 3.3948e+19 | 1.3 | 1.1679e+19 | 2093470504697783 | 720447970025083.9 | -0.2 | 3.4094e+19 | 3.4105e+19 | 1.3 | 1.1977e+19 | 2103089426400421.2 | 738828864311780.6 | -0.2 | 3.1666e+19 | 3.1679e+19 | 1.3 | 8.8425e+18 | 1953329818866118 | 545449150562960.2 | -0.2 | 3.1541e+19 | 3.1557e+19 | 1.3 | 8.8523e+18 | 1945614439932009.8 | 546055940908219.7 | -0.2 | 3.1579e+19 | 3.1595e+19 | 1.3 | 8.8784e+18 | 1947933003974964.2 | 547663457131051.1
-0.25 | 3.5095e+19 | 3.5089e+19 | 1.25 | 1.2644e+19 | 2164808284626024.5 | 779925318153857.2 | -0.25 | 3.4694e+19 | 3.469e+19 | 1.25 | 1.2422e+19 | 2140091216010917.8 | 766235581543542.8 | -0.25 | 3.4844e+19 | 3.4843e+19 | 1.25 | 1.2715e+19 | 2149348333369569 | 784326885101943.9 | -0.25 | 3.2438e+19 | 3.244e+19 | 1.25 | 9.6037e+18 | 2000965346180228.8 | 592404486328950.2 | -0.25 | 3.2309e+19 | 3.2314e+19 | 1.25 | 9.6091e+18 | 1992988966955490 | 592740436102721.9 | -0.25 | 3.2348e+19 | 3.2352e+19 | 1.25 | 9.6356e+18 | 1995415451788888 | 594372750009234.8
-0.3 | 3.5838e+19 | 3.5837e+19 | 1.2 | 1.3392e+19 | 2210692818254218.5 | 826076852329125 | -0.3 | 3.5433e+19 | 3.5432e+19 | 1.2 | 1.3164e+19 | 2185708397684691.2 | 812023193062001.5 | -0.3 | 3.5579e+19 | 3.558e+19 | 1.2 | 1.3453e+19 | 2194661101697886.5 | 829824905892107 | -0.3 | 3.3197e+19 | 3.3201e+19 | 1.2 | 1.0365e+19 | 2047766716169644.2 | 639359822094940.2 | -0.3 | 3.3065e+19 | 3.3071e+19 | 1.2 | 1.0366e+19 | 2039626428339054.5 | 639424931297224.2 | -0.3 | 3.3104e+19 | 3.311e+19 | 1.2 | 1.0393e+19 | 2041997615869403.2 | 641082042887418.1
-0.35 | 3.6584e+19 | 3.6585e+19 | 1.15 | 1.414e+19 | 2256713522428409.5 | 872228386504392.6 | -0.35 | 3.6173e+19 | 3.6175e+19 | 1.15 | 1.3906e+19 | 2231322871984933 | 857810804580460.5 | -0.35 | 3.6314e+19 | 3.6318e+19 | 1.15 | 1.419e+19 | 2240017544313928.2 | 875322926682270.2 | -0.35 | 3.3956e+19 | 3.3962e+19 | 1.15 | 1.1126e+19 | 2094568558706286 | 686315157860930.2 | -0.35 | 3.3819e+19 | 3.3827e+19 | 1.15 | 1.1123e+19 | 2086147897600197.2 | 686109426491726.6 | -0.35 | 3.3859e+19 | 3.3867e+19 | 1.15 | 1.115e+19 | 2088600696210987.8 | 687791335765601.6
-0.4 | 3.7331e+19 | 3.7334e+19 | 1.1 | 1.4888e+19 | 2302750603908190.5 | 918379920679659.9 | -0.4 | 3.6914e+19 | 3.6917e+19 | 1.1 | 1.4649e+19 | 2277023931090821 | 903598416098919 | -0.4 | 3.705e+19 | 3.7055e+19 | 1.1 | 1.4928e+19 | 2285458630362832 | 920820947472433.2 | -0.4 | 3.4716e+19 | 3.4724e+19 | 1.1 | 1.1887e+19 | 2141478490213258.2 | 733270493626920 | -0.4 | 3.4576e+19 | 3.4584e+19 | 1.1 | 1.188e+19 | 2132798741990858.8 | 732793921686228.6 | -0.4 | 3.4615e+19 | 3.4624e+19 | 1.1 | 1.1907e+19 | 2135233794602573.2 | 734500628643784.9
-0.45 | 3.809e+19 | 3.8082e+19 | 1.05 | 1.5636e+19 | 2349601763169740.5 | 964531454854927.5 | -0.45 | 3.7667e+19 | 3.7659e+19 | 1.05 | 1.5391e+19 | 2323515970751659.5 | 949386027617377.9 | -0.45 | 3.78e+19 | 3.7793e+19 | 1.05 | 1.5665e+19 | 2331694388345672 | 966318968262596.5 | -0.45 | 3.549e+19 | 3.5485e+19 | 1.05 | 1.2649e+19 | 2189199423873256 | 780225829392910 | -0.45 | 3.5345e+19 | 3.5341e+19 | 1.05 | 1.2636e+19 | 2180254160719917.5 | 779478416880730.9 | -0.45 | 3.5384e+19 | 3.5381e+19 | 1.05 | 1.2664e+19 | 2182693054171639.5 | 781209921521968.5
-0.5 | 3.8835e+19 | 3.883e+19 | 1 | 1.6385e+19 | 2395537000217189 | 1010682989030195.1 | -0.5 | 3.8407e+19 | 3.8402e+19 | 1 | 1.6133e+19 | 2369154455886021.5 | 995173639135836.8 | -0.5 | 3.8536e+19 | 3.8531e+19 | 1 | 1.6403e+19 | 2377102953641084 | 1011816989052759.8 | -0.5 | 3.6249e+19 | 3.6246e+19 | 1 | 1.341e+19 | 2236000386465679.2 | 827181165158900 | -0.5 | 3.6098e+19 | 3.6098e+19 | 1 | 1.3393e+19 | 2226686775813515.2 | 826162912075233.2 | -0.5 | 3.6141e+19 | 3.6138e+19 | 1 | 1.3422e+19 | 2229338031538032 | 827919214400151.9
-0.55 | 3.9576e+19 | 3.9578e+19 | 0.95 | 1.7133e+19 | 2441234611762243 | 1056834523205462.8 | -0.55 | 3.9147e+19 | 3.9144e+19 | 0.95 | 1.6875e+19 | 2414760331139249 | 1040961250654295.6 | -0.55 | 3.9265e+19 | 3.9268e+19 | 0.95 | 1.7141e+19 | 2422059129419882.5 | 1057315009842923 | -0.55 | 3.7008e+19 | 3.7007e+19 | 0.95 | 1.4171e+19 | 2282817759329892 | 874136500924889.9 | -0.55 | 3.6855e+19 | 3.6855e+19 | 0.95 | 1.415e+19 | 2273431234321091.5 | 872847407269735.6 | -0.55 | 3.6896e+19 | 3.6896e+19 | 0.95 | 1.4179e+19 | 2275917579402711.5 | 874628507278335.5
-0.6 | 4.0321e+19 | 4.0326e+19 | 0.9 | 1.7881e+19 | 2487178120345374.5 | 1102986057380730.2 | -0.6 | 3.9881e+19 | 3.9886e+19 | 0.9 | 1.7618e+19 | 2460048262021982.5 | 1086748862172754.2 | -0.6 | 3.9999e+19 | 4.0006e+19 | 0.9 | 1.7878e+19 | 2467366238854751 | 1102813030633086 | -0.6 | 3.7766e+19 | 3.7769e+19 | 0.9 | 1.4932e+19 | 2329602790844019.5 | 921091836690879.8 | -0.6 | 3.7609e+19 | 3.7612e+19 | 0.9 | 1.4907e+19 | 2319926539718848 | 919531902464237.8 | -0.6 | 3.765e+19 | 3.7653e+19 | 0.9 | 1.4936e+19 | 2322432567100110.5 | 921337800156518.8
-0.65 | 4.1065e+19 | 4.1075e+19 | 0.85 | 1.8629e+19 | 2533099310684317.5 | 1149137591555997.8 | -0.65 | 4.062e+19 | 4.0628e+19 | 0.85 | 1.836e+19 | 2505631890439249 | 1132536473691213 | -0.65 | 4.0734e+19 | 4.0743e+19 | 0.85 | 1.8616e+19 | 2512673190589360 | 1148311051423249.2 | -0.65 | 3.8525e+19 | 3.853e+19 | 0.85 | 1.5693e+19 | 2376424301952719 | 968047172456869.9 | -0.65 | 3.8363e+19 | 3.8368e+19 | 0.85 | 1.5664e+19 | 2366396554957464 | 966216397658740.1 | -0.65 | 3.8406e+19 | 3.841e+19 | 0.85 | 1.5693e+19 | 2369066363307872.5 | 968047093034702.2
-0.7 | 4.1825e+19 | 4.1823e+19 | 0.8 | 1.9377e+19 | 2580003751504405 | 1195289125731265.2 | -0.7 | 4.1374e+19 | 4.1371e+19 | 0.8 | 1.9102e+19 | 2552165968484833.5 | 1178324085209671.8 | -0.7 | 4.1485e+19 | 4.1481e+19 | 0.8 | 1.9353e+19 | 2558975886543868 | 1193809072213412.5 | -0.7 | 3.9294e+19 | 3.9291e+19 | 0.8 | 1.6455e+19 | 2423851014406251 | 1015002508222859.8 | -0.7 | 3.9134e+19 | 3.9125e+19 | 0.8 | 1.6421e+19 | 2414005083660470 | 1012900892853242.2 | -0.7 | 3.9176e+19 | 3.9167e+19 | 0.8 | 1.6451e+19 | 2416574371815355 | 1014756385912885.8
-0.75 | 4.2572e+19 | 4.2571e+19 | 0.75 | 2.0125e+19 | 2626028595372333 | 1241440659906533 | -0.75 | 4.2114e+19 | 4.2113e+19 | 0.75 | 1.9845e+19 | 2597781791474501.5 | 1224111696728130.5 | -0.75 | 4.2219e+19 | 4.2218e+19 | 0.75 | 2.0091e+19 | 2604301346219120 | 1239307093003575.8 | -0.75 | 4.0053e+19 | 4.0052e+19 | 0.75 | 1.7216e+19 | 2470646531673760 | 1061957843988849.8 | -0.75 | 3.9883e+19 | 3.9882e+19 | 0.75 | 1.7177e+19 | 2460203624496454.5 | 1059585388047744.5 | -0.75 | 3.9925e+19 | 3.9925e+19 | 0.75 | 1.7208e+19 | 2462784793014976.5 | 1061465678791069.1
-0.8 | 4.3316e+19 | 4.3319e+19 | 0.7 | 2.0874e+19 | 2671959074778574.5 | 1287592194081800.5 | -0.8 | 4.2853e+19 | 4.2855e+19 | 0.7 | 2.0587e+19 | 2643385256142031.5 | 1269899308246589.5 | -0.8 | 4.2955e+19 | 4.2956e+19 | 0.7 | 2.0828e+19 | 2649660517070396 | 1284805113793738.8 | -0.8 | 4.0811e+19 | 4.0813e+19 | 0.7 | 1.7977e+19 | 2517426778372898.5 | 1108913179754839.6 | -0.8 | 4.0637e+19 | 4.0639e+19 | 0.7 | 1.7934e+19 | 2506718156260207 | 1106269883242246.9 | -0.8 | 4.068e+19 | 4.0682e+19 | 0.7 | 1.7965e+19 | 2509340881876900 | 1108174971669252.8
-0.85 | 4.4061e+19 | 4.4067e+19 | 0.65 | 2.1622e+19 | 2717878008336225 | 1333743728257068 | -0.85 | 4.3592e+19 | 4.3598e+19 | 0.65 | 2.1329e+19 | 2688957002618436.5 | 1315686919765048.2 | -0.85 | 4.3689e+19 | 4.3694e+19 | 0.65 | 2.1566e+19 | 2694967770564010 | 1330303134583902 | -0.85 | 4.157e+19 | 4.1575e+19 | 0.65 | 1.8738e+19 | 2564225218845872 | 1155868515520829.5 | -0.85 | 4.1392e+19 | 4.1396e+19 | 0.65 | 1.8691e+19 | 2553249784887994 | 1152954378436749 | -0.85 | 4.1435e+19 | 4.1439e+19 | 0.65 | 1.8722e+19 | 2555945895476853 | 1154884264547436.2
-0.9 | 4.4821e+19 | 4.4815e+19 | 0.6 | 2.237e+19 | 2764805793576950.5 | 1379895262432335.8 | -0.9 | 4.4347e+19 | 4.434e+19 | 0.6 | 2.2071e+19 | 2735535290443700.5 | 1361474531283507 | -0.9 | 4.4439e+19 | 4.4431e+19 | 0.6 | 2.2304e+19 | 2741227820873453 | 1375801155374065 | -0.9 | 4.2343e+19 | 4.2336e+19 | 0.6 | 1.9499e+19 | 2611898902861903 | 1202823851286819.5 | -0.9 | 4.2161e+19 | 4.2152e+19 | 0.6 | 1.9448e+19 | 2600717624057045 | 1199638873631251.5 | -0.9 | 4.2205e+19 | 4.2196e+19 | 0.6 | 1.948e+19 | 2603421634712520.5 | 1201593557425619.5
-0.95 | 4.5565e+19 | 4.5564e+19 | 0.55 | 2.3118e+19 | 2810681461737245 | 1426046796607603.2 | -0.95 | 4.5085e+19 | 4.5082e+19 | 0.55 | 2.2814e+19 | 2781054831568540 | 1407262142801965.8 | -0.95 | 4.5173e+19 | 4.5169e+19 | 0.55 | 2.3041e+19 | 2786478049431470.5 | 1421299176164228.2 | -0.95 | 4.3101e+19 | 4.3097e+19 | 0.55 | 2.0261e+19 | 2658678971939555.5 | 1249779187052809.2 | -0.95 | 4.2914e+19 | 4.2909e+19 | 0.55 | 2.0205e+19 | 2647161606925868.5 | 1246323368825753.8 | -0.95 | 4.2959e+19 | 4.2953e+19 | 0.55 | 2.0237e+19 | 2649903655380201 | 1248302850303803
-1 | 4.631e+19 | 4.6312e+19 | 0.5 | 2.3866e+19 | 2856658426306339.5 | 1472198330782870.8 | -1 | 4.5824e+19 | 4.5824e+19 | 0.5 | 2.3556e+19 | 2826648233553097.5 | 1453049754320424.8 | -1 | 4.5907e+19 | 4.5906e+19 | 0.5 | 2.3779e+19 | 2831744900078438.5 | 1466797196954391.2 | -1 | 4.3859e+19 | 4.3858e+19 | 0.5 | 2.1022e+19 | 2705436672941415 | 1296734522818799.2 | -1 | 4.3668e+19 | 4.3666e+19 | 0.5 | 2.0961e+19 | 2693650081604958.5 | 1293007864020255.8 | -1 | 4.3713e+19 | 4.3711e+19 | 0.5 | 2.0994e+19 | 2696429042029741 | 1295012143181986.5
-1.05 | 4.7055e+19 | 4.706e+19 | 0.45 | 2.4615e+19 | 2902617632817680 | 1518349864958138.5 | -1.05 | 4.6563e+19 | 4.6567e+19 | 0.45 | 2.4298e+19 | 2872235006862864 | 1498837365838883.5 | -1.05 | 4.6642e+19 | 4.6644e+19 | 0.45 | 2.4516e+19 | 2877101803941275.5 | 1512295217744554.5 | -1.05 | 4.4617e+19 | 4.4619e+19 | 0.45 | 2.1783e+19 | 2752225053011853.5 | 1343689858584789 | -1.05 | 4.4422e+19 | 4.4423e+19 | 0.45 | 2.1718e+19 | 2740168250308979 | 1339692359214758 | -1.05 | 4.4468e+19 | 4.4468e+19 | 0.45 | 2.1751e+19 | 2742982943785499 | 1341721436060170
-1.1 | 4.7817e+19 | 4.7808e+19 | 0.4 | 2.5363e+19 | 2949572565291476.5 | 1564501399133406 | -1.1 | 4.7319e+19 | 4.7309e+19 | 0.4 | 2.5041e+19 | 2918853225033355 | 1544624977357342.2 | -1.1 | 4.7393e+19 | 4.7382e+19 | 0.4 | 2.5254e+19 | 2923436484443241.5 | 1557793238534717.8 | -1.1 | 4.5393e+19 | 4.5381e+19 | 0.4 | 2.2544e+19 | 2800049103847475.5 | 1390645194350779 | -1.1 | 4.5193e+19 | 4.518e+19 | 0.4 | 2.2475e+19 | 2787751996416959 | 1386376854409260.5 | -1.1 | 4.5239e+19 | 4.5225e+19 | 0.4 | 2.2508e+19 | 2790565264578249.5 | 1388430728938353.2
-1.15 | 4.8562e+19 | 4.8556e+19 | 0.35 | 2.6111e+19 | 2995545776047226.5 | 1610652933308673.5 | -1.15 | 4.8057e+19 | 4.8051e+19 | 0.35 | 2.5783e+19 | 2964395029043148.5 | 1590412588875801 | -1.15 | 4.8128e+19 | 4.8119e+19 | 0.35 | 2.5992e+19 | 2968756459932895.5 | 1603291259324881 | -1.15 | 4.6151e+19 | 4.6142e+19 | 0.35 | 2.3306e+19 | 2846808422231389 | 1437600530116769 | -1.15 | 4.5948e+19 | 4.5937e+19 | 0.35 | 2.3232e+19 | 2834279191930303 | 1433061349603762.8 | -1.15 | 4.5993e+19 | 4.5982e+19 | 0.35 | 2.3266e+19 | 2837086236844992.5 | 1435140021816536.8
-1.2 | 4.9306e+19 | 4.9305e+19 | 0.3 | 2.6859e+19 | 3041448677428885.5 | 1656804467483941.2 | -1.2 | 4.8796e+19 | 4.8794e+19 | 0.3 | 2.6525e+19 | 3010001556190287 | 1636200200394260 | -1.2 | 4.8862e+19 | 4.8857e+19 | 0.3 | 2.6729e+19 | 3014042645573115.5 | 1648789280115044 | -1.2 | 4.6909e+19 | 4.6903e+19 | 0.3 | 2.4067e+19 | 2893559435613515 | 1484555865882759 | -1.2 | 4.6702e+19 | 4.6693e+19 | 0.3 | 2.3989e+19 | 2880799397532738 | 1479745844798265 | -1.2 | 4.6747e+19 | 4.674e+19 | 0.3 | 2.4023e+19 | 2883596988141291.5 | 1481849314694720.5
-1.25 | 5.0051e+19 | 5.0053e+19 | 0.25 | 2.7607e+19 | 3087409826312470 | 1702956001659208.8 | -1.25 | 4.9535e+19 | 4.9536e+19 | 0.25 | 2.7267e+19 | 3055593137046267 | 1681987811912718.8 | -1.25 | 4.9596e+19 | 4.9594e+19 | 0.25 | 2.7467e+19 | 3059338567073561 | 1694287300905207.2 | -1.25 | 4.7667e+19 | 4.7664e+19 | 0.25 | 2.4828e+19 | 2940334458696959 | 1531511201648748.8 | -1.25 | 4.7455e+19 | 4.745e+19 | 0.25 | 2.4746e+19 | 2927264118603186 | 1526430339992767.2 | -1.25 | 4.7501e+19 | 4.7497e+19 | 0.25 | 2.478e+19 | 2930129682120811.5 | 1528558607572903.5
-1.3 | 5.0797e+19 | 5.0801e+19 | 0.2 | 2.8355e+19 | 3133393185321187.5 | 1749107535834476 | -1.3 | 5.0276e+19 | 5.0278e+19 | 0.2 | 2.801e+19 | 3101260690988645.5 | 1727775423431177.5 | -1.3 | 5.0332e+19 | 5.0332e+19 | 0.2 | 2.8204e+19 | 3104737970833489 | 1739785321695370.5 | -1.3 | 4.8426e+19 | 4.8425e+19 | 0.2 | 2.5589e+19 | 2987130096988392 | 1578466537414738.8 | -1.3 | 4.8211e+19 | 4.8207e+19 | 0.2 | 2.5502e+19 | 2973870737965822.5 | 1573114835187269.2 | -1.3 | 4.8257e+19 | 4.8254e+19 | 0.2 | 2.5537e+19 | 2976722311170568.5 | 1575267900451087.2
-1.35 | 5.1556e+19 | 5.1549e+19 | 0.15 | 2.9104e+19 | 3180228863181315 | 1795259070009743.8 | -1.35 | 5.1027e+19 | 5.102e+19 | 0.15 | 2.8752e+19 | 3147599959375026.5 | 1773563034949636.2 | -1.35 | 5.1079e+19 | 5.107e+19 | 0.15 | 2.8942e+19 | 3150840198461584.5 | 1785283342485533.8 | -1.35 | 4.9197e+19 | 4.9187e+19 | 0.15 | 2.635e+19 | 3034711225715081.5 | 1625421873180728.8 | -1.35 | 4.8977e+19 | 4.8964e+19 | 0.15 | 2.6259e+19 | 3021134160547432.5 | 1619799330381771.5 | -1.35 | 4.9023e+19 | 4.9011e+19 | 0.15 | 2.6295e+19 | 3024011652669022 | 1621977193329270.8
-1.4 | 5.2301e+19 | 5.2297e+19 | 0.1 | 2.9852e+19 | 3226161817271237 | 1841410604185011.2 | -1.4 | 5.1766e+19 | 5.1763e+19 | 0.1 | 2.9494e+19 | 3193192875028197.5 | 1819350646468095.2 | -1.4 | 5.1814e+19 | 5.1807e+19 | 0.1 | 2.968e+19 | 3196135655507401.5 | 1830781363275697 | -1.4 | 4.9956e+19 | 4.9948e+19 | 0.1 | 2.7112e+19 | 3081520800315798.5 | 1672377208946718.5 | -1.4 | 4.9731e+19 | 4.9721e+19 | 0.1 | 2.7016e+19 | 3067628751617357.5 | 1666483825576274 | -1.4 | 4.9778e+19 | 4.9768e+19 | 0.1 | 2.7052e+19 | 3070572940734045 | 1668686486207454.2
-1.45 | 5.3045e+19 | 5.3045e+19 | 0.05 | 3.06e+19 | 3272095992295548 | 1887562138360278.8 | -1.45 | 5.2505e+19 | 5.2505e+19 | 0.05 | 3.0236e+19 | 3238750791933401 | 1865138257986554 | -1.45 | 5.2547e+19 | 5.2545e+19 | 0.05 | 3.0417e+19 | 3241380810666699 | 1876279384065860 | -1.45 | 5.0713e+19 | 5.0709e+19 | 0.05 | 2.7873e+19 | 3128218521698950.5 | 1719332544712708.5 | -1.45 | 5.0484e+19 | 5.0477e+19 | 0.05 | 2.7773e+19 | 3114098363285764 | 1713168320770776.2 | -1.45 | 5.0532e+19 | 5.0526e+19 | 0.05 | 2.7809e+19 | 3117065404713904.5 | 1715395779085637.5
-1.5 | 5.3789e+19 | 5.3794e+19 | 1.021405e-14 | 3.1348e+19 | 3317995926377999 | 1933713672535546.2 | -1.5 | 5.3244e+19 | 5.3247e+19 | 1.021405e-14 | 3.0979e+19 | 3284379799297462 | 1910925869505012.5 | -1.5 | 5.3282e+19 | 5.3282e+19 | 1.021405e-14 | 3.1155e+19 | 3286729698437333 | 1921777404856023 | -1.5 | 5.1471e+19 | 5.147e+19 | 1.021405e-14 | 2.8634e+19 | 3174983351457526 | 1766287880478698.2 | -1.5 | 5.1237e+19 | 5.1234e+19 | 1.021405e-14 | 2.853e+19 | 3160545746115841 | 1759852815965278.2 | -1.5 | 5.1285e+19 | 5.1283e+19 | 1.021405e-14 | 2.8566e+19 | 3163488810548646 | 1762105071963820.8
-1.55 | 5.455e+19 | 5.4542e+19 | -0.05 | 3.2096e+19 | 3364918187694411.5 | 1979865206710814 | -1.55 | 5.3999e+19 | 5.3989e+19 | -0.05 | 3.1721e+19 | 3330930952279521 | 1956713481023471.5 | -1.55 | 5.4032e+19 | 5.402e+19 | -0.05 | 3.1892e+19 | 3332987974307916.5 | 1967275425646186.2 | -1.55 | 5.2244e+19 | 5.2232e+19 | -0.05 | 2.9395e+19 | 3222664964302690.5 | 1813243216244688.8 | -1.55 | 5.2006e+19 | 5.1991e+19 | -0.05 | 2.9286e+19 | 3207993819961228 | 1806537311159781 | -1.55 | 5.2054e+19 | 5.204e+19 | -0.05 | 2.9323e+19 | 3210957089238836 | 1808814364842004.8
-1.6 | 5.5296e+19 | 5.529e+19 | -0.1 | 3.2845e+19 | 3410914401849133 | 2026016740886081.5 | -1.6 | 5.4737e+19 | 5.4732e+19 | -0.1 | 3.2463e+19 | 3376479502563335 | 2002501092541930.2 | -1.6 | 5.4767e+19 | 5.4757e+19 | -0.1 | 3.263e+19 | 3378278838802007.5 | 2012773446436349.5 | -1.6 | 5.3002e+19 | 5.2993e+19 | -0.1 | 3.0156e+19 | 3269428509903538 | 1860198552010678.5 | -1.6 | 5.276e+19 | 5.2748e+19 | -0.1 | 3.0043e+19 | 3254484522429705.5 | 1853221806354283 | -1.6 | 5.2809e+19 | 5.2797e+19 | -0.1 | 3.0081e+19 | 3257512455851312 | 1855523657720188
-1.65 | 5.6041e+19 | 5.6038e+19 | -0.15 | 3.3593e+19 | 3456876623657042 | 2072168275061349 | -1.65 | 5.5476e+19 | 5.5474e+19 | -0.15 | 3.3206e+19 | 3422050994811915 | 2048288704060389.2 | -1.65 | 5.5501e+19 | 5.5495e+19 | -0.15 | 3.3367e+19 | 3423580801891039.5 | 2058271467226512.5 | -1.65 | 5.3759e+19 | 5.3754e+19 | -0.15 | 3.0918e+19 | 3316147270999855.5 | 1907153887776668.5 | -1.65 | 5.3513e+19 | 5.3505e+19 | -0.15 | 3.08e+19 | 3300930493469520 | 1899906301548785.2 | -1.65 | 5.3563e+19 | 5.3555e+19 | -0.15 | 3.0838e+19 | 3304023492115175 | 1902232950598371.2
-1.7 | 5.6784e+19 | 5.6786e+19 | -0.2 | 3.4341e+19 | 3502718128458562 | 2118319809236616.8 | -1.7 | 5.6215e+19 | 5.6216e+19 | -0.2 | 3.3948e+19 | 3467615199124228.5 | 2094076315578848 | -1.7 | 5.6233e+19 | 5.6233e+19 | -0.2 | 3.4105e+19 | 3468759437756641.5 | 2103769488016675.8 | -1.7 | 5.4516e+19 | 5.4515e+19 | -0.2 | 3.1679e+19 | 3362831540017856 | 1954109223542658.5 | -1.7 | 5.4265e+19 | 5.4262e+19 | -0.2 | 3.1557e+19 | 3347341995763716 | 1946590796743287.5 | -1.7 | 5.4315e+19 | 5.4312e+19 | -0.2 | 3.1595e+19 | 3350401700650374.5 | 1948942243476554.8
-1.75 | 5.7543e+19 | 5.7535e+19 | -0.25 | 3.5089e+19 | 3549531420564890 | 2164471343411884.2 | -1.75 | 5.6968e+19 | 5.6959e+19 | -0.25 | 3.469e+19 | 3514042475669663 | 2139863927097306.8 | -1.75 | 5.6982e+19 | 5.697e+19 | -0.25 | 3.4843e+19 | 3514944427073470 | 2149267508806839 | -1.75 | 5.5289e+19 | 5.5276e+19 | -0.25 | 3.244e+19 | 3410508615362445 | 2001064559308648.2 | -1.75 | 5.5033e+19 | 5.5018e+19 | -0.25 | 3.2314e+19 | 3394739251309550.5 | 1993275291937789.8 | -1.75 | 5.5082e+19 | 5.5069e+19 | -0.25 | 3.2352e+19 | 3397763315699919.5 | 1995651536354738.5
-1.8 | 5.8288e+19 | 5.8283e+19 | -0.3 | 3.5837e+19 | 3595477105757512 | 2210622877587151.8 | -1.8 | 5.7707e+19 | 5.7701e+19 | -0.3 | 3.5432e+19 | 3559677173984673.5 | 2185651538615765.8 | -1.8 | 5.7717e+19 | 5.7708e+19 | -0.3 | 3.558e+19 | 3560272155068385.5 | 2194765529597002.2 | -1.8 | 5.6047e+19 | 5.6038e+19 | -0.3 | 3.3201e+19 | 3457238948499527 | 2048019895074638.2 | -1.8 | 5.5786e+19 | 5.5775e+19 | -0.3 | 3.3071e+19 | 3441144753539058 | 2039959787132292 | -1.8 | 5.5836e+19 | 5.5826e+19 | -0.3 | 3.311e+19 | 3444231051061974 | 2042360829232922
-1.85 | 5.9033e+19 | 5.9031e+19 | -0.35 | 3.6585e+19 | 3641425228939531.5 | 2256774411762419.5 | -1.85 | 5.8446e+19 | 5.8443e+19 | -0.35 | 3.6175e+19 | 3605269319788595 | 2231439150134224.2 | -1.85 | 5.845e+19 | 5.8445e+19 | -0.35 | 3.6318e+19 | 3605489828929037.5 | 2240263550387165.5 | -1.85 | 5.6804e+19 | 5.6799e+19 | -0.35 | 3.3962e+19 | 3503985421260879.5 | 2094975230840628.2 | -1.85 | 5.654e+19 | 5.6532e+19 | -0.35 | 3.3827e+19 | 3487668986593996.5 | 2086644282326794.2 | -1.85 | 5.659e+19 | 5.6583e+19 | -0.35 | 3.3867e+19 | 3490765579360503 | 2089070122111105.2
-1.9 | 5.9777e+19 | 5.9779e+19 | -0.4 | 3.7334e+19 | 3687347343338618.5 | 2302925945937687 | -1.9 | 5.9184e+19 | 5.9185e+19 | -0.4 | 3.6917e+19 | 3650787908830900 | 2277226761652683.5 | -1.9 | 5.9184e+19 | 5.9183e+19 | -0.4 | 3.7055e+19 | 3650787908830900 | 2285761571177328.5 | -1.9 | 5.7561e+19 | 5.756e+19 | -0.4 | 3.4724e+19 | 3550662569342486 | 2141930566606618 | -1.9 | 5.7292e+19 | 5.7289e+19 | -0.4 | 3.4584e+19 | 3534072906064405.5 | 2133328777521296.5 | -1.9 | 5.7343e+19 | 5.7341e+19 | -0.4 | 3.4624e+19 | 3537231518783101.5 | 2135779414989288.8
-1.95 | 6.0522e+19 | 6.0527e+19 | -0.45 | 3.8082e+19 | 3733272205854824.5 | 2349077480112954.5 | -1.95 | 5.9923e+19 | 5.9928e+19 | -0.45 | 3.7659e+19 | 3696372705450505.5 | 2323014373171142 | -1.95 | 5.9919e+19 | 5.9921e+19 | -0.45 | 3.7793e+19 | 3696086585239183.5 | 2331259591967492 | -1.95 | 5.832e+19 | 5.8321e+19 | -0.45 | 3.5485e+19 | 3597454332528890.5 | 2188885902372608 | -1.95 | 5.8045e+19 | 5.8046e+19 | -0.45 | 3.5341e+19 | 3580536045060408.5 | 2180013272715799 | -1.95 | 5.8097e+19 | 5.8098e+19 | -0.45 | 3.5381e+19 | 3583702535065087 | 2182488707867472.2
-2 | 6.1282e+19 | 6.1275e+19 | -0.5 | 3.883e+19 | 3780178779971174 | 2395229014288222 | -2 | 6.0677e+19 | 6.067e+19 | -0.5 | 3.8402e+19 | 3742874950470875 | 2368801984689601 | -2 | 6.0668e+19 | 6.0658e+19 | -0.5 | 3.8531e+19 | 3742291911816629 | 2376757612757655 | -2 | 5.9092e+19 | 5.9082e+19 | -0.5 | 3.6246e+19 | 3645065099996239.5 | 2235841238138598 | -2 | 5.8814e+19 | 5.8802e+19 | -0.5 | 3.6098e+19 | 3627921533659431.5 | 2226697767910301 | -2 | 5.8866e+19 | 5.8855e+19 | -0.5 | 3.6138e+19 | 3631151104192860.5 | 2229198000745655.5
-2.05 | 6.2025e+19 | 6.2024e+19 | -0.55 | 3.9578e+19 | 3825985499627391.5 | 2441380548463489.5 | -2.05 | 6.1415e+19 | 6.1412e+19 | -0.55 | 3.9144e+19 | 3788359507130055.5 | 2414589596208059.5 | -2.05 | 6.1401e+19 | 6.1396e+19 | -0.55 | 3.9268e+19 | 3787528368513950 | 2422255633547818 | -2.05 | 5.9848e+19 | 5.9844e+19 | -0.55 | 3.7007e+19 | 3691741645042242 | 2282796573904587.5 | -2.05 | 5.9566e+19 | 5.9559e+19 | -0.55 | 3.6855e+19 | 3674324840364680 | 2273382263104803.5 | -2.05 | 5.9617e+19 | 5.9612e+19 | -0.55 | 3.6896e+19 | 3677503002799604 | 2275907293623839
-2.1 | 6.2772e+19 | 6.2772e+19 | -0.6 | 4.0326e+19 | 3872077631729114.5 | 2487532082638757.5 | -2.1 | 6.2155e+19 | 6.2155e+19 | -0.6 | 3.9886e+19 | 3834013169509734 | 2460377207726518 | -2.1 | 6.2135e+19 | 6.2133e+19 | -0.6 | 4.0006e+19 | 3832804388014782 | 2467753654337981.5 | -2.1 | 6.0607e+19 | 6.0605e+19 | -0.6 | 3.7769e+19 | 3738563688355284.5 | 2329751909670577.5 | -2.1 | 6.032e+19 | 6.0316e+19 | -0.6 | 3.7612e+19 | 3720814888831833.5 | 2320066758299306 | -2.1 | 6.0373e+19 | 6.037e+19 | -0.6 | 3.7653e+19 | 3724111445384964.5 | 2322616586502022.5
-2.15 | 6.3516e+19 | 6.352e+19 | -0.65 | 4.1075e+19 | 3918008321154810 | 2533683616814025 | -2.15 | 6.2893e+19 | 6.2897e+19 | -0.65 | 4.0628e+19 | 3879573916232005 | 2506164819244977.5 | -2.15 | 6.2868e+19 | 6.2871e+19 | -0.65 | 4.0743e+19 | 3878036020020432 | 2513251675128144.5 | -2.15 | 6.1365e+19 | 6.1366e+19 | -0.65 | 3.853e+19 | 3785273799102317 | 2376707245436567.5 | -2.15 | 6.1072e+19 | 6.1073e+19 | -0.65 | 3.8368e+19 | 3767250610773820.5 | 2366751253493808 | -2.15 | 6.1126e+19 | 6.1127e+19 | -0.65 | 3.841e+19 | 3770550125527737 | 2369325879380206
-2.2 | 6.4276e+19 | 6.4268e+19 | -0.7 | 4.1823e+19 | 3964888277773316.5 | 2579835150989292.5 | -2.2 | 6.3648e+19 | 6.3639e+19 | -0.7 | 4.1371e+19 | 3926139562291167 | 2551952430763435.5 | -2.2 | 6.3618e+19 | 6.3608e+19 | -0.7 | 4.1481e+19 | 3924260876826891 | 2558749695918307.5 | -2.2 | 6.2137e+19 | 6.2127e+19 | -0.7 | 3.9291e+19 | 3832925240437954 | 2423662581202557.5 | -2.2 | 6.1839e+19 | 6.183e+19 | -0.7 | 3.9125e+19 | 3814561063995998.5 | 2413435748688310 | -2.2 | 6.1895e+19 | 6.1884e+19 | -0.7 | 3.9167e+19 | 3817983015919270 | 2416035172258389.5
-2.25 | 6.5021e+19 | 6.5016e+19 | -0.75 | 4.2571e+19 | 4010802966788590.5 | 2625986685164560 | -2.25 | 6.4385e+19 | 6.4381e+19 | -0.75 | 4.2113e+19 | 3971572094079146.5 | 2597740042281895 | -2.25 | 6.4352e+19 | 6.4346e+19 | -0.75 | 4.2218e+19 | 3969533332109260 | 2604247716708470.5 | -2.25 | 6.2893e+19 | 6.2888e+19 | -0.75 | 4.0052e+19 | 3879573916232005 | 2470617916968547.5 | -2.25 | 6.2591e+19 | 6.2587e+19 | -0.75 | 3.9882e+19 | 3860934968060725.5 | 2460120243882812.5 | -2.25 | 6.2647e+19 | 6.2641e+19 | -0.75 | 3.9925e+19 | 3864358351627081.5 | 2462744465136573
-2.3 | 6.5766e+19 | 6.5764e+19 | -0.8 | 4.3319e+19 | 4056795980385391 | 2672138219339827.5 | -2.3 | 6.5125e+19 | 6.5124e+19 | -0.8 | 4.2855e+19 | 4017214214871827.5 | 2643527653800353.5 | -2.3 | 6.5085e+19 | 6.5084e+19 | -0.8 | 4.2956e+19 | 4014751515145621 | 2649745737498634 | -2.3 | 6.3651e+19 | 6.365e+19 | -0.8 | 4.0813e+19 | 3926327505034098 | 2517573252734537.5 | -2.3 | 6.3345e+19 | 6.3343e+19 | -0.8 | 4.0639e+19 | 3907413218796366.5 | 2506804739077314.5 | -2.3 | 6.3401e+19 | 6.3398e+19 | -0.8 | 4.0682e+19 | 3910898618392994.5 | 2509453758014756.5
-2.35 | 6.651e+19 | 6.6513e+19 | -0.85 | 4.4067e+19 | 4102647677878629 | 2718289753515095 | -2.35 | 6.5862e+19 | 6.5866e+19 | -0.85 | 4.3598e+19 | 4062724319570117 | 2689315265318812.5 | -2.35 | 6.5819e+19 | 6.5821e+19 | -0.85 | 4.3694e+19 | 4060022021293490 | 2695243758288797 | -2.35 | 6.4407e+19 | 6.4411e+19 | -0.85 | 4.1575e+19 | 3972974654181060 | 2564528588500527 | -2.35 | 6.4097e+19 | 6.41e+19 | -0.85 | 4.1396e+19 | 3953849327670431 | 2553489234271817 | -2.35 | 6.4153e+19 | 6.4156e+19 | -0.85 | 4.1439e+19 | 3957270270016598.5 | 2556163050892939.5
-2.4 | 6.7253e+19 | 6.7261e+19 | -0.9 | 4.4815e+19 | 4148532573834166 | 2764441287690362.5 | -2.4 | 6.6601e+19 | 6.6608e+19 | -0.9 | 4.434e+19 | 4108274486993504 | 2735102876837271 | -2.4 | 6.6551e+19 | 6.6559e+19 | -0.9 | 4.4431e+19 | 4105191706337923 | 2740741779078960.5 | -2.4 | 6.5164e+19 | 6.5172e+19 | -0.9 | 4.2336e+19 | 4019614284670274 | 2611483924266517 | -2.4 | 6.4849e+19 | 6.4857e+19 | -0.9 | 4.2152e+19 | 4000216034448834.5 | 2600173729466319.5 | -2.4 | 6.4904e+19 | 6.4913e+19 | -0.9 | 4.2196e+19 | 4003632832101725.5 | 2602872343771123.5
-2.45 | 6.8013e+19 | 6.8009e+19 | -0.95 | 4.5564e+19 | 4195399165904150.5 | 2810592821865630 | -2.45 | 6.7355e+19 | 6.7351e+19 | -0.95 | 4.5082e+19 | 4154799598610590 | 2780890488355730 | -2.45 | 6.73e+19 | 6.7296e+19 | -0.95 | 4.5169e+19 | 4151391846585649 | 2786239799869123.5 | -2.45 | 6.5936e+19 | 6.5933e+19 | -0.95 | 4.3097e+19 | 4067278184503737.5 | 2658439260032507 | -2.45 | 6.5616e+19 | 6.5614e+19 | -0.95 | 4.2909e+19 | 4047534304536473 | 2646858224660821 | -2.45 | 6.5673e+19 | 6.567e+19 | -0.95 | 4.2953e+19 | 4051011919840610.5 | 2649581636649307
-2.5 | 6.8759e+19 | 6.8757e+19 | -1 | 4.6312e+19 | 4241375799840273.5 | 2856744356040897.5 | -2.5 | 6.8092e+19 | 6.8093e+19 | -1 | 4.5824e+19 | 4200247296206284 | 2826678099874188.5 | -2.5 | 6.8033e+19 | 6.8034e+19 | -1 | 4.5906e+19 | 4196645025963544.5 | 2831737820659287 | -2.5 | 6.6692e+19 | 6.6695e+19 | -1 | 4.3858e+19 | 4113912879861818 | 2705394595798497 | -2.5 | 6.6369e+19 | 6.6371e+19 | -1 | 4.3666e+19 | 4093962282914372.5 | 2693542719855324 | -2.5 | 6.6425e+19 | 6.6427e+19 | -1 | 4.3711e+19 | 4097433128169604 | 2696290929527490
-2.55 | 6.9502e+19 | 6.9505e+19 | -1.05 | 4.706e+19 | 4287254433463469 | 2902895890216165.5 | -2.55 | 6.8832e+19 | 6.8835e+19 | -1.05 | 4.6567e+19 | 4245881123979611 | 2872465711392648 | -2.55 | 6.8767e+19 | 6.8772e+19 | -1.05 | 4.6644e+19 | 4241868220311451.5 | 2877235841449450 | -2.55 | 6.7451e+19 | 6.7456e+19 | -1.05 | 4.4619e+19 | 4160739097675109 | 2752349931564487 | -2.55 | 6.7121e+19 | 6.7128e+19 | -1.05 | 4.4423e+19 | 4140379480727154 | 2740227215049826 | -2.55 | 6.7179e+19 | 6.7185e+19 | -1.05 | 4.4468e+19 | 4143909534148925.5 | 2743000222405674
-2.6 | 7.0246e+19 | 7.0254e+19 | -1.1 | 4.7808e+19 | 4333155069429940 | 2949047424391432.5 | -2.6 | 6.9571e+19 | 6.9577e+19 | -1.1 | 4.7309e+19 | 4291475104759255.5 | 2918253322911106 | -2.6 | 6.9499e+19 | 6.9509e+19 | -1.1 | 4.7382e+19 | 4287039989431801.5 | 2922733862239613 | -2.6 | 6.8208e+19 | 6.8217e+19 | -1.1 | 4.5381e+19 | 4207396268056513.5 | 2799305267330477 | -2.6 | 6.7873e+19 | 6.7884e+19 | -1.1 | 4.518e+19 | 4186762643460423.5 | 2786911710244328.5 | -2.6 | 6.793e+19 | 6.7942e+19 | -1.1 | 4.5225e+19 | 4190283121025307.5 | 2789709515283857
-2.65 | 7.1006e+19 | 7.1002e+19 | -1.15 | 4.8556e+19 | 4380018251271830.5 | 2995198958566700.5 | -2.65 | 7.0322e+19 | 7.032e+19 | -1.15 | 4.8051e+19 | 4337807458006631 | 2964040934429565 | -2.65 | 7.0248e+19 | 7.0247e+19 | -1.15 | 4.8119e+19 | 4333227705430148 | 2968231883029776.5 | -2.65 | 6.8979e+19 | 6.8978e+19 | -1.15 | 4.6142e+19 | 4254984012188621.5 | 2846260603096466.5 | -2.65 | 6.8641e+19 | 6.8641e+19 | -1.15 | 4.5937e+19 | 4234140086365058 | 2833596205438830.5 | -2.65 | 6.8699e+19 | 6.8699e+19 | -1.15 | 4.5982e+19 | 4237720502034610.5 | 2836418808162040.5
-2.7 | 7.1752e+19 | 7.175e+19 | -1.2 | 4.9305e+19 | 4425995740696432 | 3041350492741968 | -2.7 | 7.1062e+19 | 7.1062e+19 | -1.2 | 4.8794e+19 | 4383489693268937 | 3009828545948024 | -2.7 | 7.0982e+19 | 7.0984e+19 | -1.2 | 4.8857e+19 | 4378542292544525 | 3013729903819939.5 | -2.7 | 6.9737e+19 | 6.9739e+19 | -1.2 | 4.6903e+19 | 4301730764328096.5 | 2893215938862456.5 | -2.7 | 6.9392e+19 | 6.9398e+19 | -1.2 | 4.6693e+19 | 4280471510176651.5 | 2880280700633333 | -2.7 | 6.9453e+19 | 6.9456e+19 | -1.2 | 4.674e+19 | 4284182272437587.5 | 2883128101040224
-2.75 | 7.2494e+19 | 7.2498e+19 | -1.25 | 5.0053e+19 | 4471787070618863.5 | 3087502026917226 | -2.75 | 7.18e+19 | 7.1804e+19 | -1.25 | 4.9536e+19 | 4428996542841325 | 3055616157466473.5 | -2.75 | 7.1714e+19 | 7.1722e+19 | -1.25 | 4.9594e+19 | 4423672216175616.5 | 3059227924610093.5 | -2.75 | 7.0492e+19 | 7.0501e+19 | -1.25 | 4.7664e+19 | 4348302766798122 | 2940171274628437 | -2.75 | 7.0145e+19 | 7.0155e+19 | -1.25 | 4.745e+19 | 4326915199239580 | 2926965195827826 | -2.75 | 7.0203e+19 | 7.0213e+19 | -1.25 | 4.7497e+19 | 4330468820818006.5 | 2929837393918398
-2.8 | 7.3238e+19 | 7.3246e+19 | -1.3 | 5.0801e+19 | 4517674076578296 | 3133653561092494 | -2.8 | 7.2538e+19 | 7.2546e+19 | -1.3 | 5.0278e+19 | 4474529680282967 | 3101403768984932.5 | -2.8 | 7.2447e+19 | 7.246e+19 | -1.3 | 5.0332e+19 | 4468894828448432.5 | 3104725945400256.5 | -2.8 | 7.1249e+19 | 7.1262e+19 | -1.3 | 4.8425e+19 | 4394967360737154.5 | 2987126610394427.5 | -2.8 | 7.0896e+19 | 7.0912e+19 | -1.3 | 4.8207e+19 | 4373235013715271 | 2973649691022328 | -2.8 | 7.0956e+19 | 7.0971e+19 | -1.3 | 4.8254e+19 | 4376919599459457.5 | 2976546686796581.5
-2.85 | 7.3998e+19 | 7.3994e+19 | -1.35 | 5.1549e+19 | 4564585132582244 | 3179805095267761 | -2.85 | 7.3292e+19 | 7.3289e+19 | -1.35 | 5.102e+19 | 4521000830590302 | 3147191380503391.5 | -2.85 | 7.3196e+19 | 7.3197e+19 | -1.35 | 5.107e+19 | 4515123475998211 | 3150223966190419.5 | -2.85 | 7.2022e+19 | 7.2023e+19 | -1.35 | 4.9187e+19 | 4442688800320221.5 | 3034081946160417 | -2.85 | 7.1664e+19 | 7.1668e+19 | -1.35 | 4.8964e+19 | 4420601976764695 | 3020334186216830.5 | -2.85 | 7.1724e+19 | 7.1728e+19 | -1.35 | 4.9011e+19 | 4424271660213911 | 3023255979674765.5
-2.9 | 7.4742e+19 | 7.4743e+19 | -1.4 | 5.2297e+19 | 4610476373370273 | 3225956629443029 | -2.9 | 7.403e+19 | 7.4031e+19 | -1.4 | 5.1763e+19 | 4566549045396287 | 3192978992021850 | -2.9 | 7.393e+19 | 7.3935e+19 | -1.4 | 5.1807e+19 | 4560347402265472 | 3195721986980583 | -2.9 | 7.2779e+19 | 7.2784e+19 | -1.4 | 4.9948e+19 | 4489352824757116 | 3081037281926407 | -2.9 | 7.2415e+19 | 7.2425e+19 | -1.4 | 4.9721e+19 | 4466917542331018.5 | 3067018681411332.5 | -2.9 | 7.2477e+19 | 7.2485e+19 | -1.4 | 4.9768e+19 | 4470721181136164.5 | 3069965272552948.5
-2.95 | 7.5487e+19 | 7.5491e+19 | -1.45 | 5.3045e+19 | 4656415807782272 | 3272108163618296.5 | -2.95 | 7.4768e+19 | 7.4773e+19 | -1.45 | 5.2505e+19 | 4612071155870606 | 3238766603540309 | -2.95 | 7.4662e+19 | 7.4672e+19 | -1.45 | 5.2545e+19 | 4605537800874304 | 3241220007770746 | -2.95 | 7.3536e+19 | 7.3545e+19 | -1.45 | 5.0709e+19 | 4536055690469780 | 3127992617692397 | -2.95 | 7.3169e+19 | 7.3182e+19 | -1.45 | 5.0477e+19 | 4513424275444098 | 3113703176605835 | -2.95 | 7.3229e+19 | 7.3242e+19 | -1.45 | 5.0526e+19 | 4517132859522077 | 3116674565431131.5
-3 | 7.6232e+19 | 7.6239e+19 | -1.5 | 5.3794e+19 | 4702388317338989 | 3318259697793564.5 | -3 | 7.5505e+19 | 7.5516e+19 | -1.5 | 5.3247e+19 | 4657548795044042 | 3284554215058767.5 | -3 | 7.5397e+19 | 7.541e+19 | -1.5 | 5.3282e+19 | 4650837834389726 | 3286718028560909 | -3 | 7.4293e+19 | 7.4307e+19 | -1.5 | 5.147e+19 | 4582780048491770 | 3174947953458387 | -3 | 7.3919e+19 | 7.3939e+19 | -1.5 | 5.1234e+19 | 4559720092302440 | 3160387671800337 | -3 | 7.398e+19 | 7.4e+19 | -1.5 | 5.1283e+19 | 4563485894745751 | 3163383858309315.5
|  |  | -1.55 | 5.4542e+19 |  | 3364411231968831.5 |  |  |  | -1.55 | 5.3989e+19 |  | 3330341826577226.5 |  |  |  | -1.55 | 5.402e+19 |  | 3332216049351072.5 |  |  |  | -1.55 | 5.2232e+19 |  | 3221903289224377 |  |  |  | -1.55 | 5.1991e+19 |  | 3207072166994839 |  |  |  | -1.55 | 5.204e+19 |  | 3210093151187499
|  |  | -1.6 | 5.529e+19 |  | 3410562766144099.5 |  |  |  | -1.6 | 5.4732e+19 |  | 3376129438095685 |  |  |  | -1.6 | 5.4757e+19 |  | 3377714070141235.5 |  |  |  | -1.6 | 5.2993e+19 |  | 3268858624990366.5 |  |  |  | -1.6 | 5.2748e+19 |  | 3253756662189341.5 |  |  |  | -1.6 | 5.2797e+19 |  | 3256802444065683
|  |  | -1.65 | 5.6038e+19 |  | 3456714300319366.5 |  |  |  | -1.65 | 5.5474e+19 |  | 3421917049614144 |  |  |  | -1.65 | 5.5495e+19 |  | 3423212090931398.5 |  |  |  | -1.65 | 5.3754e+19 |  | 3315813960756356.5 |  |  |  | -1.65 | 5.3505e+19 |  | 3300441157383843.5 |  |  |  | -1.65 | 5.3555e+19 |  | 3303511736943865.5
|  |  | -1.7 | 5.6786e+19 |  | 3502865834494634.5 |  |  |  | -1.7 | 5.6216e+19 |  | 3467704661132603 |  |  |  | -1.7 | 5.6233e+19 |  | 3468710111721561.5 |  |  |  | -1.7 | 5.4515e+19 |  | 3362769296522346.5 |  |  |  | -1.7 | 5.4262e+19 |  | 3347125652578346 |  |  |  | -1.7 | 5.4312e+19 |  | 3350221029822049
|  |  | -1.75 | 5.7535e+19 |  | 3549017368669902 |  |  |  | -1.75 | 5.6959e+19 |  | 3513492272651061.5 |  |  |  | -1.75 | 5.697e+19 |  | 3514208132511725 |  |  |  | -1.75 | 5.5276e+19 |  | 3409724632288336.5 |  |  |  | -1.75 | 5.5018e+19 |  | 3393810147772848 |  |  |  | -1.75 | 5.5069e+19 |  | 3396930322700233
|  |  | -1.8 | 5.8283e+19 |  | 3595168902845170 |  |  |  | -1.8 | 5.7701e+19 |  | 3559279884169520.5 |  |  |  | -1.8 | 5.7708e+19 |  | 3559706153301888.5 |  |  |  | -1.8 | 5.6038e+19 |  | 3456679968054326.5 |  |  |  | -1.8 | 5.5775e+19 |  | 3440494642967350.5 |  |  |  | -1.8 | 5.5826e+19 |  | 3443639615578416.5
|  |  | -1.85 | 5.9031e+19 |  | 3641320437020437 |  |  |  | -1.85 | 5.8443e+19 |  | 3605067495687979.5 |  |  |  | -1.85 | 5.8445e+19 |  | 3605204174092051.5 |  |  |  | -1.85 | 5.6799e+19 |  | 3503635303820316.5 |  |  |  | -1.85 | 5.6532e+19 |  | 3487179138161853 |  |  |  | -1.85 | 5.6583e+19 |  | 3490348908456599.5
|  |  | -1.9 | 5.9779e+19 |  | 3687471971195704.5 |  |  |  | -1.9 | 5.9185e+19 |  | 3650855107206438 |  |  |  | -1.9 | 5.9183e+19 |  | 3650702194882214 |  |  |  | -1.9 | 5.756e+19 |  | 3550590639586306.5 |  |  |  | -1.9 | 5.7289e+19 |  | 3533863633356354.5 |  |  |  | -1.9 | 5.7341e+19 |  | 3537058201334783
|  |  | -1.95 | 6.0527e+19 |  | 3733623505370972 |  |  |  | -1.95 | 5.9928e+19 |  | 3696642718724896.5 |  |  |  | -1.95 | 5.9921e+19 |  | 3696200215672378 |  |  |  | -1.95 | 5.8321e+19 |  | 3597545975352296 |  |  |  | -1.95 | 5.8046e+19 |  | 3580548128550857.5 |  |  |  | -1.95 | 5.8098e+19 |  | 3583767494212966.5
|  |  | -2 | 6.1275e+19 |  | 3779775039546239.5 |  |  |  | -2 | 6.067e+19 |  | 3742430330243356 |  |  |  | -2 | 6.0658e+19 |  | 3741698236462541 |  |  |  | -2 | 5.9082e+19 |  | 3644501311118286.5 |  |  |  | -2 | 5.8802e+19 |  | 3627232623745359.5 |  |  |  | -2 | 5.8855e+19 |  | 3630476787091150
|  |  | -2.05 | 6.2024e+19 |  | 3825926573721507.5 |  |  |  | -2.05 | 6.1412e+19 |  | 3788217941761814 |  |  |  | -2.05 | 6.1396e+19 |  | 3787196257252704 |  |  |  | -2.05 | 5.9844e+19 |  | 3691456646884276 |  |  |  | -2.05 | 5.9559e+19 |  | 3673917118939862 |  |  |  | -2.05 | 5.9612e+19 |  | 3677186079969333.5
|  |  | -2.1 | 6.2772e+19 |  | 3872078107896775 |  |  |  | -2.1 | 6.2155e+19 |  | 3834005553280273.5 |  |  |  | -2.1 | 6.2133e+19 |  | 3832694278042868 |  |  |  | -2.1 | 6.0605e+19 |  | 3738411982650266 |  |  |  | -2.1 | 6.0316e+19 |  | 3720601614134364.5 |  |  |  | -2.1 | 6.037e+19 |  | 3723895372847517
|  |  | -2.15 | 6.352e+19 |  | 3918229642072042.5 |  |  |  | -2.15 | 6.2897e+19 |  | 3879793164798731.5 |  |  |  | -2.15 | 6.2871e+19 |  | 3878192298833030.5 |  |  |  | -2.15 | 6.1366e+19 |  | 3785367318416256 |  |  |  | -2.15 | 6.1073e+19 |  | 3767286109328866 |  |  |  | -2.15 | 6.1127e+19 |  | 3770604665725700.5
|  |  | -2.2 | 6.4268e+19 |  | 3964381176247310 |  |  |  | -2.2 | 6.3639e+19 |  | 3925580776317191 |  |  |  | -2.2 | 6.3608e+19 |  | 3923690319623194 |  |  |  | -2.2 | 6.2127e+19 |  | 3832322654182246 |  |  |  | -2.2 | 6.183e+19 |  | 3813970604523369 |  |  |  | -2.2 | 6.1884e+19 |  | 3817313958603884
|  |  | -2.25 | 6.5016e+19 |  | 4010532710422577.5 |  |  |  | -2.25 | 6.4381e+19 |  | 3971368387835649.5 |  |  |  | -2.25 | 6.4346e+19 |  | 3969188340413357 |  |  |  | -2.25 | 6.2888e+19 |  | 3879277989948236 |  |  |  | -2.25 | 6.2587e+19 |  | 3860655099717871 |  |  |  | -2.25 | 6.2641e+19 |  | 3864023251482067.5
|  |  | -2.3 | 6.5764e+19 |  | 4056684244597845 |  |  |  | -2.3 | 6.5124e+19 |  | 4017155999354108.5 |  |  |  | -2.3 | 6.5084e+19 |  | 4014686361203520 |  |  |  | -2.3 | 6.365e+19 |  | 3926233325714225.5 |  |  |  | -2.3 | 6.3343e+19 |  | 3907339594912373.5 |  |  |  | -2.3 | 6.3398e+19 |  | 3910732544360250.5
|  |  | -2.35 | 6.6513e+19 |  | 4102835778773113 |  |  |  | -2.35 | 6.5866e+19 |  | 4062943610872567.5 |  |  |  | -2.35 | 6.5821e+19 |  | 4060184381993683.5 |  |  |  | -2.35 | 6.4411e+19 |  | 3973188661480216 |  |  |  | -2.35 | 6.41e+19 |  | 3954024090106875.5 |  |  |  | -2.35 | 6.4156e+19 |  | 3957441837238434
|  |  | -2.4 | 6.7261e+19 |  | 4148987312948380 |  |  |  | -2.4 | 6.6608e+19 |  | 4108731222391026.5 |  |  |  | -2.4 | 6.6559e+19 |  | 4105682402783846.5 |  |  |  | -2.4 | 6.5172e+19 |  | 4020143997246205.5 |  |  |  | -2.4 | 6.4857e+19 |  | 4000708585301378 |  |  |  | -2.4 | 6.4913e+19 |  | 4004151130116617.5
|  |  | -2.45 | 6.8009e+19 |  | 4195138847123648.5 |  |  |  | -2.45 | 6.7351e+19 |  | 4154518833909485 |  |  |  | -2.45 | 6.7296e+19 |  | 4151180423574009.5 |  |  |  | -2.45 | 6.5933e+19 |  | 4067099333012196 |  |  |  | -2.45 | 6.5614e+19 |  | 4047393080495880 |  |  |  | -2.45 | 6.567e+19 |  | 4050860422994801.5
|  |  | -2.5 | 6.8757e+19 |  | 4241290381298915.5 |  |  |  | -2.5 | 6.8093e+19 |  | 4200306445427944 |  |  |  | -2.5 | 6.8034e+19 |  | 4196678444364173 |  |  |  | -2.5 | 6.6695e+19 |  | 4114054668778185.5 |  |  |  | -2.5 | 6.6371e+19 |  | 4094077575690382 |  |  |  | -2.5 | 6.6427e+19 |  | 4097569715872985
|  |  | -2.55 | 6.9505e+19 |  | 4287441915474183 |  |  |  | -2.55 | 6.8835e+19 |  | 4246094056946402 |  |  |  | -2.55 | 6.8772e+19 |  | 4242176465154336 |  |  |  | -2.55 | 6.7456e+19 |  | 4161010004544175 |  |  |  | -2.55 | 6.7128e+19 |  | 4140762070884884.5 |  |  |  | -2.55 | 6.7185e+19 |  | 4144279008751167.5
|  |  | -2.6 | 7.0254e+19 |  | 4333593449649450.5 |  |  |  | -2.6 | 6.9577e+19 |  | 4291881668464861.5 |  |  |  | -2.6 | 6.9509e+19 |  | 4287674485944499 |  |  |  | -2.6 | 6.8217e+19 |  | 4207965340310165.5 |  |  |  | -2.6 | 6.7884e+19 |  | 4187446566079386.5 |  |  |  | -2.6 | 6.7942e+19 |  | 4190988301629351.5
|  |  | -2.65 | 7.1002e+19 |  | 4379744983824717.5 |  |  |  | -2.65 | 7.032e+19 |  | 4337669279983320 |  |  |  | -2.65 | 7.0247e+19 |  | 4333172506734662.5 |  |  |  | -2.65 | 6.8978e+19 |  | 4254920676076155 |  |  |  | -2.65 | 6.8641e+19 |  | 4234131061273889 |  |  |  | -2.65 | 6.8699e+19 |  | 4237697594507535
|  |  | -2.7 | 7.175e+19 |  | 4425896517999986 |  |  |  | -2.7 | 7.1062e+19 |  | 4383456891501779 |  |  |  | -2.7 | 7.0984e+19 |  | 4378670527524825.5 |  |  |  | -2.7 | 6.9739e+19 |  | 4301876011842145.5 |  |  |  | -2.7 | 6.9398e+19 |  | 4280815556468391.5 |  |  |  | -2.7 | 6.9456e+19 |  | 4284406887385719
|  |  | -2.75 | 7.2498e+19 |  | 4472048052175253 |  |  |  | -2.75 | 7.1804e+19 |  | 4429244503020237.5 |  |  |  | -2.75 | 7.1722e+19 |  | 4424168548314988.5 |  |  |  | -2.75 | 7.0501e+19 |  | 4348831347608135 |  |  |  | -2.75 | 7.0155e+19 |  | 4327500051662894 |  |  |  | -2.75 | 7.0213e+19 |  | 4331116180263901.5
|  |  | -2.8 | 7.3246e+19 |  | 4518199586350520 |  |  |  | -2.8 | 7.2546e+19 |  | 4475032114538696.5 |  |  |  | -2.8 | 7.246e+19 |  | 4469666569105151.5 |  |  |  | -2.8 | 7.1262e+19 |  | 4395786683374124.5 |  |  |  | -2.8 | 7.0912e+19 |  | 4374184546857395.5 |  |  |  | -2.8 | 7.0971e+19 |  | 4377825473142085
|  |  | -2.85 | 7.3994e+19 |  | 4564351120525788 |  |  |  | -2.85 | 7.3289e+19 |  | 4520819726057156 |  |  |  | -2.85 | 7.3197e+19 |  | 4515164589895315 |  |  |  | -2.85 | 7.2023e+19 |  | 4442742019140115 |  |  |  | -2.85 | 7.1668e+19 |  | 4420869042051898 |  |  |  | -2.85 | 7.1728e+19 |  | 4424534766020269
|  |  | -2.9 | 7.4743e+19 |  | 4610502654701056 |  |  |  | -2.9 | 7.4031e+19 |  | 4566607337575614 |  |  |  | -2.9 | 7.3935e+19 |  | 4560662610685478 |  |  |  | -2.9 | 7.2784e+19 |  | 4489697354906104.5 |  |  |  | -2.9 | 7.2425e+19 |  | 4467553537246400.5 |  |  |  | -2.9 | 7.2485e+19 |  | 4471244058898452.5
|  |  | -2.95 | 7.5491e+19 |  | 4656654188876324 |  |  |  | -2.95 | 7.4773e+19 |  | 4612394949094073 |  |  |  | -2.95 | 7.4672e+19 |  | 4606160631475641 |  |  |  | -2.95 | 7.3545e+19 |  | 4536652690672095 |  |  |  | -2.95 | 7.3182e+19 |  | 4514238032440903 |  |  |  | -2.95 | 7.3242e+19 |  | 4517953351776636
|  |  | -3 | 7.6239e+19 |  | 4702805723051590 |  |  |  | -3 | 7.5516e+19 |  | 4658182560612531 |  |  |  | -3 | 7.541e+19 |  | 4651658652265804 |  |  |  | -3 | 7.4307e+19 |  | 4583608026438085 |  |  |  | -3 | 7.3939e+19 |  | 4560922527635405 |  |  |  | -3 | 7.4e+19 |  | 4564662644654819

## Rev500I
Source | Source | Source | Source | Source | Source | Source | Source | Source | Source | Source | Source
../230719_PtOxOASvsSOA/230706_Fab230512_PtOxOAS/Dev03/F01/PtOxOAS_Dev03_F01.xlsx | ../230719_PtOxOASvsSOA/230706_Fab230512_PtOxOAS/Dev03/F01/PtOxOAS_Dev03_F01.xlsx | ../230719_PtOxOASvsSOA/230706_Fab230512_PtOxOAS/Dev03/F02/PtOxOAS_Dev03_F02.xlsx | ../230719_PtOxOASvsSOA/230706_Fab230512_PtOxOAS/Dev03/F02/PtOxOAS_Dev03_F02.xlsx | ../230719_PtOxOASvsSOA/230706_Fab230512_PtOxOAS/Dev03/F03/PtOxOAS_Dev03_F03.xlsx | ../230719_PtOxOASvsSOA/230706_Fab230512_PtOxOAS/Dev03/F03/PtOxOAS_Dev03_F03.xlsx | ../230719_PtOxOASvsSOA/230713_Fab230512_PtOxSOA/Dev16/F01/PtOxSOA_Dev16_F01.xlsx | ../230719_PtOxOASvsSOA/230713_Fab230512_PtOxSOA/Dev16/F01/PtOxSOA_Dev16_F01.xlsx | ../230719_PtOxOASvsSOA/230713_Fab230512_PtOxSOA/Dev16/F02/PtOxSOA_Dev16_F02.xlsx | ../230719_PtOxOASvsSOA/230713_Fab230512_PtOxSOA/Dev16/F02/PtOxSOA_Dev16_F02.xlsx | ../230719_PtOxOASvsSOA/230713_Fab230512_PtOxSOA/Dev16/F03/PtOxSOA_Dev16_F03.xlsx | ../230719_PtOxOASvsSOA/230713_Fab230512_PtOxSOA/Dev16/F03/PtOxSOA_Dev16_F03.xlsx
vRange |  | vRange |  | vRange |  | vRange |  | vRange |  | vRange
vILIMIT |  | vILIMIT |  | vILIMIT |  | vILIMIT |  | vILIMIT |  | vILIMIT
iRange |  | iRange |  | iRange |  | iRange |  | iRange |  | iRange
iNPLC |  | iNPLC |  | iNPLC |  | iNPLC |  | iNPLC |  | iNPLC
data Number |  | data Number |  | data Number |  | data Number |  | data Number |  | data Number
V_cal | abs_I | V_cal | abs_I | V_cal | abs_I | V_cal | abs_I | V_cal | abs_I | V_cal | abs_I
0 | 5.332565e-11 | 0 | 5.970197e-11 | 0 | 5.190381e-11 | 0 | 5.232237e-11 | 0 | 5.632956e-11 | 0 | 5.09678e-11
-1 | 7.189817e-13 | -1 | 4.249521e-13 | -1 | 1.311582e-12 | -1 | 2.626338e-12 | -1 | 1.047005e-12 | -1 | 2.558144e-12
-2 | 3.976897e-11 | -2 | 2.371869e-11 | -2 | 7.030299e-11 | -2 | 8.872452e-13 | -2 | 1.260042e-10 | -2 | 3.724508e-11
-3 | 1.111892e-11 | -3 | 1.695607e-11 | -3 | 2.053047e-11 | -3 | 2.434743e-11 | -3 | 1.065422e-12 | -3 | 1.805595e-11
-4 | 5.950839e-10 | -4 | 1.159805e-10 | -4 | 2.397926e-12 | -4 | 2.322199e-12 | -4 | 3.207672e-12 | -4 | 4.626004e-12
-5 | 2.224456e-10 | -5 | 5.090293e-11 | -5 | 1.852029e-12 | -5 | 2.514112e-10 | -5 | 2.424014e-12 | -5 | 6.711545e-12
-6 | 1.1794e-11 | -6 | 1.196832e-11 | -6 | 7.838708e-12 | -6 | 1.246487e-10 | -6 | 5.810797e-12 | -6 | 7.377747e-12
-7 | 9.618389e-12 | -7 | 9.136729e-12 | -7 | 1.359671e-10 | -7 | 7.779373e-12 | -7 | 3.225866e-12 | -7 | 7.465692e-12
-8 | 1.021182e-11 | -8 | 1.165695e-11 | -8 | 7.365593e-12 | -8 | 1.294742e-11 | -8 | 6.770163e-12 | -8 | 1.288626e-11
-9 | 9.797333e-12 | -9 | 1.20232e-10 | -9 | 1.149015e-10 | -9 | 1.081428e-11 | -9 | 1.37354e-11 | -9 | 8.729345e-12
-10 | 1.132894e-11 | -10 | 7.117922e-12 | -10 | 1.024977e-11 | -10 | 7.993696e-12 | -10 | 1.254452e-10 | -10 | 1.057934e-11
-11 | 1.379266e-10 | -11 | 1.053988e-11 | -11 | 1.479364e-10 | -11 | 9.408039e-12 | -11 | 1.554816e-12 | -11 | 1.017699e-11
-12 | 9.937851e-12 | -12 | 1.389067e-10 | -12 | 9.954568e-12 | -12 | 1.490189e-10 | -12 | 1.121621e-11 | -12 | 8.927483e-12
-13 | 1.019767e-11 | -13 | 5.47416e-12 | -13 | 1.424945e-10 | -13 | 1.08618e-11 | -13 | 3.096471e-12 | -13 | 1.338352e-10
-14 | 1.374647e-10 | -14 | 1.077745e-11 | -14 | 7.232161e-12 | -14 | 1.068892e-11 | -14 | 8.696969e-12 | -14 | 4.37631e-12
-15 | 9.063362e-12 | -15 | 7.05625e-12 | -15 | 1.035086e-11 | -15 | 1.103568e-11 | -15 | 1.288925e-10 | -15 | 1.231366e-10
-16 | 1.267909e-10 | -16 | 1.239097e-10 | -16 | 6.332438e-12 | -16 | 9.370629e-12 | -16 | 1.229321e-10 | -16 | 9.10844e-12
-17 | 8.714578e-12 | -17 | 9.46527e-12 | -17 | 8.458405e-12 | -17 | 5.796881e-12 | -17 | 1.27902e-11 | -17 | 1.08543e-11
-18 | 1.234091e-10 | -18 | 1.213672e-10 | -18 | 1.018506e-11 | -18 | 8.861102e-12 | -18 | 1.240937e-10 | -18 | 1.087655e-11
-19 | 1.207907e-10 | -19 | 8.919383e-12 | -19 | 1.149884e-10 | -19 | 1.061613e-11 | -19 | 1.144688e-10 | -19 | 1.188281e-10
-20 | 1.184867e-10 | -20 | 1.108415e-10 | -20 | 7.861962e-12 | -20 | 9.580908e-12 | -20 | 4.389438e-12 | -20 | 4.233772e-12
-21 | 1.139707e-10 | -21 | 7.579904e-12 | -21 | 5.036433e-12 | -21 | 8.305072e-12 | -21 | 7.817473e-12 | -21 | 1.10579e-10
-22 | 1.104869e-10 | -22 | 1.119828e-10 | -22 | 6.427464e-12 | -22 | 7.023174e-12 | -22 | 7.817476e-12 | -22 | 9.899998e-12
-23 | 9.430345e-12 | -23 | 9.502685e-12 | -23 | 1.083193e-10 | -23 | 8.829762e-12 | -23 | 1.002915e-10 | -23 | 5.363982e-12
-24 | 7.200142e-12 | -24 | 1.034557e-10 | -24 | 5.653097e-12 | -24 | 1.083924e-10 | -24 | 1.015675e-11 | -24 | 4.393495e-12
-25 | 8.750969e-12 | -25 | 4.595667e-12 | -25 | 8.290591e-12 | -25 | 1.067748e-10 | -25 | 4.877716e-12 | -25 | 9.759573e-11
-26 | 8.440609e-12 | -26 | 4.000235e-12 | -26 | 1.035185e-10 | -26 | 4.724243e-12 | -26 | 1.047457e-10 | -26 | 2.663803e-12
-27 | 8.306148e-12 | -27 | 1.138704e-11 | -27 | 4.736191e-12 | -27 | 1.059984e-10 | -27 | 5.356894e-12 | -27 | 9.72449e-11
-28 | 9.529416e-12 | -28 | 6.425434e-12 | -28 | 8.452334e-12 | -28 | 5.589628e-12 | -28 | 4.98184e-12 | -28 | 7.0128e-12
-29 | 8.156522e-12 | -29 | 1.095436e-11 | -29 | 5.547954e-12 | -29 | 9.972131e-11 | -29 | 9.79967e-11 | -29 | 1.161958e-11
-30 | 7.377063e-12 | -30 | 5.809785e-12 | -30 | 3.147017e-12 | -30 | 9.779342e-11 | -30 | 2.97314e-12 | -30 | 2.849813e-12
-31 | 7.30326e-12 | -31 | 3.722233e-12 | -31 | 6.745903e-12 | -31 | 5.629055e-12 | -31 | 9.301187e-11 | -31 | 8.928591e-11
-32 | 9.644448e-11 | -32 | 3.681792e-12 | -32 | 9.984897e-12 | -32 | 7.822842e-12 | -32 | 9.40612e-11 | -32 | 8.458421e-12
-33 | 9.253814e-11 | -33 | 5.633881e-12 | -33 | 8.933417e-11 | -33 | 6.008172e-12 | -33 | 8.638932e-11 | -33 | 8.573547e-11
-34 | 8.715592e-12 | -34 | 1.197438e-11 | -34 | 7.872066e-12 | -34 | 7.968425e-12 | -34 | 6.078686e-12 | -34 | 7.351459e-12
-35 | 9.19932e-11 | -35 | 8.953427e-11 | -35 | 7.224068e-12 | -35 | 8.5943e-11 | -35 | 8.578785e-11 | -35 | 5.246715e-12
-36 | 8.863477e-11 | -36 | 8.796733e-11 | -36 | 5.830008e-12 | -36 | 7.950225e-12 | -36 | 8.100533e-12 | -36 | 4.282295e-12
-37 | 7.963426e-12 | -37 | 8.634296e-12 | -37 | 8.168256e-11 | -37 | 5.982894e-12 | -37 | 3.126799e-12 | -37 | 8.394714e-11
-38 | 7.995769e-12 | -38 | 8.026737e-12 | -38 | 8.34729e-11 | -38 | 8.488039e-11 | -38 | 8.278243e-11 | -38 | 6.394112e-12
-39 | 8.358718e-12 | -39 | 2.00973e-12 | -39 | 4.73821e-12 | -39 | 1.014401e-11 | -39 | 8.614771e-11 | -39 | 8.213454e-11
-40 | 8.800518e-12 | -40 | 8.344167e-12 | -40 | 8.012589e-12 | -40 | 8.715214e-11 | -40 | 6.17069e-12 | -40 | 1.025686e-11
-41 | 8.748949e-12 | -41 | 6.142381e-12 | -41 | 6.233364e-12 | -41 | 4.611015e-12 | -41 | 3.490732e-12 | -41 | 4.849421e-12
-42 | 1.052321e-11 | -42 | 8.090503e-11 | -42 | 3.565541e-12 | -42 | 3.340235e-12 | -42 | 5.383176e-12 | -42 | 8.429293e-11
-43 | 9.840806e-12 | -43 | 1.049642e-11 | -43 | 8.514006e-12 | -43 | 5.831246e-12 | -43 | 7.999445e-12 | -43 | 7.952537e-11
-44 | 8.399154e-12 | -44 | 7.871542e-11 | -44 | 3.216774e-12 | -44 | 7.930496e-11 | -44 | 8.805309e-13 | -44 | 8.223887e-12
-45 | 1.00258e-11 | -45 | 6.423413e-12 | -45 | 6.473965e-12 | -45 | 8.317189e-11 | -45 | 8.028539e-11 | -45 | 7.532192e-11
-46 | 8.227274e-11 | -46 | 8.182302e-11 | -46 | 3.859719e-12 | -46 | 8.131172e-11 | -46 | 7.219089e-11 | -46 | 7.478719e-11
-47 | 8.048841e-11 | -47 | 4.54209e-12 | -47 | 7.146231e-12 | -47 | 8.074862e-11 | -47 | 7.244286e-12 | -47 | 7.916852e-11
-48 | 1.021384e-11 | -48 | 7.451714e-11 | -48 | 7.281874e-11 | -48 | 3.556583e-12 | -48 | 7.65268e-11 | -48 | 7.355187e-11
-49 | 8.013971e-12 | -49 | 7.252445e-11 | -49 | 3.9598e-12 | -49 | 7.651675e-11 | -49 | 5.727904e-12 | -49 | 7.654736e-12
-50 | 8.948111e-12 | -50 | 6.34254e-12 | -50 | 7.294835e-12 | -50 | 6.804804e-12 | -50 | 3.068165e-12 | -50 | 5.931109e-12
-51 | 1.009253e-11 | -51 | 6.631662e-12 | -51 | 3.395705e-12 | -51 | 6.305383e-12 | -51 | 7.495278e-11 | -51 | 1.179548e-11
-52 | 1.011478e-11 | -52 | 7.026917e-11 | -52 | 7.37327e-11 | -52 | 7.607995e-11 | -52 | 4.670477e-12 | -52 | 2.093643e-12
-53 | 1.104284e-11 | -53 | 5.834045e-12 | -53 | 7.408039e-11 | -53 | 4.733341e-12 | -53 | 7.532985e-11 | -53 | 7.111344e-11
-54 | 1.146644e-11 | -54 | 4.619927e-12 | -54 | 5.101131e-12 | -54 | 7.577175e-12 | -54 | 1.021538e-11 | -54 | 3.76167e-12
-55 | 1.203763e-11 | -55 | 9.869639e-12 | -55 | 7.856906e-12 | -55 | 8.861092e-12 | -55 | 3.663597e-12 | -55 | 4.887838e-12
-56 | 1.164943e-11 | -56 | 6.792687e-11 | -56 | 7.626419e-12 | -56 | 7.230402e-11 | -56 | 7.044509e-11 | -56 | 7.976207e-12
-57 | 7.91044e-11 | -57 | 6.451715e-12 | -57 | 7.001544e-11 | -57 | 7.247093e-11 | -57 | 7.802308e-12 | -57 | 6.435563e-12
-58 | 1.090536e-11 | -58 | 2.229099e-12 | -58 | 6.255606e-12 | -58 | 6.841991e-11 | -58 | 9.20749e-12 | -58 | 5.454963e-12
-59 | 1.287977e-11 | -59 | 8.472557e-12 | -59 | 5.262877e-12 | -59 | 4.726264e-12 | -59 | 5.32353e-12 | -59 | 6.69919e-11
-60 | 1.304254e-11 | -60 | 6.505484e-11 | -60 | 9.146843e-12 | -60 | 7.739941e-12 | -60 | 3.576657e-12 | -60 | 9.157987e-12
-61 | 1.320329e-11 | -61 | 3.655511e-12 | -61 | 3.946657e-12 | -61 | 1.021985e-11 | -61 | 8.717193e-12 | -61 | 6.907953e-11
-62 | 1.318812e-11 | -62 | 8.18343e-12 | -62 | 8.714167e-12 | -62 | 4.651453e-12 | -62 | 6.460601e-11 | -62 | 3.919373e-12
-63 | 1.344996e-11 | -63 | 2.310986e-12 | -63 | 6.579394e-11 | -63 | 4.215729e-12 | -63 | 6.377807e-11 | -63 | 7.210935e-12
-64 | 7.615637e-11 | -64 | 7.676955e-12 | -64 | 8.313844e-12 | -64 | 6.726964e-12 | -64 | 1.016584e-11 | -64 | 6.41826e-11
-65 | 7.482701e-11 | -65 | 6.019048e-12 | -65 | 6.544006e-11 | -65 | 6.696633e-12 | -65 | 6.610926e-11 | -65 | 8.991178e-12
-66 | 1.388872e-11 | -66 | 5.953335e-12 | -66 | 6.627814e-11 | -66 | 8.395046e-12 | -66 | 6.43927e-11 | -66 | 4.412703e-12
-67 | 1.447003e-11 | -67 | 6.817555e-11 | -67 | 7.23923e-12 | -67 | 4.525086e-12 | -67 | 6.766e-11 | -67 | 7.682331e-13
-68 | 1.298795e-11 | -68 | 6.382974e-12 | -68 | 5.409466e-12 | -68 | 4.52407e-12 | -68 | 7.02419e-11 | -68 | 4.913106e-12
-69 | 1.506448e-11 | -69 | 2.508115e-12 | -69 | 6.629648e-12 | -69 | 6.702693e-12 | -69 | 6.684114e-11 | -69 | 6.104989e-12
-70 | 1.576002e-11 | -70 | 6.76792e-11 | -70 | 6.493664e-11 | -70 | 6.341779e-12 | -70 | 4.515804e-12 | -70 | 7.711346e-12
-71 | 1.558513e-11 | -71 | 6.114057e-11 | -71 | 6.248716e-11 | -71 | 7.937083e-12 | -71 | 1.140337e-12 | -71 | 5.235596e-12
-72 | 1.764246e-11 | -72 | 6.447156e-11 | -72 | 6.603147e-11 | -72 | 6.172952e-12 | -72 | 7.937778e-12 | -72 | 1.245477e-12
-73 | 1.629583e-11 | -73 | 6.256696e-11 | -73 | 6.190902e-12 | -73 | 9.726484e-12 | -73 | 3.443218e-12 | -73 | 1.997605e-12
-74 | 1.925697e-11 | -74 | 3.90824e-12 | -74 | 5.856289e-12 | -74 | 4.476557e-12 | -74 | 6.597982e-11 | -74 | 6.451737e-12
-75 | 1.808628e-11 | -75 | 6.339494e-11 | -75 | 8.003484e-12 | -75 | 4.969906e-12 | -75 | 7.878134e-12 | -75 | 7.636541e-12
-76 | 1.903152e-11 | -76 | 2.868002e-12 | -76 | 6.089815e-12 | -76 | 7.966396e-12 | -76 | 6.02309e-12 | -76 | 4.683626e-12
-77 | 7.724211e-11 | -77 | 6.211405e-11 | -77 | 8.319907e-12 | -77 | 7.942137e-12 | -77 | 3.601931e-12 | -77 | 9.947507e-12
-78 | 2.189863e-11 | -78 | 6.195536e-11 | -78 | 1.134762e-11 | -78 | 1.089516e-11 | -78 | 8.612061e-12 | -78 | 5.635919e-12
-79 | 7.94592e-11 | -79 | 6.534612e-12 | -79 | 9.564355e-12 | -79 | 3.685986e-12 | -79 | 6.481034e-12 | -79 | 6.059987e-11
-80 | 2.280648e-11 | -80 | 3.811192e-12 | -80 | 8.643398e-12 | -80 | 6.336912e-11 | -80 | 1.346448e-11 | -80 | 6.544527e-11
-81 | 8.027911e-11 | -81 | 7.657749e-12 | -81 | 9.009358e-12 | -81 | 6.483707e-11 | -81 | 6.127302e-11 | -81 | 6.038457e-11
-82 | 2.44938e-11 | -82 | 5.61678e-11 | -82 | 8.360343e-12 | -82 | 1.163635e-12 | -82 | 4.264086e-12 | -82 | 8.834708e-13
-83 | 2.469196e-11 | -83 | 5.942601e-11 | -83 | 7.542511e-12 | -83 | 5.892192e-11 | -83 | 3.45737e-12 | -83 | 5.702321e-11
-84 | 8.030433e-11 | -84 | 5.654994e-11 | -84 | 8.031794e-12 | -84 | 6.592995e-11 | -84 | 1.212501e-11 | -84 | 6.647858e-12
-85 | 8.080075e-11 | -85 | 5.774406e-12 | -85 | 8.687889e-12 | -85 | 1.183334e-11 | -85 | 7.161386e-12 | -85 | 5.928569e-11
-86 | 7.984839e-11 | -86 | 5.94644e-11 | -86 | 6.33707e-11 | -86 | 6.081343e-11 | -86 | 8.741453e-12 | -86 | 3.152081e-12
-87 | 2.713445e-11 | -87 | 5.672888e-11 | -87 | 1.113229e-11 | -87 | 7.725789e-12 | -87 | 9.639154e-12 | -87 | 1.43553e-12
-88 | 3.287168e-11 | -88 | 3.135896e-12 | -88 | 1.26507e-11 | -88 | 6.131497e-12 | -88 | 5.830696e-11 | -88 | 2.65774e-12
-89 | 2.925041e-11 | -89 | 6.64582e-12 | -89 | 1.285895e-11 | -89 | 5.881792e-12 | -89 | 5.979605e-11 | -89 | 5.843321e-13
-90 | 8.395597e-11 | -90 | 5.719694e-11 | -90 | 1.350392e-11 | -90 | 5.891386e-11 | -90 | 5.974649e-11 | -90 | 3.983221e-13
-91 | 8.510447e-11 | -91 | 3.114669e-12 | -91 | 6.791274e-11 | -91 | 5.810002e-11 | -91 | 8.979027e-12 | -91 | 5.325651e-11
-92 | 3.378866e-11 | -92 | 5.822304e-11 | -92 | 1.632944e-11 | -92 | 8.979375e-12 | -92 | 9.75339e-12 | -92 | 4.494584e-12
-93 | 8.745193e-11 | -93 | 3.287536e-12 | -93 | 1.702698e-11 | -93 | 5.715776e-11 | -93 | 1.137188e-11 | -93 | 9.304566e-12
-94 | 3.692364e-11 | -94 | 5.648035e-12 | -94 | 1.538726e-11 | -94 | 5.720429e-11 | -94 | 5.73213e-11 | -94 | 2.875085e-12
-95 | 3.682357e-11 | -95 | 5.244257e-11 | -95 | 6.538345e-11 | -95 | 5.545634e-11 | -95 | 1.194405e-11 | -95 | 5.015904e-11
-96 | 3.755653e-11 | -96 | 6.918766e-12 | -96 | 1.121014e-11 | -96 | 7.223336e-12 | -96 | 1.100795e-11 | -96 | 6.332447e-12
-97 | 3.847044e-11 | -97 | 6.593253e-12 | -97 | 6.62164e-11 | -97 | 6.002384e-11 | -97 | 1.187733e-11 | -97 | 4.829201e-12
-98 | 4.011734e-11 | -98 | 9.886991e-13 | -98 | 1.612827e-11 | -98 | 6.516675e-12 | -98 | 9.442027e-12 | -98 | 1.587169e-12
-99 | 3.804683e-11 | -99 | 5.411164e-11 | -99 | 1.895785e-11 | -99 | 9.109796e-12 | -99 | 5.670869e-11 | -99 | 9.494617e-12
-100 | 3.917508e-11 | -100 | 2.616283e-12 | -100 | 6.988104e-11 | -100 | 5.880468e-11 | -100 | 5.66733e-11 | -100 | 5.14237e-11
-101 | 3.97827e-11 | -101 | 5.575638e-11 | -101 | 7.118715e-11 | -101 | 7.752072e-12 | -101 | 9.139763e-12 | -101 | 5.080923e-12
-102 | 4.068448e-11 | -102 | 6.405223e-12 | -102 | 6.914511e-11 | -102 | 5.486389e-11 | -102 | 5.82786e-11 | -102 | 5.337884e-11
-103 | 4.115056e-11 | -103 | 4.083131e-12 | -103 | 6.980724e-11 | -103 | 6.264123e-11 | -103 | 5.831304e-11 | -103 | 5.156224e-11
-104 | 9.23905e-11 | -104 | 6.59729e-12 | -104 | 6.393683e-11 | -104 | 9.997416e-12 | -104 | 5.670263e-11 | -104 | 5.550581e-11
-105 | 9.322256e-11 | -105 | 5.947268e-12 | -105 | 6.886304e-11 | -105 | 5.106167e-11 | -105 | 5.561993e-11 | -105 | 5.17856e-11
-106 | 9.498468e-11 | -106 | 4.506707e-12 | -106 | 6.845563e-11 | -106 | 6.079944e-12 | -106 | 1.167011e-11 | -106 | 5.582932e-11
-107 | 4.70182e-11 | -107 | 5.273474e-11 | -107 | 6.968697e-11 | -107 | 5.585968e-11 | -107 | 6.192607e-11 | -107 | 9.222682e-12
-108 | 4.941724e-11 | -108 | 6.760052e-12 | -108 | 6.933614e-11 | -108 | 5.829713e-11 | -108 | 6.230519e-11 | -108 | 3.606995e-12
-109 | 1.002771e-10 | -109 | 4.257007e-12 | -109 | 7.163804e-11 | -109 | 5.475471e-11 | -109 | 5.790663e-11 | -109 | 4.845563e-11
-110 | 1.016934e-10 | -110 | 5.532069e-11 | -110 | 7.283297e-11 | -110 | 9.59707e-12 | -110 | 6.210297e-11 | -110 | 5.05666e-12
-111 | 1.003943e-10 | -111 | 3.97597e-12 | -111 | 7.035314e-11 | -111 | 5.545835e-11 | -111 | 5.98405e-11 | -111 | 1.04004e-11
-112 | 5.547696e-11 | -112 | 2.160358e-12 | -112 | 2.121321e-11 | -112 | 7.811715e-12 | -112 | 5.853952e-11 | -112 | 5.143481e-11
-113 | 1.039398e-10 | -113 | 5.080486e-11 | -113 | 2.528927e-11 | -113 | 1.147646e-11 | -113 | 1.197438e-11 | -113 | 5.124476e-11
-114 | 1.063267e-10 | -114 | 4.854445e-11 | -114 | 7.334851e-11 | -114 | 5.757443e-12 | -114 | 5.65055e-11 | -114 | 5.850518e-11
-115 | 6.169142e-11 | -115 | 4.936333e-11 | -115 | 2.162162e-11 | -115 | 5.562717e-11 | -115 | 5.370423e-11 | -115 | 4.959394e-11
-116 | 1.0958e-10 | -116 | 5.417938e-11 | -116 | 6.727996e-11 | -116 | 5.231748e-12 | -116 | 5.933606e-11 | -116 | 5.099001e-11
-117 | 6.483954e-11 | -117 | 5.023285e-12 | -117 | 7.196556e-11 | -117 | 9.743671e-12 | -117 | 6.291473e-11 | -117 | 6.530586e-12
-118 | 6.770873e-11 | -118 | 4.678043e-11 | -118 | 7.82454e-11 | -118 | 8.626549e-12 | -118 | 6.514281e-11 | -118 | 8.336101e-12
-119 | 1.149422e-10 | -119 | 6.320303e-12 | -119 | 3.117685e-11 | -119 | 8.148364e-12 | -119 | 6.246688e-11 | -119 | 5.291378e-11
-120 | 1.163232e-10 | -120 | 4.727474e-11 | -120 | 7.137924e-11 | -120 | 5.935157e-11 | -120 | 6.193519e-11 | -120 | 4.869636e-12
-121 | 1.196644e-10 | -121 | 5.027011e-11 | -121 | 7.796838e-11 | -121 | 5.146808e-11 | -121 | 6.430879e-11 | -121 | 6.976404e-12
-122 | 7.454786e-11 | -122 | 4.765486e-11 | -122 | 7.825961e-11 | -122 | 7.938088e-12 | -122 | 6.574326e-11 | -122 | 6.353676e-12
-123 | 7.697827e-11 | -123 | 4.693508e-11 | -123 | 7.85507e-11 | -123 | 1.1066e-11 | -123 | 6.303809e-11 | -123 | 7.820528e-12
-124 | 1.25243e-10 | -124 | 5.168035e-11 | -124 | 7.661279e-11 | -124 | 5.606085e-11 | -124 | 6.472429e-11 | -124 | 4.929284e-12
-125 | 1.256281e-10 | -125 | 4.862839e-11 | -125 | 8.093751e-11 | -125 | 5.266303e-11 | -125 | 6.300873e-11 | -125 | 4.291391e-12
-126 | 8.452109e-11 | -126 | 4.073019e-12 | -126 | 3.598584e-11 | -126 | 1.32881e-11 | -126 | 6.286011e-11 | -126 | 1.015374e-11
-127 | 8.611135e-11 | -127 | 7.353457e-12 | -127 | 7.856892e-11 | -127 | 5.688581e-11 | -127 | 6.19422e-11 | -127 | 5.486489e-11
-128 | 8.725173e-11 | -128 | 3.405814e-12 | -128 | 3.229292e-11 | -128 | 1.073744e-11 | -128 | 6.277824e-11 | -128 | 1.294086e-11
-129 | 1.354274e-10 | -129 | 4.758916e-11 | -129 | 8.115585e-11 | -129 | 5.56646e-11 | -129 | 6.31705e-11 | -129 | 1.106357e-11
-130 | 1.382815e-10 | -130 | 5.470115e-12 | -130 | 8.196357e-11 | -130 | 5.629949e-11 | -130 | 6.443723e-11 | -130 | 7.986316e-12
-131 | 1.414144e-10 | -131 | 4.862551e-12 | -131 | 8.123064e-11 | -131 | 7.130331e-12 | -131 | 6.934319e-11 | -131 | 8.261287e-12
-132 | 1.021908e-10 | -132 | 5.04066e-11 | -132 | 8.228099e-11 | -132 | 1.011469e-11 | -132 | 6.822812e-11 | -132 | 4.843542e-11
-133 | 1.474986e-10 | -133 | 5.137503e-11 | -133 | 7.90804e-11 | -133 | 5.382362e-11 | -133 | 7.279342e-11 | -133 | 5.076459e-11
-134 | 1.494395e-10 | -134 | 4.11649e-12 | -134 | 3.994359e-11 | -134 | 5.561707e-11 | -134 | 6.91582e-11 | -134 | 1.172269e-11
-135 | 1.088622e-10 | -135 | 4.983036e-11 | -135 | 8.150967e-11 | -135 | 5.494175e-11 | -135 | 6.931686e-11 | -135 | 5.074842e-11
-136 | 1.549847e-10 | -136 | 4.0437e-12 | -136 | 8.718797e-11 | -136 | 1.772824e-11 | -136 | 7.189167e-11 | -136 | 1.098877e-11
-137 | 1.582441e-10 | -137 | 7.195759e-12 | -137 | 8.440292e-11 | -137 | 5.601133e-11 | -137 | 7.114361e-11 | -137 | 4.881147e-11
-138 | 1.595694e-10 | -138 | 4.912477e-11 | -138 | 8.615389e-11 | -138 | 1.352569e-11 | -138 | 6.907626e-11 | -138 | 1.314304e-11
-139 | 1.629501e-10 | -139 | 8.338098e-12 | -139 | 4.54976e-11 | -139 | 5.689693e-11 | -139 | 2.7396e-11 | -139 | 5.782084e-11
-140 | 1.247405e-10 | -140 | 2.984259e-12 | -140 | 5.102228e-11 | -140 | 1.318397e-11 | -140 | 3.348071e-11 | -140 | 5.153691e-11
-141 | 1.706052e-10 | -141 | 5.722849e-12 | -141 | 8.953139e-11 | -141 | 5.595776e-11 | -141 | 2.811071e-11 | -141 | 5.313728e-11
-142 | 1.277067e-10 | -142 | 5.018115e-11 | -142 | 9.130147e-11 | -142 | 5.570301e-11 | -142 | 3.316028e-11 | -142 | 5.490128e-11
-143 | 1.759147e-10 | -143 | 4.601818e-11 | -143 | 5.07716e-11 | -143 | 5.404705e-11 | -143 | 3.230706e-11 | -143 | 5.184629e-11
-144 | 1.804914e-10 | -144 | 4.472335e-12 | -144 | 4.86021e-11 | -144 | 5.768851e-11 | -144 | 3.600096e-11 | -144 | 5.468798e-11
-145 | 1.419058e-10 | -145 | 4.828671e-11 | -145 | 9.295638e-11 | -145 | 1.61835e-11 | -145 | 7.233348e-11 | -145 | 5.151368e-11
-146 | 1.874114e-10 | -146 | 4.325936e-11 | -146 | 4.001131e-11 | -146 | 5.607404e-11 | -146 | 3.936126e-11 | -146 | 1.061877e-11
-147 | 1.488146e-10 | -147 | 4.798846e-11 | -147 | 4.714538e-11 | -147 | 5.715377e-11 | -147 | 8.315541e-11 | -147 | 1.526397e-11
-148 | 1.947925e-10 | -148 | 6.495189e-12 | -148 | 4.974447e-11 | -148 | 1.324362e-11 | -148 | 7.463029e-11 | -148 | 1.1381e-11
-149 | 1.978882e-10 | -149 | 4.56512e-11 | -149 | 1.01159e-10 | -149 | 1.484701e-11 | -149 | 3.587662e-11 | -149 | 5.30038e-11
-150 | 1.590508e-10 | -150 | 4.908633e-11 | -150 | 6.108297e-11 | -150 | 5.675239e-11 | -150 | 8.017418e-11 | -150 | 5.357493e-11
-151 | 2.071415e-10 | -151 | 4.468276e-11 | -151 | 1.023873e-10 | -151 | 1.739563e-11 | -151 | 8.121347e-11 | -151 | 1.93117e-11
-152 | 2.124521e-10 | -152 | 1.015574e-11 | -152 | 6.090305e-11 | -152 | 6.342882e-11 | -152 | 4.094638e-11 | -152 | 1.677934e-11
-153 | 1.755569e-10 | -153 | 4.686029e-11 | -153 | 5.545415e-11 | -153 | 1.550717e-11 | -153 | 4.491931e-11 | -153 | 2.057638e-11
-154 | 1.806785e-10 | -154 | 7.919584e-12 | -154 | 1.008123e-10 | -154 | 6.667301e-11 | -154 | 8.789365e-11 | -154 | 2.039238e-11
-155 | 1.869584e-10 | -155 | 6.389049e-12 | -155 | 5.871848e-11 | -155 | 2.09795e-11 | -155 | 8.755803e-11 | -155 | 5.094047e-11
-156 | 2.306132e-10 | -156 | 4.57646e-12 | -156 | 9.595173e-11 | -156 | 2.395679e-11 | -156 | 9.035109e-11 | -156 | 6.463746e-11
-157 | 1.925978e-10 | -157 | 8.591843e-12 | -157 | 8.55554e-11 | -157 | 4.382117e-11 | -157 | 4.713322e-11 | -157 | 1.893261e-11
-158 | 1.957985e-10 | -158 | 9.251975e-12 | -158 | 6.323726e-11 | -158 | 2.130198e-11 | -158 | 5.650445e-11 | -158 | 2.578262e-11
-159 | 2.022564e-10 | -159 | 5.751151e-12 | -159 | 1.014138e-10 | -159 | 2.15982e-11 | -159 | 5.591303e-11 | -159 | 6.087889e-11
-160 | 2.470687e-10 | -160 | 6.672101e-12 | -160 | 1.107173e-10 | -160 | 2.547627e-11 | -160 | 5.600303e-11 | -160 | 2.13295e-11
-161 | 2.573524e-10 | -161 | 1.025076e-11 | -161 | 7.891264e-11 | -161 | 6.694086e-11 | -161 | 9.660674e-11 | -161 | 6.090625e-11
-162 | 2.19085e-10 | -162 | 3.625185e-12 | -162 | 6.782483e-11 | -162 | 2.656607e-11 | -162 | 5.862037e-11 | -162 | 1.994756e-11
-163 | 2.252985e-10 | -163 | 5.458996e-12 | -163 | 1.059396e-10 | -163 | 2.743954e-11 | -163 | 9.821113e-11 | -163 | 1.990005e-11
-164 | 2.697399e-10 | -164 | 3.756603e-12 | -164 | 7.277834e-11 | -164 | 2.760333e-11 | -164 | 5.728489e-11 | -164 | 2.481517e-11
-165 | 2.41561e-10 | -165 | 2.91855e-12 | -165 | 1.117313e-10 | -165 | 6.566803e-11 | -165 | 9.800279e-11 | -165 | 2.889931e-11
-166 | 2.429409e-10 | -166 | 8.809187e-12 | -166 | 1.039006e-10 | -166 | 6.874034e-11 | -166 | 1.023235e-10 | -166 | 3.004975e-11
-167 | 2.484315e-10 | -167 | 9.937378e-12 | -167 | 7.689789e-11 | -167 | 3.176645e-11 | -167 | 1.060639e-10 | -167 | 6.611542e-11
-168 | 2.564416e-10 | -168 | 4.213539e-12 | -168 | 7.590312e-11 | -168 | 3.586996e-11 | -168 | 6.133363e-11 | -168 | 3.225455e-11
-169 | 2.584309e-10 | -169 | 4.933302e-11 | -169 | 7.466672e-11 | -169 | 3.129939e-11 | -169 | 6.378511e-11 | -169 | 2.726363e-11
-170 | 3.054178e-10 | -170 | 4.296319e-11 | -170 | 7.400254e-11 | -170 | 3.487113e-11 | -170 | 6.769534e-11 | -170 | 6.36225e-11
-171 | 2.735764e-10 | -171 | 9.316665e-12 | -171 | 8.00883e-11 | -171 | 3.251356e-11 | -171 | 6.983047e-11 | -171 | 2.898423e-11
-172 | 3.14822e-10 | -172 | 4.473634e-11 | -172 | 1.150713e-10 | -172 | 7.618813e-11 | -172 | 7.220206e-11 | -172 | 6.533298e-11
-173 | 2.882544e-10 | -173 | 4.533684e-11 | -173 | 8.160569e-11 | -173 | 3.243269e-11 | -173 | 7.624883e-11 | -173 | 6.587893e-11
-174 | 3.258758e-10 | -174 | 4.276806e-11 | -174 | 8.752569e-11 | -174 | 3.62086e-11 | -174 | 7.201702e-11 | -174 | 4.033183e-11
-175 | 2.987284e-10 | -175 | 8.810204e-12 | -175 | 8.527537e-11 | -175 | 4.275359e-11 | -175 | 1.19774e-10 | -175 | 3.77459e-11
-176 | 3.448337e-10 | -176 | 9.926262e-12 | -176 | 8.284507e-11 | -176 | 3.467601e-11 | -176 | 7.778842e-11 | -176 | 3.858296e-11
-177 | 3.162332e-10 | -177 | 4.955845e-11 | -177 | 9.446257e-11 | -177 | 4.239674e-11 | -177 | 1.222396e-10 | -177 | 7.711836e-11
-178 | 3.236426e-10 | -178 | 1.020931e-11 | -178 | 9.366698e-11 | -178 | 8.472062e-11 | -178 | 9.038346e-11 | -178 | 8.074252e-11
-179 | 3.342943e-10 | -179 | 1.112319e-11 | -179 | 1.139239e-10 | -179 | 8.562941e-11 | -179 | 8.882461e-11 | -179 | 8.157557e-11
-180 | 3.348905e-10 | -180 | 1.270326e-11 | -180 | 8.550086e-11 | -180 | 8.043417e-11 | -180 | 9.099609e-11 | -180 | 8.061416e-11
-181 | 3.771926e-10 | -181 | 3.865054e-11 | -181 | 9.893696e-11 | -181 | 8.23833e-11 | -181 | 9.465867e-11 | -181 | 4.927951e-11
-182 | 3.847909e-10 | -182 | 4.505376e-11 | -182 | 1.266271e-10 | -182 | 5.530975e-11 | -182 | 9.586166e-11 | -182 | 4.211007e-11
-183 | 3.45982e-10 | -183 | 1.123035e-11 | -183 | 1.362289e-10 | -183 | 9.19298e-11 | -183 | 1.389794e-10 | -183 | 5.088081e-11
-184 | 3.556669e-10 | -184 | 6.953139e-12 | -184 | 1.018889e-10 | -184 | 5.255186e-11 | -184 | 9.60072e-11 | -184 | 4.785713e-11
-185 | 3.638598e-10 | -185 | 1.390929e-11 | -185 | 1.4031e-10 | -185 | 9.271734e-11 | -185 | 1.050904e-10 | -185 | 8.76421e-11
-186 | 4.06552e-10 | -186 | 4.843833e-11 | -186 | 1.023104e-10 | -186 | 9.206324e-11 | -186 | 1.006877e-10 | -186 | 4.835252e-11
-187 | 3.749008e-10 | -187 | 1.053483e-11 | -187 | 1.411358e-10 | -187 | 9.970003e-11 | -187 | 1.094524e-10 | -187 | 5.207982e-11
-188 | 3.867399e-10 | -188 | 1.2403e-11 | -188 | 1.028209e-10 | -188 | 5.729629e-11 | -188 | 1.154887e-10 | -188 | 5.062607e-11
-189 | 4.279514e-10 | -189 | 5.145591e-11 | -189 | 1.054291e-10 | -189 | 6.299815e-11 | -189 | 1.148053e-10 | -189 | 9.138151e-11
-190 | 4.328757e-10 | -190 | 9.730135e-12 | -190 | 1.060933e-10 | -190 | 1.057799e-10 | -190 | 1.153048e-10 | -190 | 5.517219e-11
-191 | 4.507363e-10 | -191 | 7.480836e-12 | -191 | 1.045839e-10 | -191 | 9.671466e-11 | -191 | 1.312823e-10 | -191 | 6.292602e-11
-192 | 4.121073e-10 | -192 | 9.377316e-12 | -192 | 1.362118e-10 | -192 | 7.061572e-11 | -192 | 1.217261e-10 | -192 | 6.488722e-11
-193 | 4.22574e-10 | -193 | 6.832833e-12 | -193 | 1.103906e-10 | -193 | 6.629181e-11 | -193 | 1.634439e-10 | -193 | 5.804223e-11
-194 | 4.700592e-10 | -194 | 4.672076e-11 | -194 | 1.534024e-10 | -194 | 1.091859e-10 | -194 | 1.702665e-10 | -194 | 6.436356e-11
-195 | 4.735994e-10 | -195 | 8.769764e-12 | -195 | 1.464928e-10 | -195 | 7.089066e-11 | -195 | 1.717657e-10 | -195 | 6.368121e-11
-196 | 4.435061e-10 | -196 | 5.582325e-12 | -196 | 1.528666e-10 | -196 | 7.251727e-11 | -196 | 1.384063e-10 | -196 | 1.006365e-10
-197 | 4.543719e-10 | -197 | 1.059852e-11 | -197 | 1.157859e-10 | -197 | 7.694734e-11 | -197 | 1.860438e-10 | -197 | 6.787754e-11
-198 | 5.016926e-10 | -198 | 1.329363e-11 | -198 | 1.070203e-10 | -198 | 8.257638e-11 | -198 | 1.893568e-10 | -198 | 6.914826e-11
-199 | 4.774321e-10 | -199 | 4.97375e-12 | -199 | 1.105494e-10 | -199 | 8.426369e-11 | -199 | 1.549875e-10 | -199 | 9.350641e-11
-200 | 5.261549e-10 | -200 | 7.4778e-12 | -200 | 1.568679e-10 | -200 | 8.002873e-11 | -200 | 1.525874e-10 | -200 | 8.963054e-11
-201 | 5.01293e-10 | -201 | 1.075319e-11 | -201 | 1.289967e-10 | -201 | 8.031985e-11 | -201 | 1.631455e-10 | -201 | 1.037047e-10
-202 | 5.039431e-10 | -202 | 7.590018e-12 | -202 | 1.30042e-10 | -202 | 1.260822e-10 | -202 | 2.031217e-10 | -202 | 9.402806e-11
-203 | 5.201294e-10 | -203 | 1.481709e-11 | -203 | 1.214846e-10 | -203 | 1.258081e-10 | -203 | 2.053597e-10 | -203 | 8.844982e-11
-204 | 5.412577e-10 | -204 | 4.446134e-11 | -204 | 1.587006e-10 | -204 | 1.055201e-10 | -204 | 2.190436e-10 | -204 | 1.20867e-10
-205 | 5.839478e-10 | -205 | 4.455841e-11 | -205 | 1.212156e-10 | -205 | 1.391042e-10 | -205 | 1.814817e-10 | -205 | 9.253397e-11
-206 | 6.046627e-10 | -206 | 4.914089e-11 | -206 | 1.313359e-10 | -206 | 1.256251e-10 | -206 | 1.807185e-10 | -206 | 1.315354e-10
-207 | 6.722102e-10 | -207 | 6.758027e-12 | -207 | 1.207799e-10 | -207 | 9.299531e-11 | -207 | 1.79578e-10 | -207 | 1.327293e-10
-208 | 6.751432e-10 | -208 | 7.393895e-12 | -208 | 1.16338e-10 | -208 | 1.343619e-10 | -208 | 2.138656e-10 | -208 | 1.103201e-10
-209 | 6.764642e-10 | -209 | 4.563202e-11 | -209 | 1.3318e-10 | -209 | 8.993509e-11 | -209 | 2.054952e-10 | -209 | 1.479639e-10
-210 | 6.665988e-10 | -210 | 1.362117e-11 | -210 | 1.156334e-10 | -210 | 1.285053e-10 | -210 | 2.419945e-10 | -210 | 1.483076e-10
-211 | 8.844344e-10 | -211 | 8.605986e-12 | -211 | 1.344053e-10 | -211 | 1.365344e-10 | -211 | 2.063452e-10 | -211 | 1.646187e-10
-212 | 6.425184e-10 | -212 | 4.582103e-11 | -212 | 1.43648e-10 | -212 | 1.459455e-10 | -212 | 2.059753e-10 | -212 | 1.202161e-10
-213 | 7.379672e-10 | -213 | 1.271337e-11 | -213 | 1.693639e-10 | -213 | 1.460375e-10 | -213 | 2.252607e-10 | -213 | 1.273612e-10
-214 | 1.286675e-09 | -214 | 1.19673e-11 | -214 | 1.471428e-10 | -214 | 1.367518e-10 | -214 | 2.205416e-10 | -214 | 1.309187e-10
-215 | 9.613843e-10 | -215 | 4.447245e-11 | -215 | 1.695772e-10 | -215 | 1.078585e-10 | -215 | 2.626842e-10 | -215 | 1.621855e-10
-216 | 9.091066e-10 | -216 | 4.713927e-11 | -216 | 1.375127e-10 | -216 | 1.369762e-10 | -216 | 2.368286e-10 | -216 | 1.342881e-10
-217 | 1.175327e-09 | -217 | 1.16438e-11 | -217 | 1.757134e-10 | -217 | 1.030786e-10 | -217 | 2.422988e-10 | -217 | 1.350332e-10
-218 | 1.2275e-09 | -218 | 9.011372e-12 | -218 | 1.747652e-10 | -218 | 1.422292e-10 | -218 | 2.873484e-10 | -218 | 1.617225e-10
-219 | 1.680972e-09 | -219 | 1.132941e-11 | -219 | 1.744529e-10 | -219 | 1.40834e-10 | -219 | 2.525605e-10 | -219 | 1.513516e-10
-220 | 2.941601e-09 | -220 | 1.645681e-11 | -220 | 1.764465e-10 | -220 | 1.128203e-10 | -220 | 2.70845e-10 | -220 | 1.296268e-10
-221 | 4.87649e-09 | -221 | 4.65772e-11 | -221 | 1.476704e-10 | -221 | 1.187355e-10 | -221 | 2.731611e-10 | -221 | 2.0378e-10
-222 | 8.543935e-09 | -222 | 4.383356e-11 | -222 | 1.479424e-10 | -222 | 1.185838e-10 | -222 | 2.844056e-10 | -222 | 1.385442e-10
-223 | 8.479641e-09 | -223 | 1.422368e-11 | -223 | 1.476443e-10 | -223 | 1.285477e-10 | -223 | 2.787282e-10 | -223 | 1.693855e-10
-224 | 1.125573e-08 | -224 | 1.106558e-11 | -224 | 1.40228e-10 | -224 | 1.677135e-10 | -224 | 2.746603e-10 | -224 | 1.439819e-10
-225 | 2.452449e-08 | -225 | 4.729597e-11 | -225 | 1.445013e-10 | -225 | 1.684322e-10 | -225 | 2.950839e-10 | -225 | 1.805086e-10
-226 | 2.169245e-08 | -226 | 1.576534e-11 | -226 | 1.505131e-10 | -226 | 1.393236e-10 | -226 | 2.943834e-10 | -226 | 1.583179e-10
-227 | 5.197612e-08 | -227 | 1.266989e-11 | -227 | 1.593577e-10 | -227 | 1.74218e-10 | -227 | 2.963497e-10 | -227 | 1.975751e-10
-228 | 4.298321e-08 | -228 | 4.788536e-11 | -228 | 1.624097e-10 | -228 | 1.492624e-10 | -228 | 3.078309e-10 | -228 | 2.165146e-10
-229 | 3.518652e-08 | -229 | 1.832499e-11 | -229 | 1.981398e-10 | -229 | 1.513621e-10 | -229 | 3.198959e-10 | -229 | 2.157232e-10
-230 | 6.2905e-08 | -230 | 4.215948e-11 | -230 | 1.545387e-10 | -230 | 1.764158e-10 | -230 | 3.334777e-10 | -230 | 2.2006e-10
-231 | 8.149438e-10 | -231 | 9.887849e-12 | -231 | 1.702586e-10 | -231 | 1.404033e-10 | -231 | 3.357543e-10 | -231 | 2.059171e-10
-232 | 8.309798e-10 | -232 | 4.812597e-11 | -232 | 1.963778e-10 | -232 | 1.408037e-10 | -232 | 3.552359e-10 | -232 | 2.47454e-10
-233 | 8.395017e-10 | -233 | 1.28923e-11 | -233 | 1.678769e-10 | -233 | 1.485254e-10 | -233 | 3.626217e-10 | -233 | 2.052206e-10
-234 | 8.523074e-10 | -234 | 4.516092e-11 | -234 | 1.710137e-10 | -234 | 1.868965e-10 | -234 | 3.480358e-10 | -234 | 2.148164e-10
-235 | 4.775137e-07 | -235 | 1.802171e-11 | -235 | 1.679365e-10 | -235 | 1.576109e-10 | -235 | 3.559041e-10 | -235 | 2.042521e-10
-236 | 3.485483e-07 | -236 | 4.661363e-11 | -236 | 1.747662e-10 | -236 | 1.88325e-10 | -236 | 4.127674e-10 | -236 | 2.584971e-10
-237 | 6.935576e-07 | -237 | 5.364556e-11 | -237 | 2.100778e-10 | -237 | 1.906864e-10 | -237 | 4.078736e-10 | -237 | 2.311762e-10
-238 | 6.729003e-07 | -238 | 1.545902e-11 | -238 | 1.79926e-10 | -238 | 1.992785e-10 | -238 | 3.946141e-10 | -238 | 2.667849e-10
-239 | 6.933333e-07 | -239 | 1.284681e-11 | -239 | 2.142711e-10 | -239 | 2.041678e-10 | -239 | 3.989258e-10 | -239 | 2.459799e-10
-240 | 4.793545e-07 | -240 | 5.004568e-11 | -240 | 1.88354e-10 | -240 | 2.070692e-10 | -240 | 4.549165e-10 | -240 | 2.633661e-10
-241 | 4.403043e-07 | -241 | 2.136079e-11 | -241 | 1.767173e-10 | -241 | 1.72926e-10 | -241 | 4.459021e-10 | -241 | 2.925728e-10
-242 | 4.910142e-07 | -242 | 5.133564e-11 | -242 | 1.77984e-10 | -242 | 2.120219e-10 | -242 | 4.431182e-10 | -242 | 3.068711e-10
-243 | 4.869171e-07 | -243 | 5.165607e-11 | -243 | 1.998282e-10 | -243 | 2.216745e-10 | -243 | 4.657973e-10 | -243 | 3.126396e-10
-244 | 2.827495e-07 | -244 | 2.22595e-11 | -244 | 2.34633e-10 | -244 | 1.996578e-10 | -244 | 4.406538e-10 | -244 | 3.268298e-10
-245 | 2.190983e-07 | -245 | 4.972121e-11 | -245 | 2.319723e-10 | -245 | 1.976208e-10 | -245 | 4.925755e-10 | -245 | 3.096915e-10
-246 | 2.544048e-07 | -246 | 1.507792e-11 | -246 | 2.066731e-10 | -246 | 1.902457e-10 | -246 | 4.671454e-10 | -246 | 3.707787e-10
-247 | 2.456558e-07 | -247 | 2.339072e-11 | -247 | 1.993892e-10 | -247 | 2.400155e-10 | -247 | 4.760712e-10 | -247 | 3.424344e-10
-248 | 7.019732e-08 | -248 | 1.943598e-11 | -248 | 2.125293e-10 | -248 | 2.363637e-10 | -248 | 5.264715e-10 | -248 | 3.210097e-10
-249 | 6.595443e-08 | -249 | 2.477367e-11 | -249 | 2.234522e-10 | -249 | 2.352104e-10 | -249 | 5.403715e-10 | -249 | 3.856422e-10
-250 | 1.135463e-07 | -250 | 2.389213e-11 | -250 | 1.980458e-10 | -250 | 2.32237e-10 | -250 | 5.577673e-10 | -250 | 3.632725e-10
-251 | 1.241879e-07 | -251 | 3.038527e-11 | -251 | 2.320096e-10 | -251 | 2.268353e-10 | -251 | 5.17954e-10 | -251 | 3.809364e-10
-252 | 4.479573e-08 | -252 | 1.846147e-11 | -252 | 2.18527e-10 | -252 | 2.240159e-10 | -252 | 5.44084e-10 | -252 | 3.925152e-10
-253 | 1.12834e-09 | -253 | 2.190465e-11 | -253 | 2.583776e-10 | -253 | 2.416571e-10 | -253 | 5.411543e-10 | -253 | 3.885587e-10
-254 | 1.138386e-09 | -254 | 2.165295e-11 | -254 | 2.182319e-10 | -254 | 2.464358e-10 | -254 | 5.976772e-10 | -254 | 4.00504e-10
-255 | 1.169154e-09 | -255 | 2.433088e-11 | -255 | 2.351891e-10 | -255 | 2.925409e-10 | -255 | 5.747742e-10 | -255 | 4.15672e-10
-256 | 1.18503e-09 | -256 | 2.785798e-11 | -256 | 2.246086e-10 | -256 | 2.968021e-10 | -256 | 6.204873e-10 | -256 | 3.790936e-10
-257 | 1.193609e-09 | -257 | 3.17096e-11 | -257 | 4.198998e-10 | -257 | 2.703523e-10 | -257 | 6.107128e-10 | -257 | 4.33275e-10
-258 | 1.20777e-09 | -258 | 3.034687e-11 | -258 | 3.722528e-10 | -258 | 2.693373e-10 | -258 | 6.256593e-10 | -258 | 4.117625e-10
-259 | 4.872386e-09 | -259 | 2.500415e-11 | -259 | 4.176628e-10 | -259 | 2.778163e-10 | -259 | 6.241491e-10 | -259 | 3.974519e-10
-260 | 1.198114e-08 | -260 | 3.35687e-11 | -260 | 8.274338e-10 | -260 | 2.834541e-10 | -260 | 6.437255e-10 | -260 | 4.167838e-10
-261 | 0.002475214 | -261 | 3.139721e-11 | -261 | 3.811296e-09 | -261 | 3.117003e-10 | -261 | 6.640965e-10 | -261 | 4.54546e-10
-262 | 0.002465337 | -262 | 1.096699e-10 | -262 | 3.948085e-09 | -262 | 3.370101e-10 | -262 | 7.200943e-10 | -262 | 4.998277e-10
-263 | 0.002461835 | -263 | 1.151157e-10 | -263 | 3.909794e-09 | -263 | 3.398021e-10 | -263 | 6.960759e-10 | -263 | 5.020159e-10
-264 | 0.002456045 | -264 | 7.652174e-11 | -264 | 4.257545e-09 | -264 | 3.444474e-10 | -264 | 6.965083e-10 | -264 | 2.0787e-09
-265 | 0.002450143 | -265 | 2.457369e-10 | -265 | 4.605479e-09 | -265 | 3.334199e-10 | -265 | 7.475807e-10 | -265 | 0.002417978
-266 | 0.002450032 | -266 | 3.238073e-10 | -266 | 4.714236e-09 | -266 | 3.277295e-10 | -266 | 7.248116e-10 | -266 | 0.002412166
-267 | 0.002449053 | -267 | 2.691265e-10 | -267 | 4.827345e-09 | -267 | 3.358425e-10 | -267 | 7.263083e-10 | -267 | 0.002409769
-268 | 0.0024486 | -268 | 5.758066e-10 | -268 | 5.13238e-09 | -268 | 3.768611e-10 | -268 | 7.442498e-10 | -268 | 0.002408177
-269 | 0.002448061 | -269 | 1.69843e-10 | -269 | 5.611668e-09 | -269 | 3.717791e-10 | -269 | 7.796676e-10 | -269 | 0.002407227
-270 | 0.002447222 | -270 | 2.622016e-10 | -270 | 5.955564e-09 | -270 | 3.570776e-10 | -270 | 7.735268e-10 | -270 | 0.002406577
-271 | 0.002446693 | -271 | 5.20271e-11 | -271 | 6.441231e-09 | -271 | 3.701472e-10 | -271 | 8.117264e-10 | -271 | 0.002405729
-272 | 0.00244637 | -272 | 2.269621e-11 | -272 | 6.917049e-09 | -272 | 4.141884e-10 | -272 | 8.168652e-10 | -272 | 0.002404011
-273 | 0.002446047 | -273 | 2.273565e-11 | -273 | 6.903988e-09 | -273 | 3.842655e-10 | -273 | 8.54123e-10 | -273 | 0.002402373
-274 | 0.002445795 | -274 | 5.955647e-11 | -274 | 7.023361e-09 | -274 | 4.275265e-10 | -274 | 8.584247e-10 | -274 | 0.002402582
-275 | 0.002452698 | -275 | 3.072092e-11 | -275 | 7.606126e-09 | -275 | 4.303571e-10 | -275 | 8.862374e-10
-276 | 0.00244583 | -276 | 3.537011e-11 | -276 | 7.991565e-09 | -276 | 4.31823e-10 | -276 | 9.327566e-10
-277 | 0.002444959 | -277 | 3.454925e-11 | -277 | 8.691286e-09 | -277 | 4.570219e-10 | -277 | 9.275332e-10
-278 | 0.002444756 | -278 | 3.019221e-11 | -278 | 9.223826e-09 | -278 | 4.363741e-10 | -278 | 9.74716e-10
-279 | 0.002444468 | -279 | 4.512957e-11 | -279 | 9.171075e-09 | -279 | 4.971866e-10 | -279 | 9.804295e-10
-280 | 0.002444137 | -280 | 3.372538e-11 | -280 | 1.045722e-08 | -280 | 4.6992e-10 | -280 | 9.635395e-10
-281 | 0.002443907 | -281 | 2.679653e-11 | -281 | 1.0987e-08 | -281 | 5.028694e-10 | -281 | 1.028642e-09
-282 | 0.002443721 | -282 | 2.663881e-11 | -282 | 1.300379e-08 | -282 | 4.792167e-10 | -282 | 1.044635e-09
-283 | 0.002443594 | -283 | 2.515882e-11 | -283 | 1.979025e-08 | -283 | 4.875348e-10 | -283 | 1.036067e-09
-284 | 0.002443556 | -284 | 2.564708e-11 | -284 | 3.557455e-08 | -284 | 5.087956e-10 | -284 | 1.06894e-09
-285 | 0.00244319 | -285 | 2.870311e-11 | -285 | 4.183879e-08 | -285 | 5.054374e-10 | -285 | 1.075433e-09
-286 | 0.002443874 | -286 | 3.202803e-11 | -286 | 5.277256e-08 | -286 | 4.942398e-10 | -286 | 1.152368e-09
-287 | 0.002443026 | -287 | 2.854542e-11 | -287 | 6.101705e-08 | -287 | 5.449327e-10 | -287 | 1.104919e-09
-288 | 0.002442397 | -288 | 2.781956e-11 | -288 | 7.40036e-08 | -288 | 5.450899e-10 | -288 | 1.171992e-09
-289 | 0.002441746 | -289 | 3.129207e-11 | -289 | 8.34819e-08 | -289 | 5.774327e-10 | -289 | 1.168793e-09
-290 | 0.00244189 | -290 | 4.005169e-11 | -290 | 1.01757e-07 | -290 | 5.687657e-10 | -290 | 1.175229e-09
-291 | 0.002454728 | -291 | 4.549046e-11 | -291 | 1.096863e-07 | -291 | 5.766986e-10 | -291 | 1.221502e-09
-292 | 0.002454621 | -292 | 3.055817e-11 | -292 | 1.310426e-07 | -292 | 6.181448e-10 | -292 | 1.264064e-09
-293 | 0.002445444 | -293 | 3.366167e-11 | -293 | 1.457412e-07 | -293 | 6.361433e-10 | -293 | 1.313642e-09
-294 | 0.002444643 | -294 | 3.168029e-11 | -294 | 1.562863e-07 | -294 | 6.143347e-10 | -294 | 1.332963e-09
-295 | 0.002444148 | -295 | 3.194918e-11 | -295 | 1.693359e-07 | -295 | 6.390607e-10 | -295 | 1.333174e-09
-296 | 0.002443788 | -296 | 3.213012e-11 | -296 | 1.809341e-07 | -296 | 6.354539e-10 | -296 | 1.363577e-09
-297 | 0.002443508 | -297 | 3.201184e-11 | -297 | 1.941356e-07 | -297 | 6.788572e-10 | -297 | 1.389716e-09
-298 | 0.002443493 | -298 | 3.717968e-11 | -298 | 2.183942e-07 | -298 | 7.090674e-10 | -298 | 1.426409e-09
-299 | 0.002443414 | -299 | 5.846967e-11 | -299 | 2.373788e-07 | -299 | 7.492486e-10 | -299 | 1.473459e-09
-300 | 0.002443337 | -300 | 3.012244e-11 | -300 | 2.479882e-07 | -300 | 7.108168e-10 | -300 | 1.462553e-09
-301 | 0.002443114 | -301 | 3.522862e-11 | -301 | 2.61165e-07 | -301 | 7.329984e-10 | -301 | 1.459801e-09
-302 | 0.002443361 | -302 | 3.472821e-11 | -302 | 2.679794e-07 | -302 | 7.415743e-10 | -302 | 1.540395e-09
-303 | 0.002443201 | -303 | 6.06786e-11 | -303 | 2.870522e-07 | -303 | 7.633126e-10 | -303 | 1.559688e-09
-304 | 0.002442809 | -304 | 3.430766e-11 | -304 | 3.052623e-07 | -304 | 8.262376e-10 | -304 | 1.558435e-09
-305 | 1.663134e-11 | -305 | 2.80531e-11 | -305 | 3.039865e-07 | -305 | 8.160033e-10 | -305 | 1.610929e-09
-306 | 8.699805e-12 | -306 | 3.376277e-11 | -306 | 3.340782e-07 | -306 | 8.96248e-10 | -306 | 1.654469e-09
-307 | 5.162662e-12 | -307 | 2.838064e-11 | -307 | 3.414997e-07 | -307 | 8.085352e-10 | -307 | 1.663965e-09
-308 | 3.790867e-12 | -308 | 3.262246e-11 | -308 | 3.500872e-07 | -308 | 7.991463e-10 | -308 | 1.717341e-09
-309 | 4.576336e-12 | -309 | 6.081502e-11 | -309 | 3.659192e-07 | -309 | 8.504717e-10 | -309 | 1.727052e-09
-310 | 1.501172e-12 | -310 | 6.3777e-11 | -310 | 3.749433e-07 | -310 | 8.236132e-10 | -310 | 1.772388e-09
-311 | 1.987416e-12 | -311 | 3.699168e-11 | -311 | 3.998361e-07 | -311 | 8.246673e-10 | -311 | 1.840927e-09
-312 | 1.617716e-13 | -312 | 6.547941e-11 | -312 | 7.505628e-07 | -312 | 8.931295e-10 | -312 | 1.83003e-09
-313 | 1.446583e-12 | -313 | 5.83969e-11 | -313 | 9.815353e-07 | -313 | 8.809488e-10 | -313 | 1.838345e-09
-314 | 2.456821e-13 | -314 | 6.683405e-11 | -314 | 1.139632e-06 | -314 | 9.382017e-10 | -314 | 1.878448e-09
-315 | 1.981666e-13 | -315 | 4.127549e-07 | -315 | 1.262142e-06 | -315 | 9.586432e-10 | -315 | 1.938675e-09
-316 | 9.290969e-13 | -316 | 9.576436e-08 | -316 | 1.389219e-06 | -316 | 9.178802e-10 | -316 | 1.966212e-09
-317 | 4.446115e-14 | -317 | 1.314025e-07 | -317 | 1.483718e-06 | -317 | 9.847554e-10 | -317 | 2.010552e-09
-318 | 7.685034e-14 | -318 | 4.032376e-08 | -318 | 1.640137e-06 | -318 | 9.933548e-10 | -318 | 1.998819e-09
-319 | 1.018971e-12 | -319 | 4.402333e-08 | -319 | 1.816858e-06 | -319 | 9.592657e-10 | -319 | 2.039047e-09
-320 | 3.801409e-13 | -320 | 4.764858e-08 | -320 | 1.981646e-06 | -320 | 9.778343e-10 | -320 | 2.100779e-09
-321 | 1.437614e-12 | -321 | 5.491619e-08 | -321 | 2.212249e-06 | -321 | 9.392902e-10 | -321 | 2.09998e-09
-322 | 1.187904e-12 | -322 | 5.896512e-08 | -322 | 2.422247e-06 | -322 | 9.910068e-10 | -322 | 2.157413e-09
-323 | 5.18574e-13 | -323 | 5.449651e-09 | -323 | 2.601315e-06 | -323 | 9.291505e-10 | -323 | 2.233333e-09
-324 | 7.887226e-14 | -324 | 7.549742e-09 | -324 | 2.799759e-06 | -324 | 9.296739e-10 | -324 | 2.251561e-09
-325 | 6.824203e-13 | -325 | 1.738267e-08 | -325 | 3.084148e-06 | -325 | 9.560343e-10 | -325 | 2.322123e-09
-326 | 6.32883e-13 | -326 | 5.865115e-09 | -326 | 3.218801e-06 | -326 | 9.369796e-10 | -326 | 2.34892e-09
-327 | 2.436601e-13 | -327 | 1.121845e-08 | -327 | 3.478645e-06 | -327 | 9.834616e-10 | -327 | 2.33667e-09
-328 | 7.996926e-13 | -328 | 2.883716e-08 | -328 | 3.612297e-06 | -328 | 1.017403e-09 | -328 | 2.445711e-09
-329 | 1.414361e-12 | -329 | 1.866857e-08 | -329 | 3.742721e-06 | -329 | 1.151392e-09 | -329 | 2.479508e-09
-330 | 1.990612e-12 | -330 | 3.921579e-08 | -330 | 3.870436e-06 | -330 | 1.107258e-09 | -330 | 2.488175e-09
-331 | 3.093729e-13 | -331 | 1.457201e-08 | -331 | 4.003851e-06 | -331 | 1.084949e-09 | -331 | 2.504448e-09
-332 | 5.793014e-13 | -332 | 1.08671e-08 | -332 | 4.107346e-06 | -332 | 1.115346e-09 | -332 | 2.592623e-09
-333 | 1.271815e-12 | -333 | 1.021182e-08 | -333 | 4.237679e-06 | -333 | 1.047091e-09 | -333 | 2.644947e-09
-334 | 1.051574e-13 | -334 | 8.634816e-09 | -334 | 4.337746e-06 | -334 | 1.139453e-09 | -334 | 2.667435e-09
-335 | 9.909157e-14 | -335 | 1.329222e-08 | -335 | 4.441086e-06 | -335 | 1.246362e-09 | -335 | 2.751497e-09
-336 | 1.111973e-12 | -336 | 1.079998e-08 | -336 | 4.616938e-06 | -336 | 1.16529e-09 | -336 | 2.739124e-09
-337 | 4.842705e-13 | -337 | 1.599095e-08 | -337 | 4.748037e-06 | -337 | 1.205107e-09 | -337 | 2.769681e-09
-338 | 9.584151e-13 | -338 | 2.204057e-08 | -338 | 4.912821e-06 | -338 | 1.303015e-09 | -338 | 2.886355e-09
-339 | 6.622003e-13 | -339 | 3.009305e-08 | -339 | 4.971666e-06 | -339 | 1.260849e-09 | -339 | 2.883417e-09
-340 | 5.276728e-13 | -340 | 4.719826e-08 | -340 | 5.099252e-06 | -340 | 1.369644e-09 | -340 | 2.966347e-09
-341 | 1.991291e-13 | -341 | 4.390423e-08 | -341 | 5.23569e-06 | -341 | 1.231466e-09 | -341 | 3.076553e-09
-342 | 2.256497e-12 | -342 | 5.956068e-08 | -342 | 5.506922e-06 | -342 | 1.312585e-09 | -342 | 3.097622e-09
-343 | 3.034944e-12 | -343 | 3.035297e-08 | -343 | 9.9e+37 | -343 | 1.565456e-09 | -343 | 3.087662e-09
-344 | 3.07437e-12 | -344 | 5.272044e-08 |  |  | -344 | 1.298515e-09 | -344 | 3.176021e-09
-345 | 1.967361e-12 | -345 | 2.676329e-08 |  |  | -345 | 1.367471e-09 | -345 | 3.223574e-09
-346 | 2.143419e-13 | -346 | 3.900476e-08 |  |  | -346 | 1.391884e-09 | -346 | 3.220481e-09
-347 | 3.051297e-15 | -347 | 4.932779e-08 |  |  | -347 | 1.366795e-09 | -347 | 3.316363e-09
-348 | 1.191948e-12 | -348 | 6.639436e-08 |  |  | -348 | 2.430263e-09 | -348 | 3.345067e-09
-349 | 9.653938e-13 | -349 | 7.670614e-08 |  |  | -349 | 5.284861e-09 | -349 | 3.370243e-09
-350 | 8.825922e-13 | -350 | 3.937734e-08 |  |  | -350 | 1.589841e-09 | -350 | 3.399495e-09
-351 | 2.522382e-12 | -351 | 4.528928e-08 |  |  | -351 | 1.790818e-09 | -351 | 3.483033e-09
-352 | 1.932988e-12 | -352 | 2.822146e-08 |  |  | -352 | 1.873612e-09 | -352 | 3.504637e-09
-353 | 6.964928e-13 | -353 | 8.641634e-09 |  |  | -353 | 1.59957e-09 | -353 | 3.649113e-09
-354 | 7.237871e-13 | -354 | 1.084446e-08 |  |  | -354 | 1.558561e-09 | -354 | 3.697476e-09
-355 | 1.384032e-12 | -355 | 2.591847e-08 |  |  | -355 | 1.531225e-09 | -355 | 3.749997e-09
-356 | 2.163639e-13 | -356 | 9.940541e-09 |  |  | -356 | 1.547177e-09 | -356 | 3.784861e-09
-357 | 1.492205e-12 | -357 | 1.140249e-10 |  |  | -357 | 1.654665e-09 | -357 | 3.906999e-09
-358 | 1.117028e-12 | -358 | 9.4687e-11 |  |  | -358 | 1.802428e-09 | -358 | 3.944189e-09
-359 | 7.381738e-14 | -359 | 7.041778e-11 |  |  | -359 | 1.783451e-09 | -359 | 4.02524e-09
-360 | 1.471987e-12 | -360 | 7.648532e-11 |  |  | -360 | 2.022247e-09 | -360 | 4.058056e-09
-361 | 2.83477e-12 | -361 | 6.296928e-11 |  |  | -361 | 1.621966e-09 | -361 | 4.242629e-09
-362 | 2.203926e-12 | -362 | 6.496283e-11 |  |  | -362 | 1.620075e-09 | -362 | 4.208557e-09
-363 | 2.034084e-12 | -363 | 6.583524e-11 |  |  | -363 | 1.710167e-09 | -363 | 4.344228e-09
-364 | 8.057583e-13 | -364 | 9.335858e-11 |  |  | -364 | 2.002779e-09 | -364 | 4.39292e-09
-365 | 2.567506e-13 | -365 | 6.502855e-11 |  |  | -365 | 3.240435e-09 | -365 | 4.424913e-09
-366 | 1.206102e-12 | -366 | 6.908938e-11 |  |  | -366 | 3.164279e-09 | -366 | 4.477818e-09
-367 | 6.572968e-14 | -367 | 6.981322e-11 |  |  | -367 | 3.227591e-09 | -367 | 4.573685e-09
-368 | 8.916906e-13 | -368 | 9.362048e-11 |  |  | -368 | 1.920988e-09 | -368 | 4.715393e-09
-369 | 1.124213e-12 | -369 | 7.064421e-11 |  |  | -369 | 1.983143e-09 | -369 | 4.890966e-09
-370 | 5.631256e-13 | -370 | 9.630843e-11 |  |  | -370 | 2.601539e-09 | -370 | 4.852972e-09
-371 | 1.718814e-13 | -371 | 0.002442565 |  |  | -371 | 2.700244e-09 | -371 | 4.951958e-09
-372 | 4.749381e-14 | -372 | 0.002436929 |  |  | -372 | 2.134136e-09 | -372 | 5.008025e-09
-373 | 8.966516e-13 | -373 | 0.002434383 |  |  | -373 | 2.103479e-09 | -373 | 5.07361e-09
-374 | 1.369879e-12 | -374 | 0.002433079 |  |  | -374 | 2.200999e-09 | -374 | 5.184711e-09
-375 | 7.86464e-13 | -375 | 0.002432379 |  |  | -375 | 2.263307e-09 | -375 | 5.233802e-09
-376 | 2.151356e-12 | -376 | 0.002431699 |  |  | -376 | 2.37161e-09 | -376 | 5.378214e-09
-377 | 4.994344e-13 | -377 | 0.002431104 |  |  | -377 | 2.599714e-09 | -377 | 5.494354e-09
-378 | 2.189774e-12 | -378 | 0.002430538 |  |  | -378 | 2.480445e-09 | -378 | 5.614073e-09
-379 | 2.056325e-12 | -379 | 0.002430063 |  |  | -379 | 2.625531e-09 | -379 | 5.741792e-09
-380 | 2.294563e-13 | -380 | 0.002429624 |  |  | -380 | 2.626123e-09 | -380 | 5.700699e-09
-381 | 1.081753e-12 |  |  |  |  | -381 | 3.789337e-09 | -381 | 5.89435e-09
-382 | 3.285812e-13 |  |  |  |  | -382 | 5.52606e-09 | -382 | 5.927697e-09
-383 | 7.702895e-13 |  |  |  |  | -383 | 3.358645e-08 | -383 | 6.069883e-09
-384 | 9.601711e-14 |  |  |  |  | -384 | 9.9e+37 | -384 | 6.211964e-09
-385 | 1.525566e-12 | [6 empty] | -385 | 6.17738e-09
-386 | 4.771933e-13 | [6 empty] | -386 | 6.215515e-09
-387 | 1.707541e-12 | [6 empty] | -387 | 6.243622e-09
-388 | 1.407157e-12 | [6 empty] | -388 | 6.456217e-09
-389 | 1.801559e-12 | [6 empty] | -389 | 6.495021e-09
-390 | 1.900636e-12 | [6 empty] | -390 | 6.685251e-09
-391 | 2.357592e-12 | [6 empty] | -391 | 6.696978e-09
-392 | 5.600208e-13 | [6 empty] | -392 | 6.805202e-09
-393 | 1.316032e-14 | [6 empty] | -393 | 6.860502e-09
-394 | 2.154388e-12 | [6 empty] | -394 | 7.040911e-09
-395 | 8.836023e-13 | [6 empty] | -395 | 7.243832e-09
-396 | 1.87334e-12 | [6 empty] | -396 | 7.279045e-09
-397 | 7.016286e-13 | [6 empty] | -397 | 7.302473e-09
-398 | 1.00785e-12 | [6 empty] | -398 | 7.462551e-09
-399 | 1.349659e-12 | [6 empty] | -399 | 7.547195e-09
-400 | 7.501547e-13 | [6 empty] | -400 | 7.795347e-09
-401 | 4.973452e-13 | [6 empty] | -401 | 7.768205e-09
-402 | 1.021094e-12 | [6 empty] | -402 | 7.842876e-09
-403 | 1.890676e-13 | [6 empty] | -403 | 9.9e+37
-404 | 8.886573e-13
-405 | 1.319329e-12
-406 | 2.870777e-13
-407 | 2.163638e-13
-408 | 1.134322e-12
-409 | 1.72675e-12
-410 | 6.258059e-13
-411 | 2.82365e-12
-412 | 1.29911e-12
-413 | 2.992632e-13
-414 | 7.056718e-13
-415 | 9.361728e-13
-416 | 3.203772e-12
-417 | 4.235492e-13
-418 | 6.945513e-13
-419 | 8.209223e-13
-420 | 8.300214e-13
-421 | 4.093967e-13
-422 | 3.275705e-13
-423 | 1.237441e-12
-424 | 1.951335e-13
-425 | 1.113092e-12
-426 | 1.488162e-12
-427 | 1.081903e-13
-428 | 9.808062e-14
-429 | 1.708702e-13
-430 | 8.734007e-13
-431 | 8.388623e-14
-432 | 7.400445e-13
-433 | 8.894078e-14
-434 | 5.772785e-13
-435 | 8.684378e-13
-436 | 7.501549e-13
-437 | 9.088763e-13
-438 | 5.206648e-13
-439 | 6.419041e-13
-440 | 1.228228e-12
-441 | 5.266609e-13
-442 | 2.840985e-13
-443 | 4.427569e-13
-444 | 1.306066e-12
-445 | 7.925283e-13
-446 | 1.406273e-12
-447 | 9.230293e-13
-448 | 4.235495e-13
-449 | 6.419815e-13
-450 | 4.509081e-13
-451 | 1.147355e-12
-452 | 3.540062e-14
-453 | 1.17375e-12
-454 | 1.06962e-12
-455 | 9.68523e-13
-456 | 5.398732e-13
-457 | 1.166563e-12
-458 | 1.546948e-13
-459 | 1.698443e-12
-460 | 7.480486e-13
-461 | 1.244517e-12
-462 | 7.794729e-13
-463 | 2.254625e-13
-464 | 1.536838e-13
-465 | 2.779793e-13
-466 | 1.631717e-12
-467 | 4.397872e-13
-468 | 6.872274e-14
-469 | 1.831889e-12
-470 | 1.084785e-12
-471 | 1.425481e-12
-472 | 6.297727e-13
-473 | 7.279131e-13
-474 | 1.809329e-13
-475 | 1.810658e-12
-476 | 1.755054e-12
-477 | 7.662446e-13
-478 | 3.19426e-13
-479 | 2.329285e-12
-480 | 1.303153e-12
-481 | 8.804762e-13
-482 | 9.53359e-13
-483 | 1.193109e-13
-484 | 7.844405e-13
-485 | 1.704507e-12
-486 | 1.083774e-12
-487 | 1.223287e-12
-488 | 4.61018e-13
-489 | 3.568296e-13
-490 | 2.719669e-13
-491 | 7.561355e-13
-492 | 2.289858e-12
-493 | 2.3355e-13
-494 | 1.900787e-13
-495 | 7.461105e-13
-496 | 2.871315e-13
-497 | 1.91885e-14
-498 | 9.594243e-13
-499 | 8.209215e-13
-500 | 2.153376e-12

## ForNRevARev500I
Source |  | Source |  | Source |  | Source |  | Source |  | Source
../230719_PtOxOASvsSOA/230706_Fab230512_PtOxOAS/Dev03/F01/PtOxOAS_Dev03_F01.xlsx |  | ../230719_PtOxOASvsSOA/230706_Fab230512_PtOxOAS/Dev03/F02/PtOxOAS_Dev03_F02.xlsx |  | ../230719_PtOxOASvsSOA/230706_Fab230512_PtOxOAS/Dev03/F03/PtOxOAS_Dev03_F03.xlsx |  | ../230719_PtOxOASvsSOA/230713_Fab230512_PtOxSOA/Dev16/F01/PtOxSOA_Dev16_F01.xlsx |  | ../230719_PtOxOASvsSOA/230713_Fab230512_PtOxSOA/Dev16/F02/PtOxSOA_Dev16_F02.xlsx |  | ../230719_PtOxOASvsSOA/230713_Fab230512_PtOxSOA/Dev16/F03/PtOxSOA_Dev16_F03.xlsx
0 | 4.66e-13 | 0 | 1.852e-12 | 0 | 5.198e-12 | 0 | 2.83108e-10 | 0 | 1.747e-11 | 0 | 3.3491e-10
0.01 | 3.48e-13 | 0.01 | 2.21172e-10 | 0.01 | 4.6787e-10 | 0.01 | 2.47471e-08 | 0.01 | 1.6361e-09 | 0.01 | 3.17498e-08
0.02 | 3.46e-13 | 0.02 | 4.3925e-10 | 0.02 | 9.2789e-10 | 0.02 | 5.05363e-08 | 0.02 | 3.37382e-09 | 0.02 | 6.5939e-08
0.03 | 9.6e-14 | 0.03 | 6.81334e-10 | 0.03 | 1.44866e-09 | 0.03 | 7.693e-08 | 0.03 | 4.99044e-09 | 0.03 | 9.97283e-08
0.04 | 1.96e-13 | 0.04 | 9.46812e-10 | 0.04 | 2.04898e-09 | 0.04 | 1.049733e-07 | 0.04 | 6.693e-09 | 0.04 | 1.3476e-07
0.05 | 8e-14 | 0.05 | 1.24678e-09 | 0.05 | 2.50414e-09 | 0.05 | 1.3409e-07 | 0.05 | 8.60546e-09 | 0.05 | 1.7317e-07
0.06 | 2.2e-14 | 0.06 | 1.56412e-09 | 0.06 | 3.22954e-09 | 0.06 | 1.6469e-07 | 0.06 | 1.036862e-08 | 0.06 | 2.1259e-07
0.07 | 2.86e-13 | 0.07 | 1.93748e-09 | 0.07 | 3.6611e-09 | 0.07 | 1.9616e-07 | 0.07 | 1.25907e-08 | 0.07 | 2.5372e-07
0.08 | 2.22e-13 | 0.08 | 2.35516e-09 | 0.08 | 4.60182e-09 | 0.08 | 2.3101e-07 | 0.08 | 1.44206e-08 | 0.08 | 2.94e-07
0.09 | 3.66e-13 | 0.09 | 2.79188e-09 | 0.09 | 5.28728e-09 | 0.09 | 2.6681e-07 | 0.09 | 1.62878e-08 | 0.09 | 3.3772e-07
0.1 | 1.98e-13 | 0.1 | 3.27778e-09 | 0.1 | 6.0527e-09 | 0.1 | 3.0493e-07 | 0.1 | 1.83056e-08 | 0.1 | 3.8877e-07
0.11 | 2.52e-13 | 0.11 | 3.8446e-09 | 0.11 | 6.81722e-09 | 0.11 | 3.4302e-07 | 0.11 | 2.00785e-08 | 0.11 | 4.329e-07
0.12 | 4.46e-13 | 0.12 | 4.45136e-09 | 0.12 | 7.62686e-09 | 0.12 | 3.8478e-07 | 0.12 | 2.27212e-08 | 0.12 | 4.7501e-07
0.13 | 2.34e-13 | 0.13 | 5.19354e-09 | 0.13 | 8.01064e-09 | 0.13 | 4.3494e-07 | 0.13 | 2.36399e-08 | 0.13 | 5.2417e-07
0.14 | 2.72e-13 | 0.14 | 5.93868e-09 | 0.14 | 9.10974e-09 | 0.14 | 4.8086e-07 | 0.14 | 2.64373e-08 | 0.14 | 5.7891e-07
0.15 | 5e-14 | 0.15 | 7.04228e-09 | 0.15 | 9.97366e-09 | 0.15 | 5.2747e-07 | 0.15 | 2.87926e-08 | 0.15 | 6.2835e-07
0.16 | 3.7e-13 | 0.16 | 7.88274e-09 | 0.16 | 1.07529e-08 | 0.16 | 5.7764e-07 | 0.16 | 3.03641e-08 | 0.16 | 6.8138e-07
0.17 | 5.2e-14 | 0.17 | 8.96242e-09 | 0.17 | 1.15926e-08 | 0.17 | 6.3364e-07 | 0.17 | 3.25966e-08 | 0.17 | 7.3263e-07
0.18 | 4.14e-13 | 0.18 | 1.015746e-08 | 0.18 | 1.30235e-08 | 0.18 | 6.9265e-07 | 0.18 | 3.49745e-08 | 0.18 | 7.9387e-07
0.19 | 3.42e-13 | 0.19 | 1.16583e-08 | 0.19 | 1.36908e-08 | 0.19 | 7.5145e-07 | 0.19 | 3.6696e-08 | 0.19 | 8.4982e-07
0.2 | 6.4e-13 | 0.2 | 1.32926e-08 | 0.2 | 1.51919e-08 | 0.2 | 8.1623e-07 | 0.2 | 3.96493e-08 | 0.2 | 9.1048e-07
0.21 | 2.88e-13 | 0.21 | 1.49707e-08 | 0.21 | 1.58666e-08 | 0.21 | 8.8327e-07 | 0.21 | 4.24211e-08 | 0.21 | 9.7518e-07
0.22 | 1.36e-13 | 0.22 | 1.69857e-08 | 0.22 | 1.73533e-08 | 0.22 | 9.554e-07 | 0.22 | 4.43545e-08 | 0.22 | 1.03885e-06
0.23 | 8.56e-13 | 0.23 | 1.92795e-08 | 0.23 | 1.88288e-08 | 0.23 | 1.03147e-06 | 0.23 | 4.69033e-08 | 0.23 | 1.10748e-06
0.24 | 4e-14 | 0.24 | 2.25191e-08 | 0.24 | 2.03601e-08 | 0.24 | 1.10837e-06 | 0.24 | 4.91089e-08 | 0.24 | 1.1545e-06
0.25 | 1.84e-13 | 0.25 | 2.48099e-08 | 0.25 | 2.1147e-08 | 0.25 | 1.1798e-06 | 0.25 | 5.18065e-08 | 0.25 | 1.2224e-06
0.26 | 2.22e-13 | 0.26 | 2.86682e-08 | 0.26 | 2.2443e-08 | 0.26 | 1.2597e-06 | 0.26 | 5.38784e-08 | 0.26 | 1.3038e-06
0.27 | 6.68e-13 | 0.27 | 3.18738e-08 | 0.27 | 2.44724e-08 | 0.27 | 1.3432e-06 | 0.27 | 5.71719e-08 | 0.27 | 1.371e-06
0.28 | 1.96e-13 | 0.28 | 3.60794e-08 | 0.28 | 2.70792e-08 | 0.28 | 1.4243e-06 | 0.28 | 5.99234e-08 | 0.28 | 1.4432e-06
0.29 | 1.32e-12 | 0.29 | 4.13393e-08 | 0.29 | 2.97604e-08 | 0.29 | 1.5407e-06 | 0.29 | 6.2355e-08 | 0.29 | 1.522e-06
0.3 | 3.82e-13 | 0.3 | 4.68113e-08 | 0.3 | 3.23003e-08 | 0.3 | 1.6294e-06 | 0.3 | 6.50439e-08 | 0.3 | 1.5839e-06
0.31 | 6.76e-13 | 0.31 | 5.38997e-08 | 0.31 | 3.20389e-08 | 0.31 | 1.7418e-06 | 0.31 | 6.84476e-08 | 0.31 | 1.664e-06
0.32 | 1.134e-12 | 0.32 | 6.20291e-08 | 0.32 | 3.46196e-08 | 0.32 | 1.8411e-06 | 0.32 | 7.05427e-08 | 0.32 | 1.7393e-06
0.33 | 6.34e-13 | 0.33 | 7.12101e-08 | 0.33 | 3.65719e-08 | 0.33 | 1.9511e-06 | 0.33 | 7.38398e-08 | 0.33 | 1.8109e-06
0.34 | 1.322e-12 | 0.34 | 8.14639e-08 | 0.34 | 3.82752e-08 | 0.34 | 2.0626e-06 | 0.34 | 7.65132e-08 | 0.34 | 1.9061e-06
0.35 | 1.112e-12 | 0.35 | 9.49014e-08 | 0.35 | 4.19632e-08 | 0.35 | 2.1811e-06 | 0.35 | 7.98324e-08 | 0.35 | 1.9901e-06
0.36 | 1.64e-12 | 0.36 | 1.102886e-07 | 0.36 | 4.5056e-08 | 0.36 | 2.3126e-06 | 0.36 | 8.17719e-08 | 0.36 | 2.0684e-06
0.37 | 1.906e-12 | 0.37 | 1.2808e-07 | 0.37 | 4.76093e-08 | 0.37 | 2.4488e-06 | 0.37 | 8.55142e-08 | 0.37 | 2.1526e-06
0.38 | 3.014e-12 | 0.38 | 1.5027e-07 | 0.38 | 5.12091e-08 | 0.38 | 2.5864e-06 | 0.38 | 8.89351e-08 | 0.38 | 2.2425e-06
0.39 | 2.2e-12 | 0.39 | 1.791e-07 | 0.39 | 5.48698e-08 | 0.39 | 2.7111e-06 | 0.39 | 9.19427e-08 | 0.39 | 2.3423e-06
0.4 | 3.698e-12 | 0.4 | 2.1075e-07 | 0.4 | 5.51626e-08 | 0.4 | 2.8775e-06 | 0.4 | 9.69884e-08 | 0.4 | 2.4352e-06
0.41 | 3.834e-12 | 0.41 | 2.4999e-07 | 0.41 | 5.97315e-08 | 0.41 | 3.015e-06 | 0.41 | 9.86622e-08 | 0.41 | 2.5175e-06
0.42 | 3.806e-12 | 0.42 | 2.9881e-07 | 0.42 | 6.30931e-08 | 0.42 | 3.1518e-06 | 0.42 | 1.034797e-07 | 0.42 | 2.6069e-06
0.43 | 5.588e-12 | 0.43 | 3.553e-07 | 0.43 | 6.68813e-08 | 0.43 | 3.3167e-06 | 0.43 | 1.064539e-07 | 0.43 | 2.7062e-06
0.44 | 6.478e-12 | 0.44 | 4.3253e-07 | 0.44 | 7.03655e-08 | 0.44 | 3.4662e-06 | 0.44 | 1.104801e-07 | 0.44 | 2.809e-06
0.45 | 7.452e-12 | 0.45 | 5.2087e-07 | 0.45 | 7.40733e-08 | 0.45 | 3.6237e-06 | 0.45 | 1.1187e-07 | 0.45 | 2.8986e-06
0.46 | 8.694e-12 | 0.46 | 6.274e-07 | 0.46 | 7.65575e-08 | 0.46 | 3.7782e-06 | 0.46 | 1.1899e-07 | 0.46 | 3.0045e-06
0.47 | 1.0816e-11 | 0.47 | 7.6542e-07 | 0.47 | 8.28281e-08 | 0.47 | 3.9674e-06 | 0.47 | 1.2042e-07 | 0.47 | 3.0945e-06
0.48 | 1.116e-11 | 0.48 | 9.202e-07 | 0.48 | 8.72876e-08 | 0.48 | 4.1151e-06 | 0.48 | 1.2507e-07 | 0.48 | 3.2074e-06
0.49 | 1.2382e-11 | 0.49 | 1.10522e-06 | 0.49 | 9.39591e-08 | 0.49 | 4.2864e-06 | 0.49 | 1.2971e-07 | 0.49 | 3.3089e-06
0.5 | 1.4014e-11 | 0.5 | 1.3202e-06 | 0.5 | 9.82994e-08 | 0.5 | 4.4934e-06 | 0.5 | 1.3441e-07 | 0.5 | 3.4185e-06
0.51 | 1.6336e-11 | 0.51 | 1.5811e-06 | 0.51 | 1.061609e-07 | 0.51 | 4.6684e-06 | 0.51 | 1.3853e-07 | 0.51 | 3.5095e-06
0.52 | 2.3128e-11 | 0.52 | 1.8869e-06 | 0.52 | 1.0743e-07 | 0.52 | 4.8818e-06 | 0.52 | 1.4204e-07 | 0.52 | 3.6183e-06
0.53 | 2.4072e-11 | 0.53 | 2.2251e-06 | 0.53 | 1.1605e-07 | 0.53 | 5.0632e-06 | 0.53 | 1.4598e-07 | 0.53 | 3.7211e-06
0.54 | 2.9844e-11 | 0.54 | 2.6233e-06 | 0.54 | 1.2201e-07 | 0.54 | 5.2571e-06 | 0.54 | 1.4976e-07 | 0.54 | 3.8519e-06
0.55 | 3.6922e-11 | 0.55 | 3.0379e-06 | 0.55 | 1.2939e-07 | 0.55 | 5.4901e-06 | 0.55 | 1.5541e-07 | 0.55 | 3.9725e-06
0.56 | 4.3954e-11 | 0.56 | 3.5204e-06 | 0.56 | 1.4349e-07 | 0.56 | 5.6878e-06 | 0.56 | 1.615e-07 | 0.56 | 4.0674e-06
0.57 | 5.6094e-11 | 0.57 | 4.0327e-06 | 0.57 | 1.4021e-07 | 0.57 | 5.9044e-06 | 0.57 | 1.6442e-07 | 0.57 | 4.1943e-06
0.58 | 6.5306e-11 | 0.58 | 4.5983e-06 | 0.58 | 1.5788e-07 | 0.58 | 6.0964e-06 | 0.58 | 1.7121e-07 | 0.58 | 4.2984e-06
0.59 | 8.1774e-11 | 0.59 | 5.2297e-06 | 0.59 | 1.6517e-07 | 0.59 | 6.3185e-06 | 0.59 | 1.7614e-07 | 0.59 | 4.4221e-06
0.6 | 9.7968e-11 | 0.6 | 5.8581e-06 | 0.6 | 1.807e-07 | 0.6 | 6.539e-06 | 0.6 | 1.7875e-07 | 0.6 | 4.5432e-06
0.61 | 1.19342e-10 | 0.61 | 6.59e-06 | 0.61 | 1.9061e-07 | 0.61 | 6.7838e-06 | 0.61 | 1.8176e-07 | 0.61 | 4.6561e-06
0.62 | 1.42994e-10 | 0.62 | 7.2806e-06 | 0.62 | 2.0148e-07 | 0.62 | 6.9993e-06 | 0.62 | 1.8509e-07 | 0.62 | 4.7915e-06
0.63 | 1.7053e-10 | 0.63 | 8.0368e-06 | 0.63 | 2.1381e-07 | 0.63 | 7.2486e-06 | 0.63 | 1.9031e-07 | 0.63 | 4.913e-06
0.64 | 2.11868e-10 | 0.64 | 8.8129e-06 | 0.64 | 2.3133e-07 | 0.64 | 7.4817e-06 | 0.64 | 1.9793e-07 | 0.64 | 5.0411e-06
0.65 | 2.63352e-10 | 0.65 | 9.6478e-06 | 0.65 | 2.4596e-07 | 0.65 | 7.7312e-06 | 0.65 | 2.0131e-07 | 0.65 | 5.1753e-06
0.66 | 3.21288e-10 | 0.66 | 1.05219e-05 | 0.66 | 2.6987e-07 | 0.66 | 7.9972e-06 | 0.66 | 2.0693e-07 | 0.66 | 5.2958e-06
0.67 | 3.85528e-10 | 0.67 | 1.14134e-05 | 0.67 | 2.8959e-07 | 0.67 | 8.2322e-06 | 0.67 | 2.1568e-07 | 0.67 | 5.4008e-06
0.68 | 4.82854e-10 | 0.68 | 1.2301e-05 | 0.68 | 3.0635e-07 | 0.68 | 8.5105e-06 | 0.68 | 2.1972e-07 | 0.68 | 5.5483e-06
0.69 | 5.72986e-10 | 0.69 | 1.3188e-05 | 0.69 | 3.3404e-07 | 0.69 | 8.7524e-06 | 0.69 | 2.3065e-07 | 0.69 | 5.6852e-06
0.7 | 6.96678e-10 | 0.7 | 1.42e-05 | 0.7 | 3.6183e-07 | 0.7 | 9.0435e-06 | 0.7 | 2.3122e-07 | 0.7 | 5.8076e-06
0.71 | 8.95792e-10 | 0.71 | 1.5183e-05 | 0.71 | 3.9982e-07 | 0.71 | 9.3111e-06 | 0.71 | 2.3765e-07 | 0.71 | 5.9564e-06
0.72 | 1.1922e-09 | 0.72 | 1.6192e-05 | 0.72 | 4.3047e-07 | 0.72 | 9.5749e-06 | 0.72 | 2.4144e-07 | 0.72 | 6.0889e-06
0.73 | 1.42344e-09 | 0.73 | 1.7231e-05 | 0.73 | 4.6993e-07 | 0.73 | 9.88e-06 | 0.73 | 2.5253e-07 | 0.73 | 6.2555e-06
0.74 | 1.74736e-09 | 0.74 | 1.8315e-05 | 0.74 | 5.0158e-07 | 0.74 | 1.01557e-05 | 0.74 | 2.5785e-07 | 0.74 | 6.3559e-06
0.75 | 2.13628e-09 | 0.75 | 1.946e-05 | 0.75 | 5.5003e-07 | 0.75 | 1.04297e-05 | 0.75 | 2.5436e-07 | 0.75 | 6.5059e-06
0.76 | 2.58622e-09 | 0.76 | 2.0563e-05 | 0.76 | 6.0484e-07 | 0.76 | 1.07356e-05 | 0.76 | 2.6756e-07 | 0.76 | 6.6503e-06
0.77 | 3.1787e-09 | 0.77 | 2.1588e-05 | 0.77 | 6.6171e-07 | 0.77 | 1.10223e-05 | 0.77 | 2.7047e-07 | 0.77 | 6.7852e-06
0.78 | 3.95226e-09 | 0.78 | 2.2712e-05 | 0.78 | 7.1986e-07 | 0.78 | 1.13126e-05 | 0.78 | 2.8019e-07 | 0.78 | 6.9514e-06
0.79 | 5.31086e-09 | 0.79 | 2.3973e-05 | 0.79 | 7.7252e-07 | 0.79 | 1.1635e-05 | 0.79 | 2.8543e-07 | 0.79 | 7.0991e-06
0.8 | 6.43048e-09 | 0.8 | 2.5102e-05 | 0.8 | 8.5465e-07 | 0.8 | 1.1963e-05 | 0.8 | 2.9251e-07 | 0.8 | 7.2433e-06
0.81 | 7.78148e-09 | 0.81 | 2.64e-05 | 0.81 | 9.3411e-07 | 0.81 | 1.2255e-05 | 0.81 | 2.9879e-07 | 0.81 | 7.3874e-06
0.82 | 9.75134e-09 | 0.82 | 2.7607e-05 | 0.82 | 1.03188e-06 | 0.82 | 1.2576e-05 | 0.82 | 3.0259e-07 | 0.82 | 7.5407e-06
0.83 | 1.21192e-08 | 0.83 | 2.883e-05 | 0.83 | 1.12385e-06 | 0.83 | 1.2938e-05 | 0.83 | 3.1244e-07 | 0.83 | 7.6834e-06
0.84 | 1.48319e-08 | 0.84 | 2.999e-05 | 0.84 | 1.2052e-06 | 0.84 | 1.3285e-05 | 0.84 | 3.1686e-07 | 0.84 | 7.8495e-06
0.85 | 1.83701e-08 | 0.85 | 3.1337e-05 | 0.85 | 1.3129e-06 | 0.85 | 1.3625e-05 | 0.85 | 3.2565e-07 | 0.85 | 7.9929e-06
0.86 | 2.24574e-08 | 0.86 | 3.265e-05 | 0.86 | 1.4327e-06 | 0.86 | 1.398e-05 | 0.86 | 3.3726e-07 | 0.86 | 8.1525e-06
0.87 | 2.14149e-08 | 0.87 | 3.3893e-05 | 0.87 | 1.5633e-06 | 0.87 | 1.4364e-05 | 0.87 | 3.3938e-07 | 0.87 | 8.3156e-06
0.88 | 3.31991e-08 | 0.88 | 3.5304e-05 | 0.88 | 1.6858e-06 | 0.88 | 1.4691e-05 | 0.88 | 3.4861e-07 | 0.88 | 8.4752e-06
0.89 | 3.95733e-08 | 0.89 | 3.6739e-05 | 0.89 | 1.8246e-06 | 0.89 | 1.5045e-05 | 0.89 | 3.582e-07 | 0.89 | 8.6438e-06
0.9 | 3.71987e-08 | 0.9 | 3.8134e-05 | 0.9 | 1.9427e-06 | 0.9 | 1.5377e-05 | 0.9 | 3.6165e-07 | 0.9 | 8.7911e-06
0.91 | 5.40145e-08 | 0.91 | 3.95e-05 | 0.91 | 2.0927e-06 | 0.91 | 1.5739e-05 | 0.91 | 3.6819e-07 | 0.91 | 8.9815e-06
0.92 | 5.08599e-08 | 0.92 | 4.1066e-05 | 0.92 | 2.2617e-06 | 0.92 | 1.6122e-05 | 0.92 | 3.7545e-07 | 0.92 | 9.1153e-06
0.93 | 5.97285e-08 | 0.93 | 4.2536e-05 | 0.93 | 2.4409e-06 | 0.93 | 1.6495e-05 | 0.93 | 3.8789e-07 | 0.93 | 9.2817e-06
0.94 | 8.23878e-08 | 0.94 | 4.3855e-05 | 0.94 | 2.6221e-06 | 0.94 | 1.688e-05 | 0.94 | 3.9482e-07 | 0.94 | 9.4619e-06
0.95 | 7.87902e-08 | 0.95 | 4.5316e-05 | 0.95 | 2.7787e-06 | 0.95 | 1.7263e-05 | 0.95 | 3.9603e-07 | 0.95 | 9.6756e-06
0.96 | 9.13869e-08 | 0.96 | 4.6644e-05 | 0.96 | 2.9344e-06 | 0.96 | 1.7608e-05 | 0.96 | 4.0603e-07 | 0.96 | 9.8381e-06
0.97 | 1.2268e-07 | 0.97 | 4.8273e-05 | 0.97 | 3.1441e-06 | 0.97 | 1.8052e-05 | 0.97 | 4.1788e-07 | 0.97 | 1.00204e-05
0.98 | 1.3413e-07 | 0.98 | 4.9786e-05 | 0.98 | 3.3661e-06 | 0.98 | 1.8424e-05 | 0.98 | 4.2246e-07 | 0.98 | 1.01778e-05
0.99 | 1.2784e-07 | 0.99 | 5.1222e-05 | 0.99 | 3.5427e-06 | 0.99 | 1.8815e-05 | 0.99 | 4.3201e-07 | 0.99 | 1.03642e-05
1 | 1.4148e-07 | 1 | 5.285e-05 | 1 | 3.768e-06 | 1 | 1.921e-05 | 1 | 4.3686e-07 | 1 | 1.05513e-05
1.01 | 1.5504e-07 | 1.01 | 5.4496e-05 | 1.01 | 4.0145e-06 | 1.01 | 1.9636e-05 | 1.01 | 4.4772e-07 | 1.01 | 1.07183e-05
1.02 | 1.9492e-07 | 1.02 | 5.6195e-05 | 1.02 | 4.187e-06 | 1.02 | 2.0044e-05 | 1.02 | 4.5145e-07 | 1.02 | 1.09334e-05
1.03 | 2.0489e-07 | 1.03 | 5.7597e-05 | 1.03 | 4.4285e-06 | 1.03 | 2.049e-05 | 1.03 | 4.6054e-07 | 1.03 | 1.1151e-05
1.04 | 2.0848e-07 | 1.04 | 5.9202e-05 | 1.04 | 4.6865e-06 | 1.04 | 2.0914e-05 | 1.04 | 4.6845e-07 | 1.04 | 1.13209e-05
1.05 | 2.1852e-07 | 1.05 | 6.0964e-05 | 1.05 | 4.9211e-06 | 1.05 | 2.1288e-05 | 1.05 | 4.7989e-07 | 1.05 | 1.1515e-05
1.06 | 2.3143e-07 | 1.06 | 6.2522e-05 | 1.06 | 5.1943e-06 | 1.06 | 2.1745e-05 | 1.06 | 4.8723e-07 | 1.06 | 1.1725e-05
1.07 | 2.5297e-07 | 1.07 | 6.4085e-05 | 1.07 | 5.4274e-06 | 1.07 | 2.2126e-05 | 1.07 | 4.9603e-07 | 1.07 | 1.1938e-05
1.08 | 2.8357e-07 | 1.08 | 6.5892e-05 | 1.08 | 5.6971e-06 | 1.08 | 2.2549e-05 | 1.08 | 5.1413e-07 | 1.08 | 1.2132e-05
1.09 | 2.8866e-07 | 1.09 | 6.7655e-05 | 1.09 | 5.9651e-06 | 1.09 | 2.3011e-05 | 1.09 | 5.1877e-07 | 1.09 | 1.2351e-05
1.1 | 3.0588e-07 | 1.1 | 6.9157e-05 | 1.1 | 6.2396e-06 | 1.1 | 2.3441e-05 | 1.1 | 5.2784e-07 | 1.1 | 1.2587e-05
1.11 | 3.3413e-07 | 1.11 | 7.1047e-05 | 1.11 | 6.5729e-06 | 1.11 | 2.3893e-05 | 1.11 | 5.2963e-07 | 1.11 | 1.2809e-05
1.12 | 3.542e-07 | 1.12 | 7.2662e-05 | 1.12 | 6.8402e-06 | 1.12 | 2.4302e-05 | 1.12 | 5.3892e-07 | 1.12 | 1.3035e-05
1.13 | 3.5969e-07 | 1.13 | 7.4501e-05 | 1.13 | 7.1107e-06 | 1.13 | 2.4742e-05 | 1.13 | 5.5194e-07 | 1.13 | 1.327e-05
1.14 | 3.6863e-07 | 1.14 | 7.6275e-05 | 1.14 | 7.4087e-06 | 1.14 | 2.5217e-05 | 1.14 | 5.6931e-07 | 1.14 | 1.3531e-05
1.15 | 4.1374e-07 | 1.15 | 7.7798e-05 | 1.15 | 7.6935e-06 | 1.15 | 2.5694e-05 | 1.15 | 5.7029e-07 | 1.15 | 1.3783e-05
1.16 | 4.5696e-07 | 1.16 | 7.9785e-05 | 1.16 | 8.0002e-06 | 1.16 | 2.6165e-05 | 1.16 | 5.8566e-07 | 1.16 | 1.3998e-05
1.17 | 5.0497e-07 | 1.17 | 8.1441e-05 | 1.17 | 8.3476e-06 | 1.17 | 2.6619e-05 | 1.17 | 6.0021e-07 | 1.17 | 1.4281e-05
1.18 | 4.8997e-07 | 1.18 | 8.3369e-05 | 1.18 | 8.6688e-06 | 1.18 | 2.7046e-05 | 1.18 | 6.093e-07 | 1.18 | 1.4508e-05
1.19 | 5.1956e-07 | 1.19 | 8.5049e-05 | 1.19 | 8.9606e-06 | 1.19 | 2.7493e-05 | 1.19 | 6.1918e-07 | 1.19 | 1.4778e-05
1.2 | 5.3277e-07 | 1.2 | 8.6867e-05 | 1.2 | 9.3006e-06 | 1.2 | 2.7985e-05 | 1.2 | 6.3843e-07 | 1.2 | 1.5082e-05
1.21 | 5.682e-07 | 1.21 | 8.8878e-05 | 1.21 | 9.6291e-06 | 1.21 | 2.8453e-05 | 1.21 | 6.4996e-07 | 1.21 | 1.5306e-05
1.22 | 6.1086e-07 | 1.22 | 9.0572e-05 | 1.22 | 9.9982e-06 | 1.22 | 2.8919e-05 | 1.22 | 6.6035e-07 | 1.22 | 1.5606e-05
1.23 | 6.2953e-07 | 1.23 | 9.2527e-05 | 1.23 | 1.03315e-05 | 1.23 | 2.9399e-05 | 1.23 | 6.667e-07 | 1.23 | 1.5874e-05
1.24 | 6.5405e-07 | 1.24 | 9.4469e-05 | 1.24 | 1.06957e-05 | 1.24 | 2.9887e-05 | 1.24 | 6.7656e-07 | 1.24 | 1.6175e-05
1.25 | 6.9517e-07 | 1.25 | 9.617e-05 | 1.25 | 1.10778e-05 | 1.25 | 3.0365e-05 | 1.25 | 6.8395e-07 | 1.25 | 1.6472e-05
1.26 | 7.602e-07 | 1.26 | 9.8234e-05 | 1.26 | 1.13884e-05 | 1.26 | 3.0906e-05 | 1.26 | 6.9804e-07 | 1.26 | 1.677e-05
1.27 | 7.8962e-07 | 1.27 | 0.000100034 | 1.27 | 1.1809e-05 | 1.27 | 3.1368e-05 | 1.27 | 7.1647e-07 | 1.27 | 1.7047e-05
1.28 | 8.1546e-07 | 1.28 | 0.000101969 | 1.28 | 1.2179e-05 | 1.28 | 3.1849e-05 | 1.28 | 7.2747e-07 | 1.28 | 1.7391e-05
1.29 | 8.7817e-07 | 1.29 | 0.000103915 | 1.29 | 1.2559e-05 | 1.29 | 3.2378e-05 | 1.29 | 7.4562e-07 | 1.29 | 1.7654e-05
1.3 | 9.6027e-07 | 1.3 | 0.000105792 | 1.3 | 1.2981e-05 | 1.3 | 3.285e-05 | 1.3 | 7.6165e-07 | 1.3 | 1.7989e-05
1.31 | 9.9571e-07 | 1.31 | 0.00010775 | 1.31 | 1.3332e-05 | 1.31 | 3.3334e-05 | 1.31 | 7.7876e-07 | 1.31 | 1.8329e-05
1.32 | 1.078e-06 | 1.32 | 0.000109689 | 1.32 | 1.3727e-05 | 1.32 | 3.3884e-05 | 1.32 | 8.0437e-07 | 1.32 | 1.8682e-05
1.33 | 1.1557e-06 | 1.33 | 0.000111588 | 1.33 | 1.4193e-05 | 1.33 | 3.4357e-05 | 1.33 | 8.2811e-07 | 1.33 | 1.903e-05
1.34 | 1.2187e-06 | 1.34 | 0.000113815 | 1.34 | 1.455e-05 | 1.34 | 3.4923e-05 | 1.34 | 8.5994e-07 | 1.34 | 1.9397e-05
1.35 | 1.3379e-06 | 1.35 | 0.00011567 | 1.35 | 1.5067e-05 | 1.35 | 3.5446e-05 | 1.35 | 8.8193e-07 | 1.35 | 1.9765e-05
1.36 | 1.4397e-06 | 1.36 | 0.00011778 | 1.36 | 1.5419e-05 | 1.36 | 3.5979e-05 | 1.36 | 9.3011e-07 | 1.36 | 2.0131e-05
1.37 | 1.5527e-06 | 1.37 | 0.00011972 | 1.37 | 1.5856e-05 | 1.37 | 3.6489e-05 | 1.37 | 9.8998e-07 | 1.37 | 2.0542e-05
1.38 | 1.6532e-06 | 1.38 | 0.0001218 | 1.38 | 1.6305e-05 | 1.38 | 3.705e-05 | 1.38 | 1.07106e-06 | 1.38 | 2.0985e-05
1.39 | 1.7888e-06 | 1.39 | 0.00012369 | 1.39 | 1.6791e-05 | 1.39 | 3.7581e-05 | 1.39 | 1.1526e-06 | 1.39 | 2.1417e-05
1.4 | 1.971e-06 | 1.4 | 0.00012598 | 1.4 | 1.7303e-05 | 1.4 | 3.8199e-05 | 1.4 | 1.2941e-06 | 1.4 | 2.1919e-05
1.41 | 2.0956e-06 | 1.41 | 0.000128 | 1.41 | 1.7704e-05 | 1.41 | 3.878e-05 | 1.41 | 1.4628e-06 | 1.41 | 2.2468e-05
1.42 | 2.2728e-06 | 1.42 | 0.00013028 | 1.42 | 1.8111e-05 | 1.42 | 3.9434e-05 | 1.42 | 1.7122e-06 | 1.42 | 2.3009e-05
1.43 | 2.438e-06 | 1.43 | 0.00013199 | 1.43 | 1.86e-05 | 1.43 | 4.0116e-05 | 1.43 | 2.0413e-06 | 1.43 | 2.3672e-05
1.44 | 2.6387e-06 | 1.44 | 0.00013413 | 1.44 | 1.9078e-05 | 1.44 | 4.0855e-05 | 1.44 | 2.5046e-06 | 1.44 | 2.4445e-05
1.45 | 2.7985e-06 | 1.45 | 0.00013626 | 1.45 | 1.9556e-05 | 1.45 | 4.1629e-05 | 1.45 | 3.1697e-06 | 1.45 | 2.5409e-05
1.46 | 3.0915e-06 | 1.46 | 0.00013853 | 1.46 | 2.0193e-05 | 1.46 | 4.2545e-05 | 1.46 | 4.0728e-06 | 1.46 | 2.6586e-05
1.47 | 3.2791e-06 | 1.47 | 0.00014082 | 1.47 | 2.0674e-05 | 1.47 | 4.3564e-05 | 1.47 | 5.3503e-06 | 1.47 | 2.8082e-05
1.48 | 3.5174e-06 | 1.48 | 0.00014291 | 1.48 | 2.1238e-05 | 1.48 | 4.4852e-05 | 1.48 | 7.0643e-06 | 1.48 | 2.9943e-05
1.49 | 3.8118e-06 | 1.49 | 0.00014526 | 1.49 | 2.1754e-05 | 1.49 | 4.6354e-05 | 1.49 | 9.5001e-06 | 1.49 | 3.2455e-05
1.5 | 4.0776e-06 | 1.5 | 0.00014776 | 1.5 | 2.2331e-05 | 1.5 | 4.8358e-05 | 1.5 | 1.2775e-05 | 1.5 | 3.5705e-05
1.51 | 4.4125e-06 | 1.51 | 0.00014999 | 1.51 | 2.29e-05 | 1.51 | 5.0941e-05 | 1.51 | 1.7388e-05 | 1.51 | 4.011e-05
1.52 | 4.7606e-06 | 1.52 | 0.00015232 | 1.52 | 2.3536e-05 | 1.52 | 5.4364e-05 | 1.52 | 2.3578e-05 | 1.52 | 4.5981e-05
1.53 | 5.2031e-06 | 1.53 | 0.00015469 | 1.53 | 2.4217e-05 | 1.53 | 5.8938e-05 | 1.53 | 3.211e-05 | 1.53 | 5.3983e-05
1.54 | 5.6289e-06 | 1.54 | 0.00015721 | 1.54 | 2.5038e-05 | 1.54 | 6.5378e-05 | 1.54 | 4.354e-05 | 1.54 | 6.4481e-05
1.55 | 6.1819e-06 | 1.55 | 0.00015997 | 1.55 | 2.5937e-05 | 1.55 | 7.3986e-05 | 1.55 | 5.9161e-05 | 1.55 | 7.8851e-05
1.56 | 6.8871e-06 | 1.56 | 0.00016264 | 1.56 | 2.6947e-05 | 1.56 | 8.6229e-05 | 1.56 | 7.9779e-05 | 1.56 | 9.7818e-05
1.57 | 7.684e-06 | 1.57 | 0.0001658 | 1.57 | 2.8023e-05 | 1.57 | 0.00010294 | 1.57 | 0.000107584 | 1.57 | 0.00012333
1.58 | 8.6777e-06 | 1.58 | 0.00016902 | 1.58 | 2.9366e-05 | 1.58 | 0.00012652 | 1.58 | 0.00014385 | 1.58 | 0.00015655
1.59 | 9.9266e-06 | 1.59 | 0.00017271 | 1.59 | 3.0886e-05 | 1.59 | 0.0001589 | 1.59 | 0.00019265 | 1.59 | 0.00020106
1.6 | 1.1507e-05 | 1.6 | 0.0001769 | 1.6 | 3.2805e-05 | 1.6 | 0.00020463 | 1.6 | 0.00025578 | 1.6 | 0.00025849
1.61 | 1.3549e-05 | 1.61 | 0.00018139 | 1.61 | 3.519e-05 | 1.61 | 0.00026654 | 1.61 | 0.00034009 | 1.61 | 0.00033498
1.62 | 1.6303e-05 | 1.62 | 0.00018683 | 1.62 | 3.8388e-05 | 1.62 | 0.00035291 | 1.62 | 0.00045031 | 1.62 | 0.00043463
1.63 | 1.9751e-05 | 1.63 | 0.00019338 | 1.63 | 4.2231e-05 | 1.63 | 0.0004683 | 1.63 | 0.00059138 | 1.63 | 0.00056132
1.64 | 2.4328e-05 | 1.64 | 0.00020099 | 1.64 | 4.7296e-05 | 1.64 | 0.00062616 | 1.64 | 0.0007774 | 1.64 | 0.00072749
1.65 | 3.0174e-05 | 1.65 | 0.0002099 | 1.65 | 5.3678e-05 | 1.65 | 0.00083068 | 1.65 | 0.00101126 | 1.65 | 0.00093485
1.66 | 3.7945e-05 | 1.66 | 0.00022116 | 1.66 | 6.1937e-05 | 1.66 | 0.001101 | 1.66 | 0.0013119 | 1.66 | 0.0012017
1.67 | 4.7775e-05 | 1.67 | 0.00023518 | 1.67 | 7.222e-05 | 1.67 | 0.0014366 | 1.67 | 0.0016795 | 1.67 | 0.0015261
1.68 | 6.0724e-05 | 1.68 | 0.00025207 | 1.68 | 8.5717e-05 | 1.68 | 0.0018617 | 1.68 | 0.0021385 | 1.68 | 0.0019308
1.69 | 7.7031e-05 | 1.69 | 0.00027315 | 1.69 | 0.00010222 | 1.69 | 0.0023653 | 1.69 | 0.0026767 | 1.69 | 0.0024059
1.7 | 9.8277e-05 | 1.7 | 0.00029919 | 1.7 | 0.00012351 | 1.7 | 0.0029693 | 1.7 | 0.0033199 | 1.7 | 0.0029741
1.71 | 0.00012446 | 1.71 | 0.00033214 | 1.71 | 0.00015001 | 1.71 | 0.0036638 | 1.71 | 0.0040433 | 1.71 | 0.0036141
1.72 | 0.00015829 | 1.72 | 0.00037203 | 1.72 | 0.00018222 | 1.72 | 0.0044314 | 1.72 | 0.0048723 | 1.72 | 0.0043513
1.73 | 0.00019991 | 1.73 | 0.00042211 | 1.73 | 0.00022205 | 1.73 | 0.0052981 | 1.73 | 0.0057743 | 1.73 | 0.0051532
1.74 | 0.00025231 | 1.74 | 0.00048226 | 1.74 | 0.00026963 | 1.74 | 0.0062194 | 1.74 | 0.0067722 | 1.74 | 0.0060431
1.75 | 0.00031712 | 1.75 | 0.00055689 | 1.75 | 0.00032821 | 1.75 | 0.0072303 | 1.75 | 0.0078254 | 1.75 | 0.0069847
1.76 | 0.0003948 | 1.76 | 0.00064596 | 1.76 | 0.00039686 | 1.76 | 0.0082808 | 1.76 | 0.0089647 | 1.76 | 0.0080071
1.77 | 0.00049105 | 1.77 | 0.00075513 | 1.77 | 0.00047998 | 1.77 | 0.0094054 | 1.77 | 0.0100974 | 1.77 | 0.0090843
1.78 | 0.00060522 | 1.78 | 0.00088446 | 1.78 | 0.0005769 | 1.78 | 0.0102581 | 1.78 | 0.0104461 | 1.78 | 0.0101129
1.79 | 0.00074482 | 1.79 | 0.0010419 | 1.79 | 0.00069304 | 1.79 | 0.0105128 | 1.79 | 0.0106436 | 1.79 | 0.0104408
1.8 | 0.00090867 | 1.8 | 0.0012247 | 1.8 | 0.00082702 | 1.8 | 0.0106866 | 1.8 | 0.0108042 | 1.8 | 0.0106247
1.81 | 0.00110631 | 1.81 | 0.0014455 | 1.81 | 0.00098639 | 1.81 | 0.0108391 | 1.81 | 0.0109531 | 1.81 | 0.0107796
1.82 | 0.001334 | 1.82 | 0.0016994 | 1.82 | 0.0011688 | 1.82 | 0.0109766 | 1.82 | 0.0110918 | 1.82 | 0.0109177
1.83 | 0.0016076 | 1.83 | 0.0019996 | 1.83 | 0.0013852 | 1.83 | 0.0111108 | 1.83 | 0.0112287 | 1.83 | 0.0110507
1.84 | 0.0019181 | 1.84 | 0.0023398 | 1.84 | 0.0016304 | 1.84 | 0.0112381 | 1.84 | 0.0113603 | 1.84 | 0.0111766
1.85 | 0.0022825 | 1.85 | 0.0027349 | 1.85 | 0.001918 | 1.85 | 0.0113658 | 1.85 | 0.0114929 | 1.85 | 0.0113019
1.86 | 0.002689 | 1.86 | 0.003182 | 1.86 | 0.0022453 | 1.86 | 0.0114911 | 1.86 | 0.022694 | 1.86 | 0.0114228
1.87 | 0.003156 | 1.87 | 0.0036744 | 1.87 | 0.0026083 | 1.87 | 0.022542 | 1.87 | 0.024236 | 1.87 | 0.021799
1.88 | 0.0036674 | 1.88 | 0.0042308 | 1.88 | 0.003025 | 1.88 | 0.023999 | 1.88 | 0.025773 | 1.88 | 0.02319
1.89 | 0.0042429 | 1.89 | 0.0048295 | 1.89 | 0.003478 | 1.89 | 0.025439 | 1.89 | 0.027352 | 1.89 | 0.024622
1.9 | 0.0048719 | 1.9 | 0.0054955 | 1.9 | 0.0039865 | 1.9 | 0.026924 | 1.9 | 0.028912 | 1.9 | 0.026045
1.91 | 0.0055404 | 1.91 | 0.0061995 | 1.91 | 0.0045313 | 1.91 | 0.028396 | 1.91 | 0.030523 | 1.91 | 0.027503
1.92 | 0.0062725 | 1.92 | 0.006967 | 1.92 | 0.0051316 | 1.92 | 0.029902 | 1.92 | 0.032145 | 1.92 | 0.028976
1.93 | 0.0070369 | 1.93 | 0.0077694 | 1.93 | 0.0057629 | 1.93 | 0.031393 | 1.93 | 0.033746 | 1.93 | 0.030435
1.94 | 0.0078614 | 1.94 | 0.0086322 | 1.94 | 0.0064485 | 1.94 | 0.032927 | 1.94 | 0.03539 | 1.94 | 0.031932
1.95 | 0.008705 | 1.95 | 0.0095113 | 1.95 | 0.0071521 | 1.95 | 0.034428 | 1.95 | 0.037001 | 1.95 | 0.033392
1.96 | 0.0096093 | 1.96 | 0.0102234 | 1.96 | 0.0079098 | 1.96 | 0.035974 | 1.96 | 0.038661 | 1.96 | 0.034904
1.97 | 0.0102489 | 1.97 | 0.0104499 | 1.97 | 0.0086887 | 1.97 | 0.037499 | 1.97 | 0.040296 | 1.97 | 0.036398
1.98 | 0.0104656 | 1.98 | 0.0106078 | 1.98 | 0.0095145 | 1.98 | 0.039064 | 1.98 | 0.041977 | 1.98 | 0.037923
1.99 | 0.0106158 | 1.99 | 0.010739 | 1.99 | 0.0101858 | 1.99 | 0.040633 | 1.99 | 0.043629 | 1.99 | 0.039427
2 | 0.0107468 | 2 | 0.0108616 | 2 | 0.0104162 | 2 | 0.042171 | 2 | 0.045316 | 2 | 0.040969
2.01 | 0.0108641 | 2.01 | 0.0109774 | 2.01 | 0.0105664 | 2.01 | 0.043756 | 2.01 | 0.046979 | 2.01 | 0.042484
2.02 | 0.0109774 | 2.02 | 0.0110869 | 2.02 | 0.0106892 | 2.02 | 0.045315 | 2.02 | 0.048682 | 2.02 | 0.044035
2.03 | 0.0110849 | 2.03 | 0.0111967 | 2.03 | 0.0108022 | 2.03 | 0.046903 | 2.03 | 0.050354 | 2.03 | 0.045563
2.04 | 0.0111915 | 2.04 | 0.0113024 | 2.04 | 0.0109065 | 2.04 | 0.048472 | 2.04 | 0.052067 | 2.04 | 0.047124
2.05 | 0.0112965 | 2.05 | 0.0114085 | 2.05 | 0.0110079 | 2.05 | 0.050073 | 2.05 | 0.053749 | 2.05 | 0.048656
2.06 | 0.0113979 | 2.06 | 0.021418 | 2.06 | 0.0111043 | 2.06 | 0.051641 | 2.06 | 0.055462 | 2.06 | 0.05022
2.07 | 0.021304 | 2.07 | 0.02264 | 2.07 | 0.0112006 | 2.07 | 0.05325 | 2.07 | 0.057187 | 2.07 | 0.051798
2.08 | 0.022467 | 2.08 | 0.023854 | 2.08 | 0.0112937 | 2.08 | 0.054829 | 2.08 | 0.058881 | 2.08 | 0.053339
2.09 | 0.023668 | 2.09 | 0.025097 | 2.09 | 0.0113877 | 2.09 | 0.056444 | 2.09 | 0.060602 | 2.09 | 0.054917
2.1 | 0.024853 | 2.1 | 0.02634 | 2.1 | 0.0114794 | 2.1 | 0.058021 | 2.1 | 0.062301 | 2.1 | 0.056468
2.11 | 0.026073 | 2.11 | 0.02761 | 2.11 | 0.022089 | 2.11 | 0.059646 | 2.11 | 0.06403 | 2.11 | 0.058049
2.12 | 0.027279 | 2.12 | 0.028868 | 2.12 | 0.023143 | 2.12 | 0.06124 | 2.12 | 0.065732 | 2.12 | 0.059602
2.13 | 0.028518 | 2.13 | 0.030154 | 2.13 | 0.024232 | 2.13 | 0.062853 | 2.13 | 0.067464 | 2.13 | 0.061189
2.14 | 0.029739 | 2.14 | 0.031459 | 2.14 | 0.025324 | 2.14 | 0.064478 | 2.14 | 0.069173 | 2.14 | 0.062751
2.15 | 0.030991 | 2.15 | 0.032736 | 2.15 | 0.026401 | 2.15 | 0.066078 | 2.15 | 0.070912 | 2.15 | 0.064334
2.16 | 0.032224 | 2.16 | 0.034042 | 2.16 | 0.027511 | 2.16 | 0.067704 | 2.16 | 0.07261 | 2.16 | 0.065895
2.17 | 0.033483 | 2.17 | 0.035334 | 2.17 | 0.028606 | 2.17 | 0.069297 | 2.17 | 0.074349 | 2.17 | 0.067493
2.18 | 0.034725 | 2.18 | 0.036654 | 2.18 | 0.029722 | 2.18 | 0.070926 | 2.18 | 0.076059 | 2.18 | 0.069055
2.19 | 0.036 | 2.19 | 0.037945 | 2.19 | 0.030825 | 2.19 | 0.072531 | 2.19 | 0.077798 | 2.19 | 0.070643
2.2 | 0.037271 | 2.2 | 0.03927 | 2.2 | 0.031953 | 2.2 | 0.074159 | 2.2 | 0.079504 | 2.2 | 0.072212
2.21 | 0.038525 | 2.21 | 0.040576 | 2.21 | 0.033068 | 2.21 | 0.075759 | 2.21 | 0.081251 | 2.21 | 0.073809
2.22 | 0.039808 | 2.22 | 0.041906 | 2.22 | 0.034211 | 2.22 | 0.077396 | 2.22 | 0.08299 | 2.22 | 0.075402
2.23 | 0.041064 | 2.23 | 0.043215 | 2.23 | 0.035331 | 2.23 | 0.079002 | 2.23 | 0.084699 | 2.23 | 0.076969
2.24 | 0.042349 | 2.24 | 0.044544 | 2.24 | 0.036475 | 2.24 | 0.080633 | 2.24 | 0.086447 | 2.24 | 0.078568
2.25 | 0.043611 | 2.25 | 0.045852 | 2.25 | 0.037604 | 2.25 | 0.082237 | 2.25 | 0.088153 | 2.25 | 0.080127
2.26 | 0.044892 | 2.26 | 0.047178 | 2.26 | 0.038758 | 2.26 | 0.083877 | 2.26 | 0.089889 | 2.26 | 0.081722
2.27 | 0.046155 | 2.27 | 0.048495 | 2.27 | 0.03989 | 2.27 | 0.085509 | 2.27 | 0.091604 | 2.27 | 0.083296
2.28 | 0.047439 | 2.28 | 0.049822 | 2.28 | 0.041044 | 2.28 | 0.087116 | 2.28 | 0.093355 | 2.28 | 0.08489
2.29 | 0.048699 | 2.29 | 0.05115 | 2.29 | 0.042206 | 2.29 | 0.088758 | 2.29 | 0.095054 | 2.29 | 0.086449
2.3 | 0.049985 | 2.3 | 0.052453 | 2.3 | 0.04335 | 2.3 | 0.09037 | 2.3 | 0.096802 | 2.3 | 0.088048
2.31 | 0.051249 | 2.31 | 0.053781 | 2.31 | 0.044509 | 2.31 | 0.092003 | 2.31 | 0.098511 | 2.31 | 0.089614
2.32 | 0.052529 | 2.32 | 0.055079 | 2.32 | 0.045655 | 2.32 | 0.09361 | 2.32 | 0.100001 | 2.32 | 0.091201
2.33 | 0.053781 | 2.33 | 0.056398 | 2.33 | 0.04682 | 2.33 | 0.095254 | 2.33 | 0.100001 | 2.33 | 0.092766
2.34 | 0.055057 | 2.34 | 0.057694 | 2.34 | 0.047964 | 2.34 | 0.096861 | 2.34 | 0.1 | 2.34 | 0.094361
2.35 | 0.056309 | 2.35 | 0.059004 | 2.35 | 0.049129 | 2.35 | 0.098492 | 2.35 | 0.099999 | 2.35 | 0.095915
2.36 | 0.057565 | 2.36 | 0.060288 | 2.36 | 0.050276 | 2.36 | 0.099999 | 2.36 | 0.099998 | 2.36 | 0.097506
2.37 | 0.058814 | 2.37 | 0.061601 | 2.37 | 0.051439 | 2.37 | 0.1 | 2.37 | 0.099999 | 2.37 | 0.099071
2.38 | 0.060084 | 2.38 | 0.062903 | 2.38 | 0.052605 | 2.38 | 0.099999 | 2.38 | 0.099999 | 2.38 | 0.099999
2.39 | 0.061329 | 2.39 | 0.064202 | 2.39 | 0.053768 | 2.39 | 0.1 | 2.39 | 0.099999 | 2.39 | 0.100002
2.4 | 0.062591 | 2.4 | 0.065482 | 2.4 | 0.054922 | 2.4 | 0.099998 | 2.4 | 0.099999 | 2.4 | 0.099998
2.41 | 0.063834 | 2.41 | 0.066776 | 2.41 | 0.056102 | 2.41 | 0.099998 | 2.41 | 0.1 | 2.41 | 0.099997
2.42 | 0.065089 | 2.42 | 0.068041 | 2.42 | 0.057248 | 2.42 | 0.1 | 2.42 | 0.100001 | 2.42 | 0.100001
2.43 | 0.066321 | 2.43 | 0.06931 | 2.43 | 0.05843 | 2.43 | 0.099999 | 2.43 | 0.1 | 2.43 | 0.1
2.44 | 0.067578 | 2.44 | 0.07057 | 2.44 | 0.059579 | 2.44 | 0.1 | 2.44 | 0.099999 | 2.44 | 0.099999
2.45 | 0.068803 | 2.45 | 0.07179 | 2.45 | 0.060736 | 2.45 | 0.099997 | 2.45 | 0.099999 | 2.45 | 0.099997
2.46 | 0.070046 | 2.46 | 0.073078 | 2.46 | 0.061882 | 2.46 | 0.099997 | 2.46 | 0.1 | 2.46 | 0.100001
2.47 | 0.071264 | 2.47 | 0.07439 | 2.47 | 0.063054 | 2.47 | 0.099999 | 2.47 | 0.099999 | 2.47 | 0.1
2.48 | 0.072502 | 2.48 | 0.075813 | 2.48 | 0.064184 | 2.48 | 0.099998 | 2.48 | 0.099997 | 2.48 | 0.099999
2.49 | 0.073711 | 2.49 | 0.077193 | 2.49 | 0.065338 | 2.49 | 0.099999 | 2.49 | 0.1 | 2.49 | 0.099999
2.5 | 0.074943 | 2.5 | 0.078363 | 2.5 | 0.066484 | 2.5 | 0.1 | 2.5 | 0.099999 | 2.5 | 0.099999
2.51 | 0.076145 | 2.51 | 0.079692 | 2.51 | 0.067647 | 2.51 | 0.099997 | 2.51 | 0.099999 | 2.51 | 0.099999
2.52 | 0.077368 | 2.52 | 0.080944 | 2.52 | 0.068778 | 2.52 | 0.099998 | 2.52 | 0.099999 | 2.52 | 0.100002
2.53 | 0.078562 | 2.53 | 0.08227 | 2.53 | 0.069948 | 2.53 | 0.099999 | 2.53 | 0.099999 | 2.53 | 0.1
2.54 | 0.079774 | 2.54 | 0.083466 | 2.54 | 0.071081 | 2.54 | 0.099999 | 2.54 | 0.099998 | 2.54 | 0.100001
2.55 | 0.080958 | 2.55 | 0.084687 | 2.55 | 0.072231 | 2.55 | 0.1 | 2.55 | 0.099998 | 2.55 | 0.1
2.56 | 0.082166 | 2.56 | 0.085862 | 2.56 | 0.073359 | 2.56 | 0.099998 | 2.56 | 0.099999 | 2.56 | 0.099999
2.57 | 0.083326 | 2.57 | 0.087098 | 2.57 | 0.074516 | 2.57 | 0.099999 | 2.57 | 0.099999 | 2.57 | 0.1
2.58 | 0.0845 | 2.58 | 0.08826 | 2.58 | 0.075637 | 2.58 | 0.099999 | 2.58 | 0.1 | 2.58 | 0.1
2.59 | 0.08566 | 2.59 | 0.089406 | 2.59 | 0.076775 | 2.59 | 0.099998 | 2.59 | 0.1 | 2.59 | 0.099999
2.6 | 0.086845 | 2.6 | 0.090427 | 2.6 | 0.077908 | 2.6 | 0.099998 | 2.6 | 0.099999 | 2.6 | 0.1
2.61 | 0.087989 | 2.61 | 0.091491 | 2.61 | 0.079043 | 2.61 | 0.1 | 2.61 | 0.100001 | 2.61 | 0.099999
2.62 | 0.089147 | 2.62 | 0.09244 | 2.62 | 0.080178 | 2.62 | 0.099997 | 2.62 | 0.099999 | 2.62 | 0.099999
2.63 | 0.090237 | 2.63 | 0.093335 | 2.63 | 0.081312 | 2.63 | 0.099999 | 2.63 | 0.099999 | 2.63 | 0.100001
2.64 | 0.09187 | 2.64 | 0.094485 | 2.64 | 0.082444 | 2.64 | 0.099997 | 2.64 | 0.100001 | 2.64 | 0.099997
2.65 | 0.093183 | 2.65 | 0.095114 | 2.65 | 0.08354 | 2.65 | 0.099998 | 2.65 | 0.100001 | 2.65 | 0.099999
2.66 | 0.09442 | 2.66 | 0.096194 | 2.66 | 0.084665 | 2.66 | 0.099999 | 2.66 | 0.099998 | 2.66 | 0.1
2.67 | 0.095632 | 2.67 | 0.096708 | 2.67 | 0.085767 | 2.67 | 0.099999 | 2.67 | 0.099999 | 2.67 | 0.1
2.68 | 0.096795 | 2.68 | 0.097183 | 2.68 | 0.086835 | 2.68 | 0.099998 | 2.68 | 0.100001 | 2.68 | 0.1
2.69 | 0.097974 | 2.69 | 0.098702 | 2.69 | 0.087902 | 2.69 | 0.1 | 2.69 | 0.099999 | 2.69 | 0.1
2.7 | 0.099164 | 2.7 | 0.099419 | 2.7 | 0.089089 | 2.7 | 0.099998 | 2.7 | 0.099999 | 2.7 | 0.1
2.71 | 0.100002 | 2.71 | 0.100002 | 2.71 | 0.090257 | 2.71 | 0.099997 | 2.71 | 0.1 | 2.71 | 0.1
2.72 | 0.100002 | 2.72 | 0.1 | 2.72 | 0.091333 | 2.72 | 0.1 | 2.72 | 0.1 | 2.72 | 0.100001
2.73 | 0.099999 | 2.73 | 0.100001 | 2.73 | 0.09241 | 2.73 | 0.099997 | 2.73 | 0.099998 | 2.73 | 0.099999
2.74 | 0.100002 | 2.74 | 0.100001 | 2.74 | 0.093686 | 2.74 | 0.099997 | 2.74 | 0.100001 | 2.74 | 0.099999
2.75 | 0.1 | 2.75 | 0.100002 | 2.75 | 0.094817 | 2.75 | 0.099999 | 2.75 | 0.099999 | 2.75 | 0.099999
2.76 | 0.099999 | 2.76 | 0.100003 | 2.76 | 0.096008 | 2.76 | 0.099999 | 2.76 | 0.1 | 2.76 | 0.099999
2.77 | 0.100001 | 2.77 | 0.100002 | 2.77 | 0.097556 | 2.77 | 0.099999 | 2.77 | 0.099998 | 2.77 | 0.099999
2.78 | 0.100001 | 2.78 | 0.100001 | 2.78 | 0.098815 | 2.78 | 0.099999 | 2.78 | 0.099999 | 2.78 | 0.099999
2.79 | 0.100001 | 2.79 | 0.100002 | 2.79 | 0.099923 | 2.79 | 0.099997 | 2.79 | 0.1 | 2.79 | 0.099999
2.8 | 0.1 | 2.8 | 0.100002 | 2.8 | 0.100001 | 2.8 | 0.099998 | 2.8 | 0.1 | 2.8 | 0.099999
2.81 | 0.100001 | 2.81 | 0.1 | 2.81 | 0.100003 | 2.81 | 0.099998 | 2.81 | 0.1 | 2.81 | 0.099998
2.82 | 0.100002 | 2.82 | 0.100002 | 2.82 | 0.100002 | 2.82 | 0.099998 | 2.82 | 0.099996 | 2.82 | 0.100001
2.83 | 0.100002 | 2.83 | 0.100001 | 2.83 | 0.1 | 2.83 | 0.099997 | 2.83 | 0.100001 | 2.83 | 0.1
2.84 | 0.100001 | 2.84 | 0.100001 | 2.84 | 0.100002 | 2.84 | 0.099998 | 2.84 | 0.1 | 2.84 | 0.1
2.85 | 0.100002 | 2.85 | 0.100002 | 2.85 | 0.100002 | 2.85 | 0.099999 | 2.85 | 0.1 | 2.85 | 0.100001
2.86 | 0.1 | 2.86 | 0.100002 | 2.86 | 0.100001 | 2.86 | 0.1 | 2.86 | 0.099999 | 2.86 | 0.099998
2.87 | 0.100001 | 2.87 | 0.1 | 2.87 | 0.1 | 2.87 | 0.1 | 2.87 | 0.1 | 2.87 | 0.099998
2.88 | 0.100002 | 2.88 | 0.100002 | 2.88 | 0.100002 | 2.88 | 0.099997 | 2.88 | 0.099999 | 2.88 | 0.1
2.89 | 0.100001 | 2.89 | 0.1 | 2.89 | 0.100003 | 2.89 | 0.099999 | 2.89 | 0.1 | 2.89 | 0.099999
2.9 | 0.1 | 2.9 | 0.100001 | 2.9 | 0.1 | 2.9 | 0.099998 | 2.9 | 0.099999 | 2.9 | 0.1
2.91 | 0.100002 | 2.91 | 0.100001 | 2.91 | 0.100001 | 2.91 | 0.099998 | 2.91 | 0.099999 | 2.91 | 0.099999
2.92 | 0.100001 | 2.92 | 0.100002 | 2.92 | 0.100002 | 2.92 | 0.099998 | 2.92 | 0.099999 | 2.92 | 0.1
2.93 | 0.100003 | 2.93 | 0.1 | 2.93 | 0.100002 | 2.93 | 0.1 | 2.93 | 0.099999 | 2.93 | 0.099999
2.94 | 0.1 | 2.94 | 0.100002 | 2.94 | 0.100003 | 2.94 | 0.1 | 2.94 | 0.100002 | 2.94 | 0.099999
2.95 | 0.100001 | 2.95 | 0.100002 | 2.95 | 0.1 | 2.95 | 0.1 | 2.95 | 0.099999 | 2.95 | 0.099999
2.96 | 0.100002 | 2.96 | 0.1 | 2.96 | 0.1 | 2.96 | 0.1 | 2.96 | 0.099999 | 2.96 | 0.099998
2.97 | 0.100001 | 2.97 | 0.100002 | 2.97 | 0.100001 | 2.97 | 0.1 | 2.97 | 0.1 | 2.97 | 0.100001
2.98 | 0.100002 | 2.98 | 0.100001 | 2.98 | 0.100001 | 2.98 | 0.099999 | 2.98 | 0.099997 | 2.98 | 0.099998
2.99 | 0.100001 | 2.99 | 0.100002 | 2.99 | 0.100002 | 2.99 | 0.099997 | 2.99 | 0.100001 | 2.99 | 0.099999
3 | 0.100002 | 3 | 0.100001 | 3 | 0.100001 | 3 | 0.099998 | 3 | 0.099999 | 3 | 0.1
3 | 0.100001 | 3 | 0.100002 | 3 | 0.1 | 3 | 0.099999 | 3 | 0.1 | 3 | 0.099999
2.99 | 0.100001 | 2.99 | 0.100002 | 2.99 | 0.1 | 2.99 | 0.1 | 2.99 | 0.100001 | 2.99 | 0.1
2.98 | 0.100003 | 2.98 | 0.1 | 2.98 | 0.100001 | 2.98 | 0.1 | 2.98 | 0.099999 | 2.98 | 0.099999
2.97 | 0.100001 | 2.97 | 0.100002 | 2.97 | 0.100001 | 2.97 | 0.099997 | 2.97 | 0.099997 | 2.97 | 0.100001
2.96 | 0.100001 | 2.96 | 0.100002 | 2.96 | 0.100002 | 2.96 | 0.099999 | 2.96 | 0.1 | 2.96 | 0.099999
2.95 | 0.099999 | 2.95 | 0.1 | 2.95 | 0.1 | 2.95 | 0.1 | 2.95 | 0.1 | 2.95 | 0.099999
2.94 | 0.100002 | 2.94 | 0.100001 | 2.94 | 0.100002 | 2.94 | 0.099997 | 2.94 | 0.1 | 2.94 | 0.099999
2.93 | 0.1 | 2.93 | 0.100001 | 2.93 | 0.1 | 2.93 | 0.099998 | 2.93 | 0.099998 | 2.93 | 0.1
2.92 | 0.100002 | 2.92 | 0.100002 | 2.92 | 0.100001 | 2.92 | 0.099999 | 2.92 | 0.1 | 2.92 | 0.099999
2.91 | 0.100002 | 2.91 | 0.100002 | 2.91 | 0.100002 | 2.91 | 0.100001 | 2.91 | 0.099999 | 2.91 | 0.099998
2.9 | 0.100001 | 2.9 | 0.100002 | 2.9 | 0.100002 | 2.9 | 0.099997 | 2.9 | 0.1 | 2.9 | 0.100001
2.89 | 0.100002 | 2.89 | 0.1 | 2.89 | 0.100001 | 2.89 | 0.1 | 2.89 | 0.099999 | 2.89 | 0.099999
2.88 | 0.100001 | 2.88 | 0.100003 | 2.88 | 0.100002 | 2.88 | 0.1 | 2.88 | 0.099999 | 2.88 | 0.099999
2.87 | 0.100001 | 2.87 | 0.100002 | 2.87 | 0.100002 | 2.87 | 0.099998 | 2.87 | 0.100001 | 2.87 | 0.099998
2.86 | 0.100002 | 2.86 | 0.100002 | 2.86 | 0.100002 | 2.86 | 0.1 | 2.86 | 0.099998 | 2.86 | 0.1
2.85 | 0.100002 | 2.85 | 0.1 | 2.85 | 0.100002 | 2.85 | 0.1 | 2.85 | 0.100001 | 2.85 | 0.1
2.84 | 0.100002 | 2.84 | 0.100002 | 2.84 | 0.100003 | 2.84 | 0.099999 | 2.84 | 0.100001 | 2.84 | 0.099999
2.83 | 0.100001 | 2.83 | 0.100002 | 2.83 | 0.1 | 2.83 | 0.1 | 2.83 | 0.099999 | 2.83 | 0.1
2.82 | 0.100002 | 2.82 | 0.100001 | 2.82 | 0.100001 | 2.82 | 0.099998 | 2.82 | 0.099999 | 2.82 | 0.099999
2.81 | 0.100001 | 2.81 | 0.100002 | 2.81 | 0.100001 | 2.81 | 0.099998 | 2.81 | 0.099998 | 2.81 | 0.1
2.8 | 0.100001 | 2.8 | 0.1 | 2.8 | 0.100001 | 2.8 | 0.099999 | 2.8 | 0.099999 | 2.8 | 0.1
2.79 | 0.100001 | 2.79 | 0.1 | 2.79 | 0.100003 | 2.79 | 0.1 | 2.79 | 0.1 | 2.79 | 0.099999
2.78 | 0.100002 | 2.78 | 0.100001 | 2.78 | 0.1 | 2.78 | 0.1 | 2.78 | 0.1 | 2.78 | 0.099999
2.77 | 0.1 | 2.77 | 0.100001 | 2.77 | 0.100003 | 2.77 | 0.099998 | 2.77 | 0.100001 | 2.77 | 0.100001
2.76 | 0.1 | 2.76 | 0.100002 | 2.76 | 0.099858 | 2.76 | 0.099999 | 2.76 | 0.1 | 2.76 | 0.1
2.75 | 0.100003 | 2.75 | 0.100002 | 2.75 | 0.098683 | 2.75 | 0.099997 | 2.75 | 0.1 | 2.75 | 0.099999
2.74 | 0.100001 | 2.74 | 0.1 | 2.74 | 0.097558 | 2.74 | 0.099999 | 2.74 | 0.099999 | 2.74 | 0.1
2.73 | 0.100003 | 2.73 | 0.100001 | 2.73 | 0.096402 | 2.73 | 0.099998 | 2.73 | 0.099999 | 2.73 | 0.099999
2.72 | 0.100002 | 2.72 | 0.100002 | 2.72 | 0.095252 | 2.72 | 0.099997 | 2.72 | 0.099999 | 2.72 | 0.1
2.71 | 0.100002 | 2.71 | 0.1 | 2.71 | 0.094089 | 2.71 | 0.1 | 2.71 | 0.099998 | 2.71 | 0.099999
2.7 | 0.100001 | 2.7 | 0.100002 | 2.7 | 0.092946 | 2.7 | 0.1 | 2.7 | 0.099999 | 2.7 | 0.100001
2.69 | 0.100001 | 2.69 | 0.100002 | 2.69 | 0.09178 | 2.69 | 0.1 | 2.69 | 0.099999 | 2.69 | 0.100001
2.68 | 0.100002 | 2.68 | 0.1 | 2.68 | 0.090448 | 2.68 | 0.099998 | 2.68 | 0.1 | 2.68 | 0.099999
2.67 | 0.100002 | 2.67 | 0.100002 | 2.67 | 0.089327 | 2.67 | 0.1 | 2.67 | 0.1 | 2.67 | 0.100001
2.66 | 0.100001 | 2.66 | 0.100002 | 2.66 | 0.088219 | 2.66 | 0.1 | 2.66 | 0.099999 | 2.66 | 0.099999
2.65 | 0.100001 | 2.65 | 0.100002 | 2.65 | 0.087008 | 2.65 | 0.099999 | 2.65 | 0.099999 | 2.65 | 0.1
2.64 | 0.100002 | 2.64 | 0.099578 | 2.64 | 0.085885 | 2.64 | 0.099999 | 2.64 | 0.099999 | 2.64 | 0.099999
2.63 | 0.100002 | 2.63 | 0.098292 | 2.63 | 0.084717 | 2.63 | 0.099999 | 2.63 | 0.1 | 2.63 | 0.099999
2.62 | 0.099396 | 2.62 | 0.097097 | 2.62 | 0.08356 | 2.62 | 0.1 | 2.62 | 0.099999 | 2.62 | 0.099999
2.61 | 0.098119 | 2.61 | 0.095904 | 2.61 | 0.082344 | 2.61 | 0.099998 | 2.61 | 0.1 | 2.61 | 0.099999
2.6 | 0.096556 | 2.6 | 0.094703 | 2.6 | 0.081161 | 2.6 | 0.099999 | 2.6 | 0.099998 | 2.6 | 0.100001
2.59 | 0.095261 | 2.59 | 0.093485 | 2.59 | 0.079988 | 2.59 | 0.099998 | 2.59 | 0.099999 | 2.59 | 0.099997
2.58 | 0.093906 | 2.58 | 0.092249 | 2.58 | 0.078782 | 2.58 | 0.1 | 2.58 | 0.100001 | 2.58 | 0.099999
2.57 | 0.09259 | 2.57 | 0.091028 | 2.57 | 0.077605 | 2.57 | 0.1 | 2.57 | 0.099999 | 2.57 | 0.099999
2.56 | 0.091183 | 2.56 | 0.089754 | 2.56 | 0.076406 | 2.56 | 0.099998 | 2.56 | 0.099999 | 2.56 | 0.099999
2.55 | 0.089798 | 2.55 | 0.088513 | 2.55 | 0.075209 | 2.55 | 0.099999 | 2.55 | 0.1 | 2.55 | 0.099999
2.54 | 0.088402 | 2.54 | 0.087252 | 2.54 | 0.074005 | 2.54 | 0.099998 | 2.54 | 0.100001 | 2.54 | 0.1
2.53 | 0.087 | 2.53 | 0.085982 | 2.53 | 0.072825 | 2.53 | 0.1 | 2.53 | 0.099998 | 2.53 | 0.099999
2.52 | 0.085596 | 2.52 | 0.084684 | 2.52 | 0.071604 | 2.52 | 0.099998 | 2.52 | 0.100001 | 2.52 | 0.1
2.51 | 0.084226 | 2.51 | 0.083414 | 2.51 | 0.070406 | 2.51 | 0.1 | 2.51 | 0.1 | 2.51 | 0.099999
2.5 | 0.082877 | 2.5 | 0.082098 | 2.5 | 0.069197 | 2.5 | 0.099998 | 2.5 | 0.099999 | 2.5 | 0.100001
2.49 | 0.081486 | 2.49 | 0.080801 | 2.49 | 0.068013 | 2.49 | 0.099999 | 2.49 | 0.099998 | 2.49 | 0.100001
2.48 | 0.080098 | 2.48 | 0.079487 | 2.48 | 0.066788 | 2.48 | 0.1 | 2.48 | 0.099998 | 2.48 | 0.1
2.47 | 0.078633 | 2.47 | 0.078194 | 2.47 | 0.065571 | 2.47 | 0.099999 | 2.47 | 0.1 | 2.47 | 0.100001
2.46 | 0.077293 | 2.46 | 0.076847 | 2.46 | 0.064346 | 2.46 | 0.099998 | 2.46 | 0.1 | 2.46 | 0.100001
2.45 | 0.075878 | 2.45 | 0.075527 | 2.45 | 0.063156 | 2.45 | 0.099999 | 2.45 | 0.100001 | 2.45 | 0.099998
2.44 | 0.074477 | 2.44 | 0.074189 | 2.44 | 0.061942 | 2.44 | 0.099998 | 2.44 | 0.099998 | 2.44 | 0.100001
2.43 | 0.073039 | 2.43 | 0.072852 | 2.43 | 0.060744 | 2.43 | 0.099999 | 2.43 | 0.1 | 2.43 | 0.099999
2.42 | 0.071632 | 2.42 | 0.071483 | 2.42 | 0.059493 | 2.42 | 0.1 | 2.42 | 0.099999 | 2.42 | 0.099999
2.41 | 0.0702 | 2.41 | 0.070149 | 2.41 | 0.05829 | 2.41 | 0.1 | 2.41 | 0.100001 | 2.41 | 0.100001
2.4 | 0.068791 | 2.4 | 0.068785 | 2.4 | 0.057061 | 2.4 | 0.099999 | 2.4 | 0.099999 | 2.4 | 0.100001
2.39 | 0.067362 | 2.39 | 0.067425 | 2.39 | 0.055869 | 2.39 | 0.099998 | 2.39 | 0.099999 | 2.39 | 0.099998
2.38 | 0.065949 | 2.38 | 0.06605 | 2.38 | 0.054638 | 2.38 | 0.099999 | 2.38 | 0.099999 | 2.38 | 0.099999
2.37 | 0.06451 | 2.37 | 0.064699 | 2.37 | 0.053455 | 2.37 | 0.099997 | 2.37 | 0.099999 | 2.37 | 0.099764
2.36 | 0.063093 | 2.36 | 0.063301 | 2.36 | 0.052222 | 2.36 | 0.1 | 2.36 | 0.099999 | 2.36 | 0.098225
2.35 | 0.061656 | 2.35 | 0.061917 | 2.35 | 0.051003 | 2.35 | 0.099178 | 2.35 | 0.099998 | 2.35 | 0.096647
2.34 | 0.060238 | 2.34 | 0.060547 | 2.34 | 0.049795 | 2.34 | 0.097563 | 2.34 | 0.099999 | 2.34 | 0.095097
2.33 | 0.058791 | 2.33 | 0.05917 | 2.33 | 0.048618 | 2.33 | 0.095976 | 2.33 | 0.100001 | 2.33 | 0.093518
2.32 | 0.057369 | 2.32 | 0.057761 | 2.32 | 0.0474 | 2.32 | 0.094347 | 2.32 | 0.099999 | 2.32 | 0.091968
2.31 | 0.055925 | 2.31 | 0.056388 | 2.31 | 0.046194 | 2.31 | 0.092742 | 2.31 | 0.099083 | 2.31 | 0.090375
2.3 | 0.054513 | 2.3 | 0.054977 | 2.3 | 0.044973 | 2.3 | 0.091119 | 2.3 | 0.097381 | 2.3 | 0.088818
2.29 | 0.053068 | 2.29 | 0.053588 | 2.29 | 0.043774 | 2.29 | 0.089517 | 2.29 | 0.095653 | 2.29 | 0.087257
2.28 | 0.051648 | 2.28 | 0.052179 | 2.28 | 0.042552 | 2.28 | 0.087877 | 2.28 | 0.093955 | 2.28 | 0.085741
2.27 | 0.050204 | 2.27 | 0.050776 | 2.27 | 0.041324 | 2.27 | 0.086278 | 2.27 | 0.092215 | 2.27 | 0.084153
2.26 | 0.048784 | 2.26 | 0.049379 | 2.26 | 0.040144 | 2.26 | 0.084646 | 2.26 | 0.090504 | 2.26 | 0.08259
2.25 | 0.047345 | 2.25 | 0.047952 | 2.25 | 0.038938 | 2.25 | 0.083008 | 2.25 | 0.088769 | 2.25 | 0.080998
2.24 | 0.045938 | 2.24 | 0.046579 | 2.24 | 0.037768 | 2.24 | 0.081406 | 2.24 | 0.087054 | 2.24 | 0.079428
2.23 | 0.044501 | 2.23 | 0.045171 | 2.23 | 0.036568 | 2.23 | 0.079767 | 2.23 | 0.085304 | 2.23 | 0.077832
2.22 | 0.043096 | 2.22 | 0.043779 | 2.22 | 0.035379 | 2.22 | 0.078159 | 2.22 | 0.083599 | 2.22 | 0.076266
2.21 | 0.041665 | 2.21 | 0.042369 | 2.21 | 0.034172 | 2.21 | 0.076517 | 2.21 | 0.081853 | 2.21 | 0.07466
2.2 | 0.040268 | 2.2 | 0.040992 | 2.2 | 0.033004 | 2.2 | 0.074909 | 2.2 | 0.080102 | 2.2 | 0.073058
2.19 | 0.038852 | 2.19 | 0.039581 | 2.19 | 0.031829 | 2.19 | 0.073277 | 2.19 | 0.078389 | 2.19 | 0.071494
2.18 | 0.037444 | 2.18 | 0.038199 | 2.18 | 0.030683 | 2.18 | 0.071668 | 2.18 | 0.076643 | 2.18 | 0.069897
2.17 | 0.03606 | 2.17 | 0.036815 | 2.17 | 0.029503 | 2.17 | 0.070031 | 2.17 | 0.074917 | 2.17 | 0.068325
2.16 | 0.034656 | 2.16 | 0.035447 | 2.16 | 0.028355 | 2.16 | 0.068426 | 2.16 | 0.073173 | 2.16 | 0.066729
2.15 | 0.033285 | 2.15 | 0.034047 | 2.15 | 0.027177 | 2.15 | 0.066794 | 2.15 | 0.071464 | 2.15 | 0.06516
2.14 | 0.031896 | 2.14 | 0.032706 | 2.14 | 0.025896 | 2.14 | 0.065208 | 2.14 | 0.069714 | 2.14 | 0.063564
2.13 | 0.030535 | 2.13 | 0.03133 | 2.13 | 0.024826 | 2.13 | 0.063559 | 2.13 | 0.067997 | 2.13 | 0.061999
2.12 | 0.029166 | 2.12 | 0.029962 | 2.12 | 0.023742 | 2.12 | 0.061919 | 2.12 | 0.066256 | 2.12 | 0.060405
2.11 | 0.027829 | 2.11 | 0.028632 | 2.11 | 0.022639 | 2.11 | 0.060327 | 2.11 | 0.064536 | 2.11 | 0.05884
2.1 | 0.026475 | 2.1 | 0.027288 | 2.1 | 0.021439 | 2.1 | 0.058701 | 2.1 | 0.062787 | 2.1 | 0.057253
2.09 | 0.025164 | 2.09 | 0.025977 | 2.09 | 0.020376 | 2.09 | 0.057109 | 2.09 | 0.061086 | 2.09 | 0.055696
2.08 | 0.023837 | 2.08 | 0.024654 | 2.08 | 0.019292 | 2.08 | 0.055487 | 2.08 | 0.059349 | 2.08 | 0.054109
2.07 | 0.022549 | 2.07 | 0.023381 | 2.07 | 0.018238 | 2.07 | 0.053894 | 2.07 | 0.057642 | 2.07 | 0.052555
2.06 | 0.021248 | 2.06 | 0.022088 | 2.06 | 0.01719 | 2.06 | 0.052279 | 2.06 | 0.055908 | 2.06 | 0.050973
2.05 | 0.02 | 2.05 | 0.020844 | 2.05 | 0.016175 | 2.05 | 0.050697 | 2.05 | 0.05418 | 2.05 | 0.049393
2.04 | 0.018748 | 2.04 | 0.019593 | 2.04 | 0.015146 | 2.04 | 0.049074 | 2.04 | 0.052477 | 2.04 | 0.047848
2.03 | 0.017511 | 2.03 | 0.018384 | 2.03 | 0.014163 | 2.03 | 0.047508 | 2.03 | 0.050755 | 2.03 | 0.046275
2.02 | 0.016322 | 2.02 | 0.017176 | 2.02 | 0.01318 | 2.02 | 0.045907 | 2.02 | 0.049071 | 2.02 | 0.044739
2.01 | 0.015135 | 2.01 | 0.016013 | 2.01 | 0.012235 | 2.01 | 0.044338 | 2.01 | 0.047349 | 2.01 | 0.043172
2 | 0.014003 | 2 | 0.014858 | 2 | 0.011296 | 2 | 0.042748 | 2 | 0.045669 | 2 | 0.041643
1.99 | 0.012878 | 1.99 | 0.013735 | 1.99 | 0.010395 | 1.99 | 0.041188 | 1.99 | 0.043969 | 1.99 | 0.040089
1.98 | 0.011811 | 1.98 | 0.012662 | 1.98 | 0.0095313 | 1.98 | 0.03961 | 1.98 | 0.042299 | 1.98 | 0.038564
1.97 | 0.010759 | 1.97 | 0.011609 | 1.97 | 0.0086961 | 1.97 | 0.038034 | 1.97 | 0.040601 | 1.97 | 0.037018
1.96 | 0.0097689 | 1.96 | 0.010616 | 1.96 | 0.0078949 | 1.96 | 0.036493 | 1.96 | 0.038953 | 1.96 | 0.035505
1.95 | 0.0088069 | 1.95 | 0.0096468 | 1.95 | 0.0071307 | 1.95 | 0.034934 | 1.95 | 0.03728 | 1.95 | 0.033973
1.94 | 0.0079153 | 1.94 | 0.0087411 | 1.94 | 0.0064227 | 1.94 | 0.033421 | 1.94 | 0.035647 | 1.94 | 0.032489
1.93 | 0.0070518 | 1.93 | 0.0078605 | 1.93 | 0.0057422 | 1.93 | 0.031872 | 1.93 | 0.033991 | 1.93 | 0.030982
1.92 | 0.0062589 | 1.92 | 0.007049 | 1.92 | 0.0051177 | 1.92 | 0.030365 | 1.92 | 0.032371 | 1.92 | 0.029489
1.91 | 0.0055092 | 1.91 | 0.006276 | 1.91 | 0.0045308 | 1.91 | 0.02884 | 1.91 | 0.030726 | 1.91 | 0.028008
1.9 | 0.0048327 | 1.9 | 0.0055714 | 1.9 | 0.0040009 | 1.9 | 0.027356 | 1.9 | 0.029105 | 1.9 | 0.026554
1.89 | 0.0042054 | 1.89 | 0.0049119 | 1.89 | 0.003512 | 1.89 | 0.025856 | 1.89 | 0.027526 | 1.89 | 0.025094
1.88 | 0.0036381 | 1.88 | 0.00432 | 1.88 | 0.0030806 | 1.88 | 0.024395 | 1.88 | 0.025929 | 1.88 | 0.023659
1.87 | 0.0031402 | 1.87 | 0.0037733 | 1.87 | 0.0026857 | 1.87 | 0.022923 | 1.87 | 0.024373 | 1.87 | 0.022252
1.86 | 0.0026919 | 1.86 | 0.0032931 | 1.86 | 0.0023408 | 1.86 | 0.021495 | 1.86 | 0.022818 | 1.86 | 0.020834
1.85 | 0.0023037 | 1.85 | 0.002857 | 1.85 | 0.0020274 | 1.85 | 0.020056 | 1.85 | 0.021304 | 1.85 | 0.01946
1.84 | 0.0019577 | 1.84 | 0.0024702 | 1.84 | 0.0017576 | 1.84 | 0.018637 | 1.84 | 0.019783 | 1.84 | 0.018079
1.83 | 0.0016628 | 1.83 | 0.0021382 | 1.83 | 0.0015236 | 1.83 | 0.017267 | 1.83 | 0.01832 | 1.83 | 0.01675
1.82 | 0.0014021 | 1.82 | 0.0018411 | 1.82 | 0.0013142 | 1.82 | 0.015894 | 1.82 | 0.016851 | 1.82 | 0.015416
1.81 | 0.0011815 | 1.81 | 0.0015886 | 1.81 | 0.0011345 | 1.81 | 0.014576 | 1.81 | 0.015441 | 1.81 | 0.01414
1.8 | 0.00098817 | 1.8 | 0.0013659 | 1.8 | 0.00097253 | 1.8 | 0.013268 | 1.8 | 0.014042 | 1.8 | 0.012869
1.79 | 0.00082492 | 1.79 | 0.0011775 | 1.79 | 0.00083452 | 1.79 | 0.012012 | 1.79 | 0.012706 | 1.79 | 0.011658
1.78 | 0.00068265 | 1.78 | 0.0010116 | 1.78 | 0.00071079 | 1.78 | 0.010773 | 1.78 | 0.011384 | 1.78 | 0.010461
1.77 | 0.00056342 | 1.77 | 0.00087228 | 1.77 | 0.0006046 | 1.77 | 0.0095988 | 1.77 | 0.010138 | 1.77 | 0.0093287
1.76 | 0.00046042 | 1.76 | 0.00075143 | 1.76 | 0.00051023 | 1.76 | 0.0084545 | 1.76 | 0.0089241 | 1.76 | 0.0082305
1.75 | 0.00037527 | 1.75 | 0.0006505 | 1.75 | 0.00042989 | 1.75 | 0.0073854 | 1.75 | 0.0077713 | 1.75 | 0.0071876
1.74 | 0.00030244 | 1.74 | 0.00056336 | 1.74 | 0.0003587 | 1.74 | 0.0063561 | 1.74 | 0.0067042 | 1.74 | 0.0062221
1.73 | 0.00024211 | 1.73 | 0.00049131 | 1.73 | 0.00029908 | 1.73 | 0.0054143 | 1.73 | 0.0056956 | 1.73 | 0.005309
1.72 | 0.00019319 | 1.72 | 0.0004301 | 1.72 | 0.00024727 | 1.72 | 0.0045309 | 1.72 | 0.004785 | 1.72 | 0.004486
1.71 | 0.00015267 | 1.71 | 0.00037999 | 1.71 | 0.00020441 | 1.71 | 0.0037463 | 1.71 | 0.0039499 | 1.71 | 0.0037294
1.7 | 0.00012056 | 1.7 | 0.00033817 | 1.7 | 0.00016811 | 1.7 | 0.0030364 | 1.7 | 0.0032232 | 1.7 | 0.0030705
1.69 | 9.4323e-05 | 1.69 | 0.00030366 | 1.69 | 0.00013815 | 1.69 | 0.0024201 | 1.69 | 0.0025801 | 1.69 | 0.0024878
1.68 | 7.395e-05 | 1.68 | 0.00027668 | 1.68 | 0.00011411 | 1.68 | 0.0019067 | 1.68 | 0.0020451 | 1.68 | 0.0020008
1.67 | 5.7681e-05 | 1.67 | 0.00025369 | 1.67 | 9.4358e-05 | 1.67 | 0.0014732 | 1.67 | 0.0015923 | 1.67 | 0.0015855
1.66 | 4.5232e-05 | 1.66 | 0.00023554 | 1.66 | 7.8959e-05 | 1.66 | 0.0011309 | 1.66 | 0.0012332 | 1.66 | 0.0012543
1.65 | 3.5475e-05 | 1.65 | 0.00022063 | 1.65 | 6.6519e-05 | 1.65 | 0.00085632 | 1.65 | 0.00094197 | 1.65 | 0.00098275
1.64 | 2.8079e-05 | 1.64 | 0.00020874 | 1.64 | 5.6836e-05 | 1.64 | 0.00064842 | 1.64 | 0.00071966 | 1.64 | 0.00077213
1.63 | 2.2316e-05 | 1.63 | 0.00019909 | 1.63 | 4.92e-05 | 1.63 | 0.00048826 | 1.63 | 0.00054492 | 1.63 | 0.00060417
1.62 | 1.8004e-05 | 1.62 | 0.0001911 | 1.62 | 4.3442e-05 | 1.62 | 0.00037099 | 1.62 | 0.00041442 | 1.62 | 0.00047587
1.61 | 1.4698e-05 | 1.61 | 0.00018475 | 1.61 | 3.883e-05 | 1.61 | 0.0002827 | 1.61 | 0.00031363 | 1.61 | 0.00037452
1.6 | 1.2228e-05 | 1.6 | 0.00017885 | 1.6 | 3.517e-05 | 1.6 | 0.00021914 | 1.6 | 0.00023737 | 1.6 | 0.00029607
1.59 | 1.0256e-05 | 1.59 | 0.00017392 | 1.59 | 3.2412e-05 | 1.59 | 0.00017166 | 1.59 | 0.00018086 | 1.59 | 0.00023628
1.58 | 8.7639e-06 | 1.58 | 0.00017003 | 1.58 | 3.0242e-05 | 1.58 | 0.00013759 | 1.58 | 0.00013724 | 1.58 | 0.00018877
1.57 | 7.5481e-06 | 1.57 | 0.00016621 | 1.57 | 2.8476e-05 | 1.57 | 0.00011214 | 1.57 | 0.00010468 | 1.57 | 0.00015255
1.56 | 6.676e-06 | 1.56 | 0.00016285 | 1.56 | 2.697e-05 | 1.56 | 9.3784e-05 | 1.56 | 7.9421e-05 | 1.56 | 0.00012372
1.55 | 5.9044e-06 | 1.55 | 0.0001596 | 1.55 | 2.5759e-05 | 1.55 | 7.9907e-05 | 1.55 | 6.0503e-05 | 1.55 | 0.0001014
1.54 | 5.2941e-06 | 1.54 | 0.000157 | 1.54 | 2.4781e-05 | 1.54 | 6.9869e-05 | 1.54 | 4.5798e-05 | 1.54 | 8.3584e-05
1.53 | 4.8417e-06 | 1.53 | 0.00015437 | 1.53 | 2.387e-05 | 1.53 | 6.2215e-05 | 1.53 | 3.4763e-05 | 1.53 | 6.9832e-05
1.52 | 4.3696e-06 | 1.52 | 0.00015178 | 1.52 | 2.308e-05 | 1.52 | 5.6568e-05 | 1.52 | 2.6178e-05 | 1.52 | 5.8912e-05
1.51 | 4.0248e-06 | 1.51 | 0.00014931 | 1.51 | 2.2337e-05 | 1.51 | 5.2205e-05 | 1.51 | 1.9798e-05 | 1.51 | 5.0434e-05
1.5 | 3.726e-06 | 1.5 | 0.00014674 | 1.5 | 2.1705e-05 | 1.5 | 4.8893e-05 | 1.5 | 1.4833e-05 | 1.5 | 4.3702e-05
1.49 | 3.4626e-06 | 1.49 | 0.00014447 | 1.49 | 2.1061e-05 | 1.49 | 4.6315e-05 | 1.49 | 1.1154e-05 | 1.49 | 3.846e-05
1.48 | 3.1793e-06 | 1.48 | 0.00014224 | 1.48 | 2.052e-05 | 1.48 | 4.4333e-05 | 1.48 | 8.3362e-06 | 1.48 | 3.4321e-05
1.47 | 2.9488e-06 | 1.47 | 0.00014023 | 1.47 | 2.0016e-05 | 1.47 | 4.2682e-05 | 1.47 | 6.2874e-06 | 1.47 | 3.1125e-05
1.46 | 2.7172e-06 | 1.46 | 0.00013779 | 1.46 | 1.9537e-05 | 1.46 | 4.1357e-05 | 1.46 | 4.7292e-06 | 1.46 | 2.8566e-05
1.45 | 2.5633e-06 | 1.45 | 0.00013561 | 1.45 | 1.8951e-05 | 1.45 | 4.0216e-05 | 1.45 | 3.6178e-06 | 1.45 | 2.6569e-05
1.44 | 2.3642e-06 | 1.44 | 0.0001335 | 1.44 | 1.8499e-05 | 1.44 | 3.9302e-05 | 1.44 | 2.7703e-06 | 1.44 | 2.4952e-05
1.43 | 2.1672e-06 | 1.43 | 0.00013147 | 1.43 | 1.8012e-05 | 1.43 | 3.8462e-05 | 1.43 | 2.1741e-06 | 1.43 | 2.3698e-05
1.42 | 2.0176e-06 | 1.42 | 0.0001292 | 1.42 | 1.7553e-05 | 1.42 | 3.7763e-05 | 1.42 | 1.7351e-06 | 1.42 | 2.2646e-05
1.41 | 1.8467e-06 | 1.41 | 0.00012734 | 1.41 | 1.7135e-05 | 1.41 | 3.7054e-05 | 1.41 | 1.4082e-06 | 1.41 | 2.1796e-05
1.4 | 1.7229e-06 | 1.4 | 0.0001253 | 1.4 | 1.6667e-05 | 1.4 | 3.6418e-05 | 1.4 | 1.1833e-06 | 1.4 | 2.1078e-05
1.39 | 1.5707e-06 | 1.39 | 0.0001233 | 1.39 | 1.6262e-05 | 1.39 | 3.585e-05 | 1.39 | 1.0214e-06 | 1.39 | 2.0448e-05
1.38 | 1.493e-06 | 1.38 | 0.00012127 | 1.38 | 1.5821e-05 | 1.38 | 3.531e-05 | 1.38 | 9.078e-07 | 1.38 | 1.9863e-05
1.37 | 1.3501e-06 | 1.37 | 0.00011898 | 1.37 | 1.5366e-05 | 1.37 | 3.479e-05 | 1.37 | 8.2048e-07 | 1.37 | 1.9403e-05
1.36 | 1.2559e-06 | 1.36 | 0.00011692 | 1.36 | 1.4922e-05 | 1.36 | 3.4236e-05 | 1.36 | 7.5571e-07 | 1.36 | 1.897e-05
1.35 | 1.1288e-06 | 1.35 | 0.00011512 | 1.35 | 1.4614e-05 | 1.35 | 3.3779e-05 | 1.35 | 7.0571e-07 | 1.35 | 1.8557e-05
1.34 | 1.0328e-06 | 1.34 | 0.00011298 | 1.34 | 1.4088e-05 | 1.34 | 3.3224e-05 | 1.34 | 6.7684e-07 | 1.34 | 1.8139e-05
1.33 | 9.6558e-07 | 1.33 | 0.00011087 | 1.33 | 1.3721e-05 | 1.33 | 3.2703e-05 | 1.33 | 6.4321e-07 | 1.33 | 1.7783e-05
1.32 | 9.2455e-07 | 1.32 | 0.00010909 | 1.32 | 1.3346e-05 | 1.32 | 3.2249e-05 | 1.32 | 6.1401e-07 | 1.32 | 1.7418e-05
1.31 | 8.0773e-07 | 1.31 | 0.00010723 | 1.31 | 1.2908e-05 | 1.31 | 3.1821e-05 | 1.31 | 5.9184e-07 | 1.31 | 1.7103e-05
1.3 | 7.7744e-07 | 1.3 | 0.00010538 | 1.3 | 1.2571e-05 | 1.3 | 3.1303e-05 | 1.3 | 5.7738e-07 | 1.3 | 1.6778e-05
1.29 | 7.1933e-07 | 1.29 | 0.00010348 | 1.29 | 1.2126e-05 | 1.29 | 3.0853e-05 | 1.29 | 5.5909e-07 | 1.29 | 1.6466e-05
1.28 | 6.6282e-07 | 1.28 | 0.00010145 | 1.28 | 1.1774e-05 | 1.28 | 3.0329e-05 | 1.28 | 5.32e-07 | 1.28 | 1.6163e-05
1.27 | 6.4336e-07 | 1.27 | 9.9228e-05 | 1.27 | 1.1512e-05 | 1.27 | 2.9884e-05 | 1.27 | 5.3209e-07 | 1.27 | 1.5897e-05
1.26 | 6.1804e-07 | 1.26 | 9.765e-05 | 1.26 | 1.1133e-05 | 1.26 | 2.943e-05 | 1.26 | 5.2174e-07 | 1.26 | 1.5591e-05
1.25 | 5.5328e-07 | 1.25 | 9.5613e-05 | 1.25 | 1.076e-05 | 1.25 | 2.8971e-05 | 1.25 | 5.1032e-07 | 1.25 | 1.5309e-05
1.24 | 5.2045e-07 | 1.24 | 9.3813e-05 | 1.24 | 1.042e-05 | 1.24 | 2.8471e-05 | 1.24 | 4.9588e-07 | 1.24 | 1.5021e-05
1.23 | 5.0019e-07 | 1.23 | 9.1871e-05 | 1.23 | 1.0026e-05 | 1.23 | 2.8087e-05 | 1.23 | 4.9011e-07 | 1.23 | 1.4728e-05
1.22 | 4.7595e-07 | 1.22 | 8.9939e-05 | 1.22 | 9.7017e-06 | 1.22 | 2.7639e-05 | 1.22 | 4.816e-07 | 1.22 | 1.4491e-05
1.21 | 4.1464e-07 | 1.21 | 8.8269e-05 | 1.21 | 9.4218e-06 | 1.21 | 2.7207e-05 | 1.21 | 4.7438e-07 | 1.21 | 1.42e-05
1.2 | 4.0592e-07 | 1.2 | 8.6396e-05 | 1.2 | 9.0909e-06 | 1.2 | 2.6767e-05 | 1.2 | 4.6963e-07 | 1.2 | 1.3987e-05
1.19 | 3.7382e-07 | 1.19 | 8.4564e-05 | 1.19 | 8.7958e-06 | 1.19 | 2.6297e-05 | 1.19 | 4.5496e-07 | 1.19 | 1.3729e-05
1.18 | 3.552e-07 | 1.18 | 8.2514e-05 | 1.18 | 8.4837e-06 | 1.18 | 2.5857e-05 | 1.18 | 4.4739e-07 | 1.18 | 1.345e-05
1.17 | 3.3605e-07 | 1.17 | 8.0787e-05 | 1.17 | 8.0547e-06 | 1.17 | 2.5427e-05 | 1.17 | 4.3334e-07 | 1.17 | 1.3224e-05
1.16 | 3.3813e-07 | 1.16 | 7.899e-05 | 1.16 | 7.8388e-06 | 1.16 | 2.5019e-05 | 1.16 | 4.2744e-07 | 1.16 | 1.2986e-05
1.15 | 3.0389e-07 | 1.15 | 7.7501e-05 | 1.15 | 7.5066e-06 | 1.15 | 2.4571e-05 | 1.15 | 4.2298e-07 | 1.15 | 1.2758e-05
1.14 | 2.8235e-07 | 1.14 | 7.5699e-05 | 1.14 | 7.2228e-06 | 1.14 | 2.4118e-05 | 1.14 | 4.1415e-07 | 1.14 | 1.2507e-05
1.13 | 2.8022e-07 | 1.13 | 7.3922e-05 | 1.13 | 6.9214e-06 | 1.13 | 2.3701e-05 | 1.13 | 4.054e-07 | 1.13 | 1.2273e-05
1.12 | 2.5714e-07 | 1.12 | 7.2004e-05 | 1.12 | 6.6493e-06 | 1.12 | 2.3281e-05 | 1.12 | 4.0122e-07 | 1.12 | 1.2054e-05
1.11 | 2.5576e-07 | 1.11 | 7.055e-05 | 1.11 | 6.3906e-06 | 1.11 | 2.2887e-05 | 1.11 | 3.9341e-07 | 1.11 | 1.1846e-05
1.1 | 2.2565e-07 | 1.1 | 6.8962e-05 | 1.1 | 6.0867e-06 | 1.1 | 2.2455e-05 | 1.1 | 3.8267e-07 | 1.1 | 1.1646e-05
1.09 | 2.2354e-07 | 1.09 | 6.7304e-05 | 1.09 | 5.8355e-06 | 1.09 | 2.2055e-05 | 1.09 | 3.809e-07 | 1.09 | 1.1446e-05
1.08 | 2e-07 | 1.08 | 6.5404e-05 | 1.08 | 5.5746e-06 | 1.08 | 2.1668e-05 | 1.08 | 3.719e-07 | 1.08 | 1.1216e-05
1.07 | 1.8463e-07 | 1.07 | 6.3774e-05 | 1.07 | 5.3447e-06 | 1.07 | 2.1226e-05 | 1.07 | 3.6775e-07 | 1.07 | 1.1066e-05
1.06 | 1.7039e-07 | 1.06 | 6.2058e-05 | 1.06 | 5.0953e-06 | 1.06 | 2.0826e-05 | 1.06 | 3.5904e-07 | 1.06 | 1.0847e-05
1.05 | 1.5678e-07 | 1.05 | 6.0603e-05 | 1.05 | 4.8699e-06 | 1.05 | 2.0433e-05 | 1.05 | 3.5413e-07 | 1.05 | 1.0639e-05
1.04 | 1.4509e-07 | 1.04 | 5.8957e-05 | 1.04 | 4.615e-06 | 1.04 | 2.004e-05 | 1.04 | 3.4757e-07 | 1.04 | 1.0437e-05
1.03 | 1.3714e-07 | 1.03 | 5.7307e-05 | 1.03 | 4.3801e-06 | 1.03 | 1.9625e-05 | 1.03 | 3.3743e-07 | 1.03 | 1.0253e-05
1.02 | 1.2209e-07 | 1.02 | 5.5637e-05 | 1.02 | 4.1393e-06 | 1.02 | 1.9249e-05 | 1.02 | 3.329e-07 | 1.02 | 1.0044e-05
1.01 | 1.0818e-07 | 1.01 | 5.4149e-05 | 1.01 | 3.9099e-06 | 1.01 | 1.8854e-05 | 1.01 | 3.2334e-07 | 1.01 | 9.8733e-06
1 | 9.57281e-08 | 1 | 5.2693e-05 | 1 | 3.6906e-06 | 1 | 1.8471e-05 | 1 | 3.1625e-07 | 1 | 9.6994e-06
0.99 | 1.1233e-07 | 0.99 | 5.0995e-05 | 0.99 | 3.5121e-06 | 0.99 | 1.8077e-05 | 0.99 | 3.1055e-07 | 0.99 | 9.5388e-06
0.98 | 7.72307e-08 | 0.98 | 4.9497e-05 | 0.98 | 3.3069e-06 | 0.98 | 1.773e-05 | 0.98 | 3.0478e-07 | 0.98 | 9.3848e-06
0.97 | 6.73423e-08 | 0.97 | 4.7987e-05 | 0.97 | 3.108e-06 | 0.97 | 1.7354e-05 | 0.97 | 2.8996e-07 | 0.97 | 9.2007e-06
0.96 | 5.91484e-08 | 0.96 | 4.6398e-05 | 0.96 | 2.9389e-06 | 0.96 | 1.6985e-05 | 0.96 | 2.882e-07 | 0.96 | 9.0466e-06
0.95 | 6.96465e-08 | 0.95 | 4.4986e-05 | 0.95 | 2.7864e-06 | 0.95 | 1.6611e-05 | 0.95 | 2.8556e-07 | 0.95 | 8.8699e-06
0.94 | 6.10103e-08 | 0.94 | 4.3471e-05 | 0.94 | 2.5909e-06 | 0.94 | 1.625e-05 | 0.94 | 2.8264e-07 | 0.94 | 8.6984e-06
0.93 | 3.74083e-08 | 0.93 | 4.206e-05 | 0.93 | 2.4072e-06 | 0.93 | 1.5888e-05 | 0.93 | 2.6907e-07 | 0.93 | 8.5327e-06
0.92 | 3.1601e-08 | 0.92 | 4.0593e-05 | 0.92 | 2.2414e-06 | 0.92 | 1.5543e-05 | 0.92 | 2.6848e-07 | 0.92 | 8.3609e-06
0.91 | 2.64239e-08 | 0.91 | 3.9372e-05 | 0.91 | 2.1066e-06 | 0.91 | 1.5218e-05 | 0.91 | 2.6485e-07 | 0.91 | 8.2149e-06
0.9 | 3.21535e-08 | 0.9 | 3.7996e-05 | 0.9 | 1.9399e-06 | 0.9 | 1.4859e-05 | 0.9 | 2.5864e-07 | 0.9 | 8.0612e-06
0.89 | 2.68908e-08 | 0.89 | 3.6647e-05 | 0.89 | 1.798e-06 | 0.89 | 1.4515e-05 | 0.89 | 2.4783e-07 | 0.89 | 7.9124e-06
0.88 | 2.21495e-08 | 0.88 | 3.5222e-05 | 0.88 | 1.6726e-06 | 0.88 | 1.417e-05 | 0.88 | 2.4495e-07 | 0.88 | 7.7297e-06
0.87 | 1.8271e-08 | 0.87 | 3.4004e-05 | 0.87 | 1.5373e-06 | 0.87 | 1.3841e-05 | 0.87 | 2.3504e-07 | 0.87 | 7.6054e-06
0.86 | 1.4838e-08 | 0.86 | 3.2553e-05 | 0.86 | 1.4047e-06 | 0.86 | 1.3499e-05 | 0.86 | 2.3301e-07 | 0.86 | 7.4309e-06
0.85 | 1.20276e-08 | 0.85 | 3.1071e-05 | 0.85 | 1.2995e-06 | 0.85 | 1.3171e-05 | 0.85 | 2.3026e-07 | 0.85 | 7.2853e-06
0.84 | 9.36678e-09 | 0.84 | 2.9924e-05 | 0.84 | 1.1911e-06 | 0.84 | 1.2844e-05 | 0.84 | 2.244e-07 | 0.84 | 7.1668e-06
0.83 | 7.87124e-09 | 0.83 | 2.8809e-05 | 0.83 | 1.1004e-06 | 0.83 | 1.2538e-05 | 0.83 | 2.1935e-07 | 0.83 | 7.0273e-06
0.82 | 6.00254e-09 | 0.82 | 2.739e-05 | 0.82 | 1.0237e-06 | 0.82 | 1.2207e-05 | 0.82 | 2.1515e-07 | 0.82 | 6.8749e-06
0.81 | 4.73896e-09 | 0.81 | 2.6194e-05 | 0.81 | 9.389e-07 | 0.81 | 1.1907e-05 | 0.81 | 2.0735e-07 | 0.81 | 6.7452e-06
0.8 | 3.88056e-09 | 0.8 | 2.5079e-05 | 0.8 | 8.6192e-07 | 0.8 | 1.1603e-05 | 0.8 | 2.0456e-07 | 0.8 | 6.5955e-06
0.79 | 3.08408e-09 | 0.79 | 2.3737e-05 | 0.79 | 8.0789e-07 | 0.79 | 1.1284e-05 | 0.79 | 1.97e-07 | 0.79 | 6.4494e-06
0.78 | 2.34184e-09 | 0.78 | 2.2628e-05 | 0.78 | 7.2226e-07 | 0.78 | 1.0997e-05 | 0.78 | 1.9258e-07 | 0.78 | 6.3274e-06
0.77 | 1.88098e-09 | 0.77 | 2.1489e-05 | 0.77 | 6.6503e-07 | 0.77 | 1.0721e-05 | 0.77 | 1.8451e-07 | 0.77 | 6.1878e-06
0.76 | 1.55686e-09 | 0.76 | 2.032e-05 | 0.76 | 6.0451e-07 | 0.76 | 1.043e-05 | 0.76 | 1.8214e-07 | 0.76 | 6.0477e-06
0.75 | 1.24576e-09 | 0.75 | 1.9265e-05 | 0.75 | 5.5572e-07 | 0.75 | 1.0178e-05 | 0.75 | 1.7803e-07 | 0.75 | 5.9245e-06
0.74 | 9.78864e-10 | 0.74 | 1.8131e-05 | 0.74 | 5.1689e-07 | 0.74 | 9.8565e-06 | 0.74 | 1.7163e-07 | 0.74 | 5.7917e-06
0.73 | 7.83042e-10 | 0.73 | 1.7126e-05 | 0.73 | 4.8163e-07 | 0.73 | 9.6005e-06 | 0.73 | 1.716e-07 | 0.73 | 5.6684e-06
0.72 | 6.08692e-10 | 0.72 | 1.6106e-05 | 0.72 | 4.2554e-07 | 0.72 | 9.3211e-06 | 0.72 | 1.6566e-07 | 0.72 | 5.5403e-06
0.71 | 4.84262e-10 | 0.71 | 1.5104e-05 | 0.71 | 3.9865e-07 | 0.71 | 9.0442e-06 | 0.71 | 1.5968e-07 | 0.71 | 5.4034e-06
0.7 | 3.87636e-10 | 0.7 | 1.4117e-05 | 0.7 | 3.6566e-07 | 0.7 | 8.7749e-06 | 0.7 | 1.5711e-07 | 0.7 | 5.2831e-06
0.69 | 3.20172e-10 | 0.69 | 1.3216e-05 | 0.69 | 3.3538e-07 | 0.69 | 8.5096e-06 | 0.69 | 1.5142e-07 | 0.69 | 5.1669e-06
0.68 | 2.53908e-10 | 0.68 | 1.2333e-05 | 0.68 | 3.0823e-07 | 0.68 | 8.2833e-06 | 0.68 | 1.509e-07 | 0.68 | 5.0503e-06
0.67 | 2.10528e-10 | 0.67 | 1.1371e-05 | 0.67 | 2.9004e-07 | 0.67 | 8.0257e-06 | 0.67 | 1.4735e-07 | 0.67 | 4.9185e-06
0.66 | 1.68616e-10 | 0.66 | 1.0466e-05 | 0.66 | 2.6646e-07 | 0.66 | 7.7706e-06 | 0.66 | 1.396e-07 | 0.66 | 4.8038e-06
0.65 | 1.3234e-10 | 0.65 | 9.6175e-06 | 0.65 | 2.4628e-07 | 0.65 | 7.5378e-06 | 0.65 | 1.3912e-07 | 0.65 | 4.6766e-06
0.64 | 1.10338e-10 | 0.64 | 8.7982e-06 | 0.64 | 2.3007e-07 | 0.64 | 7.2898e-06 | 0.64 | 1.3339e-07 | 0.64 | 4.5549e-06
0.63 | 9.0696e-11 | 0.63 | 8.0451e-06 | 0.63 | 2.165e-07 | 0.63 | 7.0565e-06 | 0.63 | 1.2928e-07 | 0.63 | 4.4364e-06
0.62 | 6.9412e-11 | 0.62 | 7.2463e-06 | 0.62 | 2.0007e-07 | 0.62 | 6.8276e-06 | 0.62 | 1.2425e-07 | 0.62 | 4.3183e-06
0.61 | 6.2098e-11 | 0.61 | 6.5632e-06 | 0.61 | 1.9806e-07 | 0.61 | 6.6014e-06 | 0.61 | 1.2267e-07 | 0.61 | 4.22e-06
0.6 | 5.2858e-11 | 0.6 | 5.8548e-06 | 0.6 | 1.782e-07 | 0.6 | 6.3801e-06 | 0.6 | 1.171e-07 | 0.6 | 4.0915e-06
0.59 | 4.1262e-11 | 0.59 | 5.2289e-06 | 0.59 | 1.736e-07 | 0.59 | 6.1608e-06 | 0.59 | 1.124e-07 | 0.59 | 3.9969e-06
0.58 | 3.475e-11 | 0.58 | 4.6015e-06 | 0.58 | 1.5826e-07 | 0.58 | 5.9315e-06 | 0.58 | 1.1024e-07 | 0.58 | 3.8864e-06
0.57 | 3.0072e-11 | 0.57 | 4.0433e-06 | 0.57 | 1.5047e-07 | 0.57 | 5.727e-06 | 0.57 | 1.0606e-07 | 0.57 | 3.7793e-06
0.56 | 2.3846e-11 | 0.56 | 3.5328e-06 | 0.56 | 1.4263e-07 | 0.56 | 5.5149e-06 | 0.56 | 1.0318e-07 | 0.56 | 3.6757e-06
0.55 | 2.0154e-11 | 0.55 | 3.0335e-06 | 0.55 | 1.3652e-07 | 0.55 | 5.3163e-06 | 0.55 | 1.0084e-07 | 0.55 | 3.5476e-06
0.54 | 1.7814e-11 | 0.54 | 2.6112e-06 | 0.54 | 1.2557e-07 | 0.54 | 5.125e-06 | 0.54 | 9.82847e-08 | 0.54 | 3.4645e-06
0.53 | 1.4906e-11 | 0.53 | 2.2224e-06 | 0.53 | 1.1941e-07 | 0.53 | 4.9296e-06 | 0.53 | 9.62987e-08 | 0.53 | 3.3578e-06
0.52 | 1.3236e-11 | 0.52 | 1.8719e-06 | 0.52 | 1.1152e-07 | 0.52 | 4.7411e-06 | 0.52 | 9.28163e-08 | 0.52 | 3.2617e-06
0.51 | 1.139e-11 | 0.51 | 1.562e-06 | 0.51 | 1.0698e-07 | 0.51 | 4.5574e-06 | 0.51 | 9.05119e-08 | 0.51 | 3.1714e-06
0.5 | 9.17e-12 | 0.5 | 1.3005e-06 | 0.5 | 1.0502e-07 | 0.5 | 4.3783e-06 | 0.5 | 8.73634e-08 | 0.5 | 3.0724e-06
0.49 | 8.716e-12 | 0.49 | 1.0829e-06 | 0.49 | 9.77351e-08 | 0.49 | 4.1991e-06 | 0.49 | 8.57346e-08 | 0.49 | 2.9621e-06
0.48 | 6.616e-12 | 0.48 | 9.0945e-07 | 0.48 | 9.16617e-08 | 0.48 | 4.0329e-06 | 0.48 | 8.32623e-08 | 0.48 | 2.8777e-06
0.47 | 5.086e-12 | 0.47 | 7.4591e-07 | 0.47 | 8.99071e-08 | 0.47 | 3.8767e-06 | 0.47 | 8.22989e-08 | 0.47 | 2.7765e-06
0.46 | 6.014e-12 | 0.46 | 6.2288e-07 | 0.46 | 8.14248e-08 | 0.46 | 3.7106e-06 | 0.46 | 8.01252e-08 | 0.46 | 2.6828e-06
0.45 | 4.54e-12 | 0.45 | 5.1177e-07 | 0.45 | 7.62158e-08 | 0.45 | 3.5593e-06 | 0.45 | 7.54658e-08 | 0.45 | 2.5866e-06
0.44 | 3.706e-12 | 0.44 | 4.2854e-07 | 0.44 | 7.16232e-08 | 0.44 | 3.3897e-06 | 0.44 | 7.4817e-08 | 0.44 | 2.518e-06
0.43 | 2.878e-12 | 0.43 | 3.5121e-07 | 0.43 | 6.72649e-08 | 0.43 | 3.2339e-06 | 0.43 | 7.24069e-08 | 0.43 | 2.4171e-06
0.42 | 3.422e-12 | 0.42 | 2.9482e-07 | 0.42 | 6.32375e-08 | 0.42 | 3.1007e-06 | 0.42 | 6.80996e-08 | 0.42 | 2.3288e-06
0.41 | 2.392e-12 | 0.41 | 2.4762e-07 | 0.41 | 6.01861e-08 | 0.41 | 2.9579e-06 | 0.41 | 6.70501e-08 | 0.41 | 2.2458e-06
0.4 | 3.164e-12 | 0.4 | 2.0797e-07 | 0.4 | 5.76236e-08 | 0.4 | 2.8165e-06 | 0.4 | 6.5558e-08 | 0.4 | 2.1642e-06
0.39 | 1.772e-12 | 0.39 | 1.7556e-07 | 0.39 | 5.54376e-08 | 0.39 | 2.6769e-06 | 0.39 | 6.25415e-08 | 0.39 | 2.0777e-06
0.38 | 1.7e-12 | 0.38 | 1.4948e-07 | 0.38 | 5.2327e-08 | 0.38 | 2.5396e-06 | 0.38 | 6.08901e-08 | 0.38 | 2.0006e-06
0.37 | 1.48e-12 | 0.37 | 1.2801e-07 | 0.37 | 4.93236e-08 | 0.37 | 2.4128e-06 | 0.37 | 6.04235e-08 | 0.37 | 1.9164e-06
0.36 | 1.408e-12 | 0.36 | 1.0843e-07 | 0.36 | 4.73632e-08 | 0.36 | 2.2852e-06 | 0.36 | 5.88955e-08 | 0.36 | 1.8466e-06
0.35 | 1.106e-12 | 0.35 | 9.42602e-08 | 0.35 | 4.37478e-08 | 0.35 | 2.1732e-06 | 0.35 | 5.58358e-08 | 0.35 | 1.7628e-06
0.34 | 9.42e-13 | 0.34 | 8.13457e-08 | 0.34 | 4.28272e-08 | 0.34 | 2.0539e-06 | 0.34 | 5.27313e-08 | 0.34 | 1.6912e-06
0.33 | 7.14e-13 | 0.33 | 7.08933e-08 | 0.33 | 3.99362e-08 | 0.33 | 1.9311e-06 | 0.33 | 5.06027e-08 | 0.33 | 1.6146e-06
0.32 | 5.78e-13 | 0.32 | 6.1521e-08 | 0.32 | 3.75617e-08 | 0.32 | 1.8207e-06 | 0.32 | 4.89905e-08 | 0.32 | 1.5455e-06
0.31 | 8.66e-13 | 0.31 | 5.34766e-08 | 0.31 | 3.42385e-08 | 0.31 | 1.7175e-06 | 0.31 | 4.71078e-08 | 0.31 | 1.4737e-06
0.3 | 8.2e-14 | 0.3 | 4.6747e-08 | 0.3 | 3.2622e-08 | 0.3 | 1.6408e-06 | 0.3 | 4.69222e-08 | 0.3 | 1.4091e-06
0.29 | 6.14e-13 | 0.29 | 4.09836e-08 | 0.29 | 2.99552e-08 | 0.29 | 1.5334e-06 | 0.29 | 4.47775e-08 | 0.29 | 1.3379e-06
0.28 | 3.06e-13 | 0.28 | 3.59223e-08 | 0.28 | 2.82948e-08 | 0.28 | 1.4443e-06 | 0.28 | 4.39905e-08 | 0.28 | 1.2757e-06
0.27 | 3.24e-13 | 0.27 | 3.19002e-08 | 0.27 | 2.66437e-08 | 0.27 | 1.3556e-06 | 0.27 | 4.34777e-08 | 0.27 | 1.2145e-06
0.26 | 3.56e-13 | 0.26 | 2.79897e-08 | 0.26 | 2.56384e-08 | 0.26 | 1.268e-06 | 0.26 | 4.07881e-08 | 0.26 | 1.1497e-06
0.25 | 8.6e-14 | 0.25 | 2.47048e-08 | 0.25 | 2.42541e-08 | 0.25 | 1.1867e-06 | 0.25 | 3.88005e-08 | 0.25 | 1.0925e-06
0.24 | 1.62e-13 | 0.24 | 2.17453e-08 | 0.24 | 2.19775e-08 | 0.24 | 1.1058e-06 | 0.24 | 3.73045e-08 | 0.24 | 1.0284e-06
0.23 | 1.4e-13 | 0.23 | 1.93099e-08 | 0.23 | 2.05261e-08 | 0.23 | 1.0268e-06 | 0.23 | 3.54012e-08 | 0.23 | 9.7778e-07
0.22 | 4.3e-13 | 0.22 | 1.68761e-08 | 0.22 | 1.8907e-08 | 0.22 | 9.6114e-07 | 0.22 | 3.29366e-08 | 0.22 | 9.1608e-07
0.21 | 3.7e-13 | 0.21 | 1.52269e-08 | 0.21 | 1.76818e-08 | 0.21 | 8.9629e-07 | 0.21 | 3.19665e-08 | 0.21 | 8.6273e-07
0.2 | 6.8e-14 | 0.2 | 1.34633e-08 | 0.2 | 1.63087e-08 | 0.2 | 8.294e-07 | 0.2 | 3.08775e-08 | 0.2 | 8.1974e-07
0.19 | 1.6e-14 | 0.19 | 1.1686e-08 | 0.19 | 1.46552e-08 | 0.19 | 7.6504e-07 | 0.19 | 2.98743e-08 | 0.19 | 7.5856e-07
0.18 | 2.4e-13 | 0.18 | 1.02059e-08 | 0.18 | 1.35625e-08 | 0.18 | 7.0132e-07 | 0.18 | 2.76337e-08 | 0.18 | 7.007e-07
0.17 | 1.84e-13 | 0.17 | 8.9127e-09 | 0.17 | 1.29437e-08 | 0.17 | 6.4926e-07 | 0.17 | 2.61416e-08 | 0.17 | 6.593e-07
0.16 | 2.7e-13 | 0.16 | 7.92578e-09 | 0.16 | 1.19938e-08 | 0.16 | 5.8364e-07 | 0.16 | 2.42635e-08 | 0.16 | 6.0474e-07
0.15 | 1.12e-13 | 0.15 | 6.7991e-09 | 0.15 | 1.13919e-08 | 0.15 | 5.3392e-07 | 0.15 | 2.2896e-08 | 0.15 | 5.5881e-07
0.14 | 1.14e-13 | 0.14 | 6.16438e-09 | 0.14 | 1.02132e-08 | 0.14 | 4.8353e-07 | 0.14 | 2.16293e-08 | 0.14 | 5.0908e-07
0.13 | 2.56e-13 | 0.13 | 5.23924e-09 | 0.13 | 8.70412e-09 | 0.13 | 4.3704e-07 | 0.13 | 2.03535e-08 | 0.13 | 4.6749e-07
0.12 | 6e-13 | 0.12 | 4.58284e-09 | 0.12 | 7.73274e-09 | 0.12 | 3.8933e-07 | 0.12 | 1.92957e-08 | 0.12 | 4.2557e-07
0.11 | 5.04e-13 | 0.11 | 3.96526e-09 | 0.11 | 6.80316e-09 | 0.11 | 3.4769e-07 | 0.11 | 1.75367e-08 | 0.11 | 3.8759e-07
0.1 | 8.24e-13 | 0.1 | 3.38908e-09 | 0.1 | 5.85902e-09 | 0.1 | 3.0553e-07 | 0.1 | 1.59574e-08 | 0.1 | 3.4219e-07
0.09 | 1.4e-14 | 0.09 | 2.76616e-09 | 0.09 | 5.1148e-09 | 0.09 | 2.6747e-07 | 0.09 | 1.39276e-08 | 0.09 | 3.1064e-07
0.08 | 2.46e-13 | 0.08 | 2.30938e-09 | 0.08 | 4.45786e-09 | 0.08 | 2.3185e-07 | 0.08 | 1.28317e-08 | 0.08 | 2.6799e-07
0.07 | 5.4e-14 | 0.07 | 1.9157e-09 | 0.07 | 3.75566e-09 | 0.07 | 1.9703e-07 | 0.07 | 1.1478e-08 | 0.07 | 2.31e-07
0.06 | 2.58e-13 | 0.06 | 1.5776e-09 | 0.06 | 3.292e-09 | 0.06 | 1.6673e-07 | 0.06 | 1.00892e-08 | 0.06 | 1.956e-07
0.05 | 1.2e-13 | 0.05 | 1.33842e-09 | 0.05 | 2.75446e-09 | 0.05 | 1.3344e-07 | 0.05 | 8.19746e-09 | 0.05 | 1.6146e-07
0.04 | 1.6e-13 | 0.04 | 1.08054e-09 | 0.04 | 2.0977e-09 | 0.04 | 1.0418e-07 | 0.04 | 6.45256e-09 | 0.04 | 1.2826e-07
0.03 | 4.68e-13 | 0.03 | 6.85282e-10 | 0.03 | 1.5512e-09 | 0.03 | 7.65603e-08 | 0.03 | 5.11422e-09 | 0.03 | 9.49063e-08
0.02 | 5.34e-13 | 0.02 | 4.82294e-10 | 0.02 | 1.00504e-09 | 0.02 | 5.02749e-08 | 0.02 | 3.34578e-09 | 0.02 | 6.3032e-08
0.01 | 4.68e-13 | 0.01 | 2.35126e-10 | 0.01 | 5.1889e-10 | 0.01 | 2.46297e-08 | 0.01 | 1.6828e-09 | 0.01 | 3.11483e-08
0 | 3.2e-13 | 0 | 2.142e-12 | 0 | 6.186e-12 | 0 | 2.92302e-10 | 0 | 1.9232e-11 | 0 | 3.74642e-10
0 | 8.6e-14 | 0 | 1.97e-12 | 0 | 4.896e-12 | 0 | 3.10404e-10 | 0 | 2.1994e-11 | 0 | 4.35986e-10
-0.01 | 1.06e-13 | -0.01 | 2.0888e-10 | -0.01 | 4.61326e-10 | -0.01 | 2.39389e-08 | -0.01 | 1.93038e-09 | -0.01 | 3.42389e-08
-0.02 | 4.68e-13 | -0.02 | 4.25398e-10 | -0.02 | 8.79702e-10 | -0.02 | 4.77412e-08 | -0.02 | 3.78012e-09 | -0.02 | 6.7682e-08
-0.03 | 4e-14 | -0.03 | 6.4172e-10 | -0.03 | 1.30484e-09 | -0.03 | 7.08224e-08 | -0.03 | 5.6941e-09 | -0.03 | 1.006631e-07
-0.04 | 1.16e-13 | -0.04 | 8.69108e-10 | -0.04 | 1.77502e-09 | -0.04 | 9.34554e-08 | -0.04 | 7.59716e-09 | -0.04 | 1.3351e-07
-0.05 | 2e-13 | -0.05 | 1.11204e-09 | -0.05 | 2.21272e-09 | -0.05 | 1.1642e-07 | -0.05 | 9.5703e-09 | -0.05 | 1.6637e-07
-0.06 | 4.84e-13 | -0.06 | 1.40546e-09 | -0.06 | 2.6456e-09 | -0.06 | 1.3984e-07 | -0.06 | 1.15454e-08 | -0.06 | 1.9896e-07
-0.07 | 2.4e-13 | -0.07 | 1.67492e-09 | -0.07 | 3.11964e-09 | -0.07 | 1.6228e-07 | -0.07 | 1.34041e-08 | -0.07 | 2.2938e-07
-0.08 | 4.02e-13 | -0.08 | 1.96304e-09 | -0.08 | 3.48716e-09 | -0.08 | 1.8508e-07 | -0.08 | 1.54562e-08 | -0.08 | 2.6303e-07
-0.09 | 5.08e-13 | -0.09 | 2.3214e-09 | -0.09 | 3.92162e-09 | -0.09 | 2.0895e-07 | -0.09 | 1.75767e-08 | -0.09 | 2.9631e-07
-0.1 | 1e-13 | -0.1 | 2.71476e-09 | -0.1 | 4.45742e-09 | -0.1 | 2.3195e-07 | -0.1 | 1.99268e-08 | -0.1 | 3.2792e-07
-0.11 | 5.48e-13 | -0.11 | 3.191e-09 | -0.11 | 4.96144e-09 | -0.11 | 2.5719e-07 | -0.11 | 2.20237e-08 | -0.11 | 3.585e-07
-0.12 | 1.14e-13 | -0.12 | 3.64008e-09 | -0.12 | 5.52514e-09 | -0.12 | 2.8115e-07 | -0.12 | 2.41103e-08 | -0.12 | 3.872e-07
-0.13 | 6.48e-13 | -0.13 | 4.16e-09 | -0.13 | 5.71834e-09 | -0.13 | 3.0656e-07 | -0.13 | 2.53951e-08 | -0.13 | 4.2203e-07
-0.14 | 3e-14 | -0.14 | 4.7452e-09 | -0.14 | 6.59414e-09 | -0.14 | 3.3104e-07 | -0.14 | 2.78377e-08 | -0.14 | 4.5425e-07
-0.15 | 6.02e-13 | -0.15 | 5.55296e-09 | -0.15 | 7.26782e-09 | -0.15 | 3.567e-07 | -0.15 | 2.98951e-08 | -0.15 | 4.8702e-07
-0.16 | 2.6e-14 | -0.16 | 6.18984e-09 | -0.16 | 7.88982e-09 | -0.16 | 3.8367e-07 | -0.16 | 3.17193e-08 | -0.16 | 5.1935e-07
-0.17 | 4.38e-13 | -0.17 | 7.03044e-09 | -0.17 | 8.78184e-09 | -0.17 | 4.0539e-07 | -0.17 | 3.40194e-08 | -0.17 | 5.5084e-07
-0.18 | 5.64e-13 | -0.18 | 7.84848e-09 | -0.18 | 9.43412e-09 | -0.18 | 4.3596e-07 | -0.18 | 3.68181e-08 | -0.18 | 5.858e-07
-0.19 | 3.4e-14 | -0.19 | 8.50384e-09 | -0.19 | 9.96004e-09 | -0.19 | 4.6399e-07 | -0.19 | 3.89048e-08 | -0.19 | 6.1883e-07
-0.2 | 6.72e-13 | -0.2 | 9.75292e-09 | -0.2 | 1.051968e-08 | -0.2 | 4.898e-07 | -0.2 | 4.11914e-08 | -0.2 | 6.6062e-07
-0.21 | 3.12e-13 | -0.21 | 1.069472e-08 | -0.21 | 1.0973e-08 | -0.21 | 5.1766e-07 | -0.21 | 4.26822e-08 | -0.21 | 6.9458e-07
-0.22 | 3.78e-13 | -0.22 | 1.16176e-08 | -0.22 | 1.22076e-08 | -0.22 | 5.429e-07 | -0.22 | 4.5193e-08 | -0.22 | 7.2528e-07
-0.23 | 4.48e-13 | -0.23 | 1.26747e-08 | -0.23 | 1.28835e-08 | -0.23 | 5.7877e-07 | -0.23 | 4.70702e-08 | -0.23 | 7.6179e-07
-0.24 | 5.62e-13 | -0.24 | 1.38447e-08 | -0.24 | 1.40204e-08 | -0.24 | 6.052e-07 | -0.24 | 4.95699e-08 | -0.24 | 7.7387e-07
-0.25 | 7.6e-14 | -0.25 | 1.47978e-08 | -0.25 | 1.52791e-08 | -0.25 | 6.3932e-07 | -0.25 | 5.22809e-08 | -0.25 | 8.0371e-07
-0.26 | 2.6e-13 | -0.26 | 1.58007e-08 | -0.26 | 1.58395e-08 | -0.26 | 6.6943e-07 | -0.26 | 5.34308e-08 | -0.26 | 8.3964e-07
-0.27 | 5.24e-13 | -0.27 | 1.69993e-08 | -0.27 | 1.64459e-08 | -0.27 | 6.9829e-07 | -0.27 | 5.5626e-08 | -0.27 | 8.6603e-07
-0.28 | 2.66e-13 | -0.28 | 1.80547e-08 | -0.28 | 1.75829e-08 | -0.28 | 7.3103e-07 | -0.28 | 5.77185e-08 | -0.28 | 8.9779e-07
-0.29 | 6.64e-13 | -0.29 | 1.95768e-08 | -0.29 | 1.86746e-08 | -0.29 | 7.7206e-07 | -0.29 | 6.06106e-08 | -0.29 | 9.3185e-07
-0.3 | 5.72e-13 | -0.3 | 2.10137e-08 | -0.3 | 1.96828e-08 | -0.3 | 8.0438e-07 | -0.3 | 6.38461e-08 | -0.3 | 9.6013e-07
-0.31 | 4.96e-13 | -0.31 | 2.23523e-08 | -0.31 | 1.96907e-08 | -0.31 | 8.2832e-07 | -0.31 | 6.53325e-08 | -0.31 | 9.9873e-07
-0.32 | 4.5e-13 | -0.32 | 2.39409e-08 | -0.32 | 2.0542e-08 | -0.32 | 8.6974e-07 | -0.32 | 6.86162e-08 | -0.32 | 1.01701e-06
-0.33 | 8.96e-13 | -0.33 | 2.52116e-08 | -0.33 | 2.16052e-08 | -0.33 | 9.0076e-07 | -0.33 | 7.01433e-08 | -0.33 | 1.05792e-06
-0.34 | 5.44e-13 | -0.34 | 2.58448e-08 | -0.34 | 2.2772e-08 | -0.34 | 9.3999e-07 | -0.34 | 7.22455e-08 | -0.34 | 1.07773e-06
-0.35 | 4.48e-13 | -0.35 | 2.82331e-08 | -0.35 | 2.37591e-08 | -0.35 | 9.7279e-07 | -0.35 | 7.4834e-08 | -0.35 | 1.11783e-06
-0.36 | 9.82e-13 | -0.36 | 2.85748e-08 | -0.36 | 2.48799e-08 | -0.36 | 1.00483e-06 | -0.36 | 7.77872e-08 | -0.36 | 1.13353e-06
-0.37 | 4.18e-13 | -0.37 | 3.08781e-08 | -0.37 | 2.62529e-08 | -0.37 | 1.04169e-06 | -0.37 | 8.11151e-08 | -0.37 | 1.1529e-06
-0.38 | 8.02e-13 | -0.38 | 3.28758e-08 | -0.38 | 2.79495e-08 | -0.38 | 1.08625e-06 | -0.38 | 8.35834e-08 | -0.38 | 1.1878e-06
-0.39 | 7.04e-13 | -0.39 | 3.31734e-08 | -0.39 | 2.84652e-08 | -0.39 | 1.12e-06 | -0.39 | 8.5378e-08 | -0.39 | 1.2081e-06
-0.4 | 7.48e-13 | -0.4 | 3.45539e-08 | -0.4 | 2.82213e-08 | -0.4 | 1.1429e-06 | -0.4 | 8.74546e-08 | -0.4 | 1.2382e-06
-0.41 | 8.06e-13 | -0.41 | 3.65087e-08 | -0.41 | 2.96721e-08 | -0.41 | 1.1823e-06 | -0.41 | 9.01734e-08 | -0.41 | 1.2666e-06
-0.42 | 9.84e-13 | -0.42 | 3.78951e-08 | -0.42 | 3.16932e-08 | -0.42 | 1.2064e-06 | -0.42 | 9.39388e-08 | -0.42 | 1.2871e-06
-0.43 | 5.9e-13 | -0.43 | 3.85581e-08 | -0.43 | 3.23694e-08 | -0.43 | 1.2557e-06 | -0.43 | 9.84842e-08 | -0.43 | 1.308e-06
-0.44 | 1.046e-12 | -0.44 | 4.06618e-08 | -0.44 | 3.36912e-08 | -0.44 | 1.2958e-06 | -0.44 | 9.93622e-08 | -0.44 | 1.3363e-06
-0.45 | 1.118e-12 | -0.45 | 4.23231e-08 | -0.45 | 3.48047e-08 | -0.45 | 1.3388e-06 | -0.45 | 1.018993e-07 | -0.45 | 1.3646e-06
-0.46 | 7.92e-13 | -0.46 | 4.3349e-08 | -0.46 | 3.64253e-08 | -0.46 | 1.3766e-06 | -0.46 | 1.049428e-07 | -0.46 | 1.4007e-06
-0.47 | 1.21e-12 | -0.47 | 4.49998e-08 | -0.47 | 3.71543e-08 | -0.47 | 1.4085e-06 | -0.47 | 1.078542e-07 | -0.47 | 1.4233e-06
-0.48 | 1.062e-12 | -0.48 | 4.74873e-08 | -0.48 | 3.91251e-08 | -0.48 | 1.4523e-06 | -0.48 | 1.094731e-07 | -0.48 | 1.4576e-06
-0.49 | 1.06e-12 | -0.49 | 4.85897e-08 | -0.49 | 4.02831e-08 | -0.49 | 1.4901e-06 | -0.49 | 1.1591e-07 | -0.49 | 1.4835e-06
-0.5 | 1.032e-12 | -0.5 | 4.88822e-08 | -0.5 | 4.19655e-08 | -0.5 | 1.5326e-06 | -0.5 | 1.1753e-07 | -0.5 | 1.503e-06
-0.51 | 1.362e-12 | -0.51 | 5.26483e-08 | -0.51 | 4.32648e-08 | -0.51 | 1.5701e-06 | -0.51 | 1.1909e-07 | -0.51 | 1.5248e-06
-0.52 | 8.9e-13 | -0.52 | 5.43143e-08 | -0.52 | 4.38688e-08 | -0.52 | 1.6048e-06 | -0.52 | 1.2282e-07 | -0.52 | 1.5655e-06
-0.53 | 9.2e-13 | -0.53 | 5.63317e-08 | -0.53 | 4.63846e-08 | -0.53 | 1.6561e-06 | -0.53 | 1.2639e-07 | -0.53 | 1.5833e-06
-0.54 | 1.69e-12 | -0.54 | 5.72645e-08 | -0.54 | 4.84612e-08 | -0.54 | 1.7056e-06 | -0.54 | 1.3113e-07 | -0.54 | 1.6068e-06
-0.55 | 1.398e-12 | -0.55 | 5.91307e-08 | -0.55 | 4.78796e-08 | -0.55 | 1.7317e-06 | -0.55 | 1.3087e-07 | -0.55 | 1.6259e-06
-0.56 | 2.098e-12 | -0.56 | 6.23297e-08 | -0.56 | 4.84791e-08 | -0.56 | 1.7905e-06 | -0.56 | 1.3643e-07 | -0.56 | 1.6549e-06
-0.57 | 1.768e-12 | -0.57 | 6.45923e-08 | -0.57 | 5.32914e-08 | -0.57 | 1.8191e-06 | -0.57 | 1.396e-07 | -0.57 | 1.6861e-06
-0.58 | 1.298e-12 | -0.58 | 6.80716e-08 | -0.58 | 5.41619e-08 | -0.58 | 1.8697e-06 | -0.58 | 1.4312e-07 | -0.58 | 1.7003e-06
-0.59 | 1.358e-12 | -0.59 | 6.70437e-08 | -0.59 | 5.24175e-08 | -0.59 | 1.8997e-06 | -0.59 | 1.4651e-07 | -0.59 | 1.734e-06
-0.6 | 2.578e-12 | -0.6 | 7.02205e-08 | -0.6 | 5.57399e-08 | -0.6 | 1.946e-06 | -0.6 | 1.5102e-07 | -0.6 | 1.7434e-06
-0.61 | 1.646e-12 | -0.61 | 7.42259e-08 | -0.61 | 5.76746e-08 | -0.61 | 2.0015e-06 | -0.61 | 1.5478e-07 | -0.61 | 1.7697e-06
-0.62 | 2.716e-12 | -0.62 | 7.71109e-08 | -0.62 | 5.8502e-08 | -0.62 | 2.0458e-06 | -0.62 | 1.5927e-07 | -0.62 | 1.7866e-06
-0.63 | 2.544e-12 | -0.63 | 7.67054e-08 | -0.63 | 6.03114e-08 | -0.63 | 2.0884e-06 | -0.63 | 1.616e-07 | -0.63 | 1.8185e-06
-0.64 | 1.582e-12 | -0.64 | 8.0392e-08 | -0.64 | 6.37837e-08 | -0.64 | 2.1289e-06 | -0.64 | 1.6637e-07 | -0.64 | 1.8509e-06
-0.65 | 2.812e-12 | -0.65 | 8.06458e-08 | -0.65 | 6.33822e-08 | -0.65 | 2.1832e-06 | -0.65 | 1.6793e-07 | -0.65 | 1.8765e-06
-0.66 | 2.756e-12 | -0.66 | 8.50547e-08 | -0.66 | 6.51479e-08 | -0.66 | 2.213e-06 | -0.66 | 1.7008e-07 | -0.66 | 1.8885e-06
-0.67 | 2.958e-12 | -0.67 | 8.66086e-08 | -0.67 | 6.73746e-08 | -0.67 | 2.2635e-06 | -0.67 | 1.7504e-07 | -0.67 | 1.9047e-06
-0.68 | 2.798e-12 | -0.68 | 8.7539e-08 | -0.68 | 6.88978e-08 | -0.68 | 2.3046e-06 | -0.68 | 1.7647e-07 | -0.68 | 1.9274e-06
-0.69 | 3.074e-12 | -0.69 | 8.94951e-08 | -0.69 | 6.99586e-08 | -0.69 | 2.3524e-06 | -0.69 | 1.8511e-07 | -0.69 | 1.9602e-06
-0.7 | 2.91e-12 | -0.7 | 9.11304e-08 | -0.7 | 7.24289e-08 | -0.7 | 2.4094e-06 | -0.7 | 1.866e-07 | -0.7 | 1.9744e-06
-0.71 | 3.104e-12 | -0.71 | 9.50183e-08 | -0.71 | 7.12769e-08 | -0.71 | 2.4466e-06 | -0.71 | 1.9157e-07 | -0.71 | 2.0008e-06
-0.72 | 3.122e-12 | -0.72 | 9.59757e-08 | -0.72 | 7.34423e-08 | -0.72 | 2.4997e-06 | -0.72 | 1.9044e-07 | -0.72 | 2.032e-06
-0.73 | 3.084e-12 | -0.73 | 9.96207e-08 | -0.73 | 7.65281e-08 | -0.73 | 2.5306e-06 | -0.73 | 1.9529e-07 | -0.73 | 2.0499e-06
-0.74 | 3.8e-12 | -0.74 | 1.015402e-07 | -0.74 | 7.61749e-08 | -0.74 | 2.5941e-06 | -0.74 | 1.9821e-07 | -0.74 | 2.069e-06
-0.75 | 3.878e-12 | -0.75 | 1.037117e-07 | -0.75 | 8.1895e-08 | -0.75 | 2.6248e-06 | -0.75 | 2.0453e-07 | -0.75 | 2.0885e-06
-0.76 | 4.542e-12 | -0.76 | 1.075138e-07 | -0.76 | 8.07197e-08 | -0.76 | 2.6715e-06 | -0.76 | 2.0444e-07 | -0.76 | 2.1308e-06
-0.77 | 4.214e-12 | -0.77 | 1.088833e-07 | -0.77 | 8.38231e-08 | -0.77 | 2.7314e-06 | -0.77 | 2.0783e-07 | -0.77 | 2.129e-06
-0.78 | 4.672e-12 | -0.78 | 1.110233e-07 | -0.78 | 8.40499e-08 | -0.78 | 2.7546e-06 | -0.78 | 2.1286e-07 | -0.78 | 2.1538e-06
-0.79 | 3.674e-12 | -0.79 | 1.1698e-07 | -0.79 | 8.85875e-08 | -0.79 | 2.8165e-06 | -0.79 | 2.1877e-07 | -0.79 | 2.184e-06
-0.8 | 3.762e-12 | -0.8 | 1.176e-07 | -0.8 | 8.92271e-08 | -0.8 | 2.8667e-06 | -0.8 | 2.1835e-07 | -0.8 | 2.2167e-06
-0.81 | 4.254e-12 | -0.81 | 1.2005e-07 | -0.81 | 8.92107e-08 | -0.81 | 2.8983e-06 | -0.81 | 2.2322e-07 | -0.81 | 2.2391e-06
-0.82 | 4.24e-12 | -0.82 | 1.2238e-07 | -0.82 | 9.38505e-08 | -0.82 | 2.9621e-06 | -0.82 | 2.3408e-07 | -0.82 | 2.2559e-06
-0.83 | 4.278e-12 | -0.83 | 1.2591e-07 | -0.83 | 9.11911e-08 | -0.83 | 3.0046e-06 | -0.83 | 2.3398e-07 | -0.83 | 2.2834e-06
-0.84 | 4.82e-12 | -0.84 | 1.2653e-07 | -0.84 | 9.62283e-08 | -0.84 | 3.0702e-06 | -0.84 | 2.344e-07 | -0.84 | 2.2755e-06
-0.85 | 4.438e-12 | -0.85 | 1.285e-07 | -0.85 | 9.65947e-08 | -0.85 | 3.1148e-06 | -0.85 | 2.4522e-07 | -0.85 | 2.3078e-06
-0.86 | 4.05e-12 | -0.86 | 1.3231e-07 | -0.86 | 9.78079e-08 | -0.86 | 3.1492e-06 | -0.86 | 2.4822e-07 | -0.86 | 2.3492e-06
-0.87 | 5.16e-12 | -0.87 | 1.3636e-07 | -0.87 | 1.022218e-07 | -0.87 | 3.1989e-06 | -0.87 | 2.5472e-07 | -0.87 | 2.3815e-06
-0.88 | 5.242e-12 | -0.88 | 1.3886e-07 | -0.88 | 1.050567e-07 | -0.88 | 3.2312e-06 | -0.88 | 2.5725e-07 | -0.88 | 2.3744e-06
-0.89 | 4.46e-12 | -0.89 | 1.4052e-07 | -0.89 | 1.08396e-07 | -0.89 | 3.2747e-06 | -0.89 | 2.5927e-07 | -0.89 | 2.4111e-06
-0.9 | 5.354e-12 | -0.9 | 1.4457e-07 | -0.9 | 1.102e-07 | -0.9 | 3.3462e-06 | -0.9 | 2.6176e-07 | -0.9 | 2.4422e-06
-0.91 | 5.484e-12 | -0.91 | 1.4604e-07 | -0.91 | 1.0865e-07 | -0.91 | 3.3769e-06 | -0.91 | 2.6433e-07 | -0.91 | 2.4678e-06
-0.92 | 5.212e-12 | -0.92 | 1.4928e-07 | -0.92 | 1.137e-07 | -0.92 | 3.4488e-06 | -0.92 | 2.7333e-07 | -0.92 | 2.4762e-06
-0.93 | 5.356e-12 | -0.93 | 1.5167e-07 | -0.93 | 1.1319e-07 | -0.93 | 3.4837e-06 | -0.93 | 2.7927e-07 | -0.93 | 2.505e-06
-0.94 | 5.772e-12 | -0.94 | 1.557e-07 | -0.94 | 1.1764e-07 | -0.94 | 3.552e-06 | -0.94 | 2.7822e-07 | -0.94 | 2.519e-06
-0.95 | 5.958e-12 | -0.95 | 1.5641e-07 | -0.95 | 1.2297e-07 | -0.95 | 3.6003e-06 | -0.95 | 2.825e-07 | -0.95 | 2.5339e-06
-0.96 | 6.184e-12 | -0.96 | 1.6078e-07 | -0.96 | 1.2126e-07 | -0.96 | 3.6491e-06 | -0.96 | 2.8246e-07 | -0.96 | 2.5634e-06
-0.97 | 5.718e-12 | -0.97 | 1.6458e-07 | -0.97 | 1.227e-07 | -0.97 | 3.6857e-06 | -0.97 | 2.8769e-07 | -0.97 | 2.5992e-06
-0.98 | 6.798e-12 | -0.98 | 1.6876e-07 | -0.98 | 1.3153e-07 | -0.98 | 3.7319e-06 | -0.98 | 2.9219e-07 | -0.98 | 2.6075e-06
-0.99 | 6.59e-12 | -0.99 | 1.731e-07 | -0.99 | 1.2723e-07 | -0.99 | 3.7674e-06 | -0.99 | 2.9608e-07 | -0.99 | 2.6293e-06
-1 | 7.544e-12 | -1 | 1.6928e-07 | -1 | 1.2909e-07 | -1 | 3.8027e-06 | -1 | 3.0478e-07 | -1 | 2.6496e-06
-1.01 | 7.792e-12 | -1.01 | 1.7516e-07 | -1.01 | 1.3758e-07 | -1.01 | 3.8453e-06 | -1.01 | 3.103e-07 | -1.01 | 2.6812e-06
-1.02 | 7.28e-12 | -1.02 | 1.7956e-07 | -1.02 | 1.3564e-07 | -1.02 | 3.9007e-06 | -1.02 | 3.101e-07 | -1.02 | 2.6917e-06
-1.03 | 8.294e-12 | -1.03 | 1.7982e-07 | -1.03 | 1.4165e-07 | -1.03 | 3.9462e-06 | -1.03 | 3.2375e-07 | -1.03 | 2.7192e-06
-1.04 | 7.946e-12 | -1.04 | 1.8458e-07 | -1.04 | 1.4601e-07 | -1.04 | 4.0157e-06 | -1.04 | 3.162e-07 | -1.04 | 2.7266e-06
-1.05 | 8.42e-12 | -1.05 | 1.8911e-07 | -1.05 | 1.4538e-07 | -1.05 | 4.0679e-06 | -1.05 | 3.2469e-07 | -1.05 | 2.7529e-06
-1.06 | 7.276e-12 | -1.06 | 1.9138e-07 | -1.06 | 1.4828e-07 | -1.06 | 4.1085e-06 | -1.06 | 3.2463e-07 | -1.06 | 2.7814e-06
-1.07 | 7.942e-12 | -1.07 | 1.9395e-07 | -1.07 | 1.5154e-07 | -1.07 | 4.1547e-06 | -1.07 | 3.3652e-07 | -1.07 | 2.7876e-06
-1.08 | 8.008e-12 | -1.08 | 1.9377e-07 | -1.08 | 1.5378e-07 | -1.08 | 4.2152e-06 | -1.08 | 3.3832e-07 | -1.08 | 2.8266e-06
-1.09 | 9.458e-12 | -1.09 | 1.9922e-07 | -1.09 | 1.5983e-07 | -1.09 | 4.2405e-06 | -1.09 | 3.5255e-07 | -1.09 | 2.8381e-06
-1.1 | 8.98e-12 | -1.1 | 2.0223e-07 | -1.1 | 1.5608e-07 | -1.1 | 4.2935e-06 | -1.1 | 3.5952e-07 | -1.1 | 2.8721e-06
-1.11 | 9.038e-12 | -1.11 | 2.0544e-07 | -1.11 | 1.659e-07 | -1.11 | 4.3627e-06 | -1.11 | 3.5858e-07 | -1.11 | 2.8914e-06
-1.12 | 1.096e-11 | -1.12 | 2.0959e-07 | -1.12 | 1.6048e-07 | -1.12 | 4.3974e-06 | -1.12 | 3.6521e-07 | -1.12 | 2.9215e-06
-1.13 | 8.578e-12 | -1.13 | 2.1229e-07 | -1.13 | 1.6488e-07 | -1.13 | 4.4525e-06 | -1.13 | 3.5988e-07 | -1.13 | 2.9338e-06
-1.14 | 9.05e-12 | -1.14 | 2.1937e-07 | -1.14 | 1.6603e-07 | -1.14 | 4.5038e-06 | -1.14 | 3.7151e-07 | -1.14 | 2.9524e-06
-1.15 | 8.508e-12 | -1.15 | 2.188e-07 | -1.15 | 1.6947e-07 | -1.15 | 4.5747e-06 | -1.15 | 3.7697e-07 | -1.15 | 3.048e-06
-1.16 | 1.045e-11 | -1.16 | 2.2563e-07 | -1.16 | 1.6986e-07 | -1.16 | 4.6081e-06 | -1.16 | 3.8587e-07 | -1.16 | 3.0291e-06
-1.17 | 1.0132e-11 | -1.17 | 2.268e-07 | -1.17 | 1.7402e-07 | -1.17 | 4.6761e-06 | -1.17 | 3.8755e-07 | -1.17 | 3.0293e-06
-1.18 | 9.92e-12 | -1.18 | 2.2875e-07 | -1.18 | 1.8029e-07 | -1.18 | 4.7313e-06 | -1.18 | 3.9185e-07 | -1.18 | 3.0441e-06
-1.19 | 9.62e-12 | -1.19 | 2.3684e-07 | -1.19 | 1.7947e-07 | -1.19 | 4.7664e-06 | -1.19 | 3.9562e-07 | -1.19 | 3.0489e-06
-1.2 | 1.061e-11 | -1.2 | 2.408e-07 | -1.2 | 1.8496e-07 | -1.2 | 4.8145e-06 | -1.2 | 4.0249e-07 | -1.2 | 3.0983e-06
-1.21 | 9.762e-12 | -1.21 | 2.4257e-07 | -1.21 | 1.8837e-07 | -1.21 | 4.8708e-06 | -1.21 | 4.0658e-07 | -1.21 | 3.1117e-06
-1.22 | 1.026e-11 | -1.22 | 2.5103e-07 | -1.22 | 1.9008e-07 | -1.22 | 4.89e-06 | -1.22 | 4.1181e-07 | -1.22 | 3.1455e-06
-1.23 | 1.051e-11 | -1.23 | 2.5286e-07 | -1.23 | 1.9224e-07 | -1.23 | 4.968e-06 | -1.23 | 4.2161e-07 | -1.23 | 3.1758e-06
-1.24 | 1.019e-11 | -1.24 | 2.539e-07 | -1.24 | 1.9426e-07 | -1.24 | 5.0093e-06 | -1.24 | 4.1928e-07 | -1.24 | 3.171e-06
-1.25 | 1.0186e-11 | -1.25 | 2.5902e-07 | -1.25 | 2.0558e-07 | -1.25 | 5.0737e-06 | -1.25 | 4.2962e-07 | -1.25 | 3.1977e-06
-1.26 | 1.1448e-11 | -1.26 | 2.6233e-07 | -1.26 | 1.9973e-07 | -1.26 | 5.1113e-06 | -1.26 | 4.2815e-07 | -1.26 | 3.2472e-06
-1.27 | 1.2526e-11 | -1.27 | 2.666e-07 | -1.27 | 1.9987e-07 | -1.27 | 5.1446e-06 | -1.27 | 4.3532e-07 | -1.27 | 3.2689e-06
-1.28 | 1.1114e-11 | -1.28 | 2.7672e-07 | -1.28 | 2.1336e-07 | -1.28 | 5.2053e-06 | -1.28 | 4.3934e-07 | -1.28 | 3.2548e-06
-1.29 | 1.2804e-11 | -1.29 | 2.7418e-07 | -1.29 | 2.0893e-07 | -1.29 | 5.2588e-06 | -1.29 | 4.5046e-07 | -1.29 | 3.3021e-06
-1.3 | 1.1826e-11 | -1.3 | 2.7472e-07 | -1.3 | 2.0847e-07 | -1.3 | 5.2988e-06 | -1.3 | 4.6028e-07 | -1.3 | 3.3106e-06
-1.31 | 1.0446e-11 | -1.31 | 2.8444e-07 | -1.31 | 2.1261e-07 | -1.31 | 5.3452e-06 | -1.31 | 4.522e-07 | -1.31 | 3.3451e-06
-1.32 | 1.1934e-11 | -1.32 | 2.868e-07 | -1.32 | 2.1797e-07 | -1.32 | 5.407e-06 | -1.32 | 4.5928e-07 | -1.32 | 3.4312e-06
-1.33 | 1.0618e-11 | -1.33 | 2.9383e-07 | -1.33 | 2.2148e-07 | -1.33 | 5.4465e-06 | -1.33 | 4.6651e-07 | -1.33 | 3.3919e-06
-1.34 | 1.1214e-11 | -1.34 | 2.9391e-07 | -1.34 | 2.2647e-07 | -1.34 | 5.4941e-06 | -1.34 | 4.7434e-07 | -1.34 | 3.4145e-06
-1.35 | 1.1918e-11 | -1.35 | 3.0028e-07 | -1.35 | 2.3141e-07 | -1.35 | 5.542e-06 | -1.35 | 4.8303e-07 | -1.35 | 3.4398e-06
-1.36 | 1.1768e-11 | -1.36 | 3.0406e-07 | -1.36 | 2.3624e-07 | -1.36 | 5.5785e-06 | -1.36 | 4.7992e-07 | -1.36 | 3.4577e-06
-1.37 | 1.2048e-11 | -1.37 | 3.0778e-07 | -1.37 | 2.3642e-07 | -1.37 | 5.6472e-06 | -1.37 | 4.8945e-07 | -1.37 | 3.4818e-06
-1.38 | 1.2394e-11 | -1.38 | 3.1292e-07 | -1.38 | 2.433e-07 | -1.38 | 5.7113e-06 | -1.38 | 4.9484e-07 | -1.38 | 3.5032e-06
-1.39 | 1.3252e-11 | -1.39 | 3.184e-07 | -1.39 | 2.4511e-07 | -1.39 | 5.7627e-06 | -1.39 | 5.1181e-07 | -1.39 | 3.5081e-06
-1.4 | 1.3214e-11 | -1.4 | 3.2181e-07 | -1.4 | 2.5449e-07 | -1.4 | 5.8078e-06 | -1.4 | 5.1218e-07 | -1.4 | 3.5222e-06
-1.41 | 1.385e-11 | -1.41 | 3.2481e-07 | -1.41 | 2.5965e-07 | -1.41 | 5.8411e-06 | -1.41 | 5.1036e-07 | -1.41 | 3.5651e-06
-1.42 | 1.153e-11 | -1.42 | 3.2932e-07 | -1.42 | 2.59e-07 | -1.42 | 5.8954e-06 | -1.42 | 5.1678e-07 | -1.42 | 3.6031e-06
-1.43 | 1.2522e-11 | -1.43 | 3.4108e-07 | -1.43 | 2.734e-07 | -1.43 | 5.9518e-06 | -1.43 | 5.2147e-07 | -1.43 | 3.6088e-06
-1.44 | 1.309e-11 | -1.44 | 3.4103e-07 | -1.44 | 2.7234e-07 | -1.44 | 5.9754e-06 | -1.44 | 5.2999e-07 | -1.44 | 3.6167e-06
-1.45 | 1.2252e-11 | -1.45 | 3.4487e-07 | -1.45 | 2.6962e-07 | -1.45 | 6.0509e-06 | -1.45 | 5.3614e-07 | -1.45 | 3.6192e-06
-1.46 | 1.3888e-11 | -1.46 | 3.4961e-07 | -1.46 | 2.7381e-07 | -1.46 | 6.0941e-06 | -1.46 | 5.4494e-07 | -1.46 | 3.6746e-06
-1.47 | 1.3658e-11 | -1.47 | 3.5369e-07 | -1.47 | 2.7496e-07 | -1.47 | 6.163e-06 | -1.47 | 5.5157e-07 | -1.47 | 3.6751e-06
-1.48 | 1.3222e-11 | -1.48 | 3.5465e-07 | -1.48 | 2.7797e-07 | -1.48 | 6.21e-06 | -1.48 | 5.5465e-07 | -1.48 | 3.6978e-06
-1.49 | 1.3442e-11 | -1.49 | 3.6221e-07 | -1.49 | 2.8425e-07 | -1.49 | 6.2781e-06 | -1.49 | 5.6571e-07 | -1.49 | 3.7362e-06
-1.5 | 1.3106e-11 | -1.5 | 3.656e-07 | -1.5 | 2.9381e-07 | -1.5 | 6.2906e-06 | -1.5 | 5.7689e-07 | -1.5 | 3.7551e-06
-1.51 | 1.4192e-11 | -1.51 | 3.7141e-07 | -1.51 | 2.8751e-07 | -1.51 | 6.3404e-06 | -1.51 | 5.8292e-07 | -1.51 | 3.7856e-06
-1.52 | 1.4384e-11 | -1.52 | 3.7662e-07 | -1.52 | 2.9937e-07 | -1.52 | 6.3601e-06 | -1.52 | 5.7825e-07 | -1.52 | 3.7767e-06
-1.53 | 1.5406e-11 | -1.53 | 3.8188e-07 | -1.53 | 3.0506e-07 | -1.53 | 6.43e-06 | -1.53 | 5.914e-07 | -1.53 | 3.8405e-06
-1.54 | 1.5062e-11 | -1.54 | 3.8331e-07 | -1.54 | 3.0957e-07 | -1.54 | 6.4694e-06 | -1.54 | 5.9539e-07 | -1.54 | 3.8334e-06
-1.55 | 1.4836e-11 | -1.55 | 3.889e-07 | -1.55 | 3.122e-07 | -1.55 | 6.5208e-06 | -1.55 | 6.0955e-07 | -1.55 | 3.8485e-06
-1.56 | 1.5866e-11 | -1.56 | 3.9172e-07 | -1.56 | 3.1185e-07 | -1.56 | 6.524e-06 | -1.56 | 6.1306e-07 | -1.56 | 3.8841e-06
-1.57 | 1.5604e-11 | -1.57 | 4.0193e-07 | -1.57 | 3.259e-07 | -1.57 | 6.5468e-06 | -1.57 | 6.1236e-07 | -1.57 | 3.9005e-06
-1.58 | 1.409e-11 | -1.58 | 4.0335e-07 | -1.58 | 3.2593e-07 | -1.58 | 6.637e-06 | -1.58 | 6.1945e-07 | -1.58 | 3.9078e-06
-1.59 | 1.4456e-11 | -1.59 | 4.1423e-07 | -1.59 | 3.2652e-07 | -1.59 | 6.6121e-06 | -1.59 | 6.329e-07 | -1.59 | 3.9115e-06
-1.6 | 1.4596e-11 | -1.6 | 4.1414e-07 | -1.6 | 3.3696e-07 | -1.6 | 6.7046e-06 | -1.6 | 6.3738e-07 | -1.6 | 3.9612e-06
-1.61 | 1.4156e-11 | -1.61 | 4.2376e-07 | -1.61 | 3.4076e-07 | -1.61 | 6.7594e-06 | -1.61 | 6.4057e-07 | -1.61 | 3.9968e-06
-1.62 | 1.6368e-11 | -1.62 | 4.3091e-07 | -1.62 | 3.465e-07 | -1.62 | 6.825e-06 | -1.62 | 6.4465e-07 | -1.62 | 3.9911e-06
-1.63 | 1.4884e-11 | -1.63 | 4.2966e-07 | -1.63 | 3.492e-07 | -1.63 | 6.8642e-06 | -1.63 | 6.5721e-07 | -1.63 | 4.0326e-06
-1.64 | 1.526e-11 | -1.64 | 4.343e-07 | -1.64 | 3.41e-07 | -1.64 | 6.8854e-06 | -1.64 | 6.6637e-07 | -1.64 | 4.0667e-06
-1.65 | 1.547e-11 | -1.65 | 4.3443e-07 | -1.65 | 3.565e-07 | -1.65 | 6.9639e-06 | -1.65 | 6.7825e-07 | -1.65 | 4.0643e-06
-1.66 | 1.549e-11 | -1.66 | 4.4754e-07 | -1.66 | 3.6387e-07 | -1.66 | 7.0292e-06 | -1.66 | 6.7899e-07 | -1.66 | 4.1055e-06
-1.67 | 1.5032e-11 | -1.67 | 4.4942e-07 | -1.67 | 3.6285e-07 | -1.67 | 7.0587e-06 | -1.67 | 6.8561e-07 | -1.67 | 4.0988e-06
-1.68 | 1.5628e-11 | -1.68 | 4.5885e-07 | -1.68 | 3.7649e-07 | -1.68 | 7.0721e-06 | -1.68 | 6.9282e-07 | -1.68 | 4.1464e-06
-1.69 | 1.6204e-11 | -1.69 | 4.614e-07 | -1.69 | 3.6735e-07 | -1.69 | 7.1522e-06 | -1.69 | 7.0609e-07 | -1.69 | 4.1365e-06
-1.7 | 1.5918e-11 | -1.7 | 4.6754e-07 | -1.7 | 3.8502e-07 | -1.7 | 7.222e-06 | -1.7 | 7.1423e-07 | -1.7 | 4.1718e-06
-1.71 | 1.5704e-11 | -1.71 | 4.7183e-07 | -1.71 | 3.8242e-07 | -1.71 | 7.2596e-06 | -1.71 | 7.314e-07 | -1.71 | 4.2117e-06
-1.72 | 1.6728e-11 | -1.72 | 4.793e-07 | -1.72 | 3.8899e-07 | -1.72 | 7.2933e-06 | -1.72 | 7.2608e-07 | -1.72 | 4.2343e-06
-1.73 | 1.6956e-11 | -1.73 | 4.8199e-07 | -1.73 | 3.8226e-07 | -1.73 | 7.3638e-06 | -1.73 | 7.3086e-07 | -1.73 | 4.251e-06
-1.74 | 1.7514e-11 | -1.74 | 4.836e-07 | -1.74 | 3.9467e-07 | -1.74 | 7.4027e-06 | -1.74 | 7.4792e-07 | -1.74 | 4.2878e-06
-1.75 | 1.9382e-11 | -1.75 | 4.9877e-07 | -1.75 | 4.1096e-07 | -1.75 | 7.4536e-06 | -1.75 | 7.5474e-07 | -1.75 | 4.3018e-06
-1.76 | 1.7142e-11 | -1.76 | 4.9161e-07 | -1.76 | 4.0237e-07 | -1.76 | 7.502e-06 | -1.76 | 7.5699e-07 | -1.76 | 4.3127e-06
-1.77 | 1.9032e-11 | -1.77 | 5.0995e-07 | -1.77 | 4.0688e-07 | -1.77 | 7.574e-06 | -1.77 | 7.6854e-07 | -1.77 | 4.3421e-06
-1.78 | 1.8838e-11 | -1.78 | 5.0858e-07 | -1.78 | 4.1744e-07 | -1.78 | 7.6161e-06 | -1.78 | 7.8876e-07 | -1.78 | 4.3901e-06
-1.79 | 1.7328e-11 | -1.79 | 5.1779e-07 | -1.79 | 4.3448e-07 | -1.79 | 7.6509e-06 | -1.79 | 7.8655e-07 | -1.79 | 4.4237e-06
-1.8 | 1.9034e-11 | -1.8 | 5.2124e-07 | -1.8 | 4.2985e-07 | -1.8 | 7.6988e-06 | -1.8 | 7.8458e-07 | -1.8 | 4.4144e-06
-1.81 | 1.7632e-11 | -1.81 | 5.3334e-07 | -1.81 | 4.2786e-07 | -1.81 | 7.7292e-06 | -1.81 | 7.9475e-07 | -1.81 | 4.456e-06
-1.82 | 1.8448e-11 | -1.82 | 5.3724e-07 | -1.82 | 4.3364e-07 | -1.82 | 7.7979e-06 | -1.82 | 8.0615e-07 | -1.82 | 4.4916e-06
-1.83 | 1.9018e-11 | -1.83 | 5.4534e-07 | -1.83 | 4.4474e-07 | -1.83 | 7.8398e-06 | -1.83 | 8.2031e-07 | -1.83 | 4.4796e-06
-1.84 | 1.8288e-11 | -1.84 | 5.4489e-07 | -1.84 | 4.5546e-07 | -1.84 | 7.9154e-06 | -1.84 | 8.2919e-07 | -1.84 | 4.5499e-06
-1.85 | 1.7834e-11 | -1.85 | 5.5003e-07 | -1.85 | 4.5471e-07 | -1.85 | 7.9628e-06 | -1.85 | 8.3732e-07 | -1.85 | 4.5168e-06
-1.86 | 1.9152e-11 | -1.86 | 5.6074e-07 | -1.86 | 4.6358e-07 | -1.86 | 7.9959e-06 | -1.86 | 8.5311e-07 | -1.86 | 4.5811e-06
-1.87 | 1.916e-11 | -1.87 | 5.679e-07 | -1.87 | 4.6692e-07 | -1.87 | 8.0369e-06 | -1.87 | 8.6722e-07 | -1.87 | 4.5956e-06
-1.88 | 1.792e-11 | -1.88 | 5.6604e-07 | -1.88 | 4.6457e-07 | -1.88 | 8.13e-06 | -1.88 | 8.6634e-07 | -1.88 | 4.6046e-06
-1.89 | 2.1146e-11 | -1.89 | 5.6734e-07 | -1.89 | 4.7222e-07 | -1.89 | 8.1654e-06 | -1.89 | 8.7531e-07 | -1.89 | 4.5813e-06
-1.9 | 2.2728e-11 | -1.9 | 5.9348e-07 | -1.9 | 4.8429e-07 | -1.9 | 8.2472e-06 | -1.9 | 8.6995e-07 | -1.9 | 4.6238e-06
-1.91 | 1.8662e-11 | -1.91 | 5.9424e-07 | -1.91 | 4.8538e-07 | -1.91 | 8.2883e-06 | -1.91 | 8.8003e-07 | -1.91 | 4.6477e-06
-1.92 | 2.0122e-11 | -1.92 | 6.0443e-07 | -1.92 | 4.6932e-07 | -1.92 | 8.2959e-06 | -1.92 | 8.8997e-07 | -1.92 | 4.6841e-06
-1.93 | 2.0082e-11 | -1.93 | 6.1031e-07 | -1.93 | 5.1119e-07 | -1.93 | 8.3673e-06 | -1.93 | 8.9228e-07 | -1.93 | 4.6809e-06
-1.94 | 2.2652e-11 | -1.94 | 6.0993e-07 | -1.94 | 5.009e-07 | -1.94 | 8.4416e-06 | -1.94 | 9.0388e-07 | -1.94 | 4.734e-06
-1.95 | 2.084e-11 | -1.95 | 6.1041e-07 | -1.95 | 5.0805e-07 | -1.95 | 8.4791e-06 | -1.95 | 9.0089e-07 | -1.95 | 4.7331e-06
-1.96 | 2.1046e-11 | -1.96 | 6.1999e-07 | -1.96 | 5.0177e-07 | -1.96 | 8.5211e-06 | -1.96 | 9.1189e-07 | -1.96 | 4.7732e-06
-1.97 | 2.0128e-11 | -1.97 | 6.2769e-07 | -1.97 | 5.2238e-07 | -1.97 | 8.5278e-06 | -1.97 | 9.22e-07 | -1.97 | 4.7907e-06
-1.98 | 2.0318e-11 | -1.98 | 6.3704e-07 | -1.98 | 5.3467e-07 | -1.98 | 8.58e-06 | -1.98 | 9.2654e-07 | -1.98 | 4.8145e-06
-1.99 | 2.0918e-11 | -1.99 | 6.3968e-07 | -1.99 | 5.3261e-07 | -1.99 | 8.6041e-06 | -1.99 | 9.4376e-07 | -1.99 | 4.8549e-06
-2 | 2.0162e-11 | -2 | 6.3842e-07 | -2 | 5.3395e-07 | -2 | 8.6689e-06 | -2 | 9.5545e-07 | -2 | 4.8413e-06
-2.01 | 1.9928e-11 | -2.01 | 6.6237e-07 | -2.01 | 5.4186e-07 | -2.01 | 8.755e-06 | -2.01 | 9.5031e-07 | -2.01 | 4.8693e-06
-2.02 | 2.0074e-11 | -2.02 | 6.6438e-07 | -2.02 | 5.5593e-07 | -2.02 | 8.7965e-06 | -2.02 | 9.7147e-07 | -2.02 | 4.897e-06
-2.03 | 2.0896e-11 | -2.03 | 6.6925e-07 | -2.03 | 5.5622e-07 | -2.03 | 8.8408e-06 | -2.03 | 9.6459e-07 | -2.03 | 4.9238e-06
-2.04 | 2.0384e-11 | -2.04 | 6.6105e-07 | -2.04 | 5.5844e-07 | -2.04 | 8.8713e-06 | -2.04 | 9.6853e-07 | -2.04 | 4.943e-06
-2.05 | 2.0486e-11 | -2.05 | 6.6648e-07 | -2.05 | 5.7303e-07 | -2.05 | 8.8575e-06 | -2.05 | 9.7955e-07 | -2.05 | 4.9921e-06
-2.06 | 2.0444e-11 | -2.06 | 6.7478e-07 | -2.06 | 5.6924e-07 | -2.06 | 8.9336e-06 | -2.06 | 9.9093e-07 | -2.06 | 4.9911e-06
-2.07 | 2.1902e-11 | -2.07 | 6.7457e-07 | -2.07 | 5.8215e-07 | -2.07 | 8.9909e-06 | -2.07 | 1.00312e-06 | -2.07 | 5.0372e-06
-2.08 | 2.1076e-11 | -2.08 | 6.8715e-07 | -2.08 | 5.9365e-07 | -2.08 | 9.04e-06 | -2.08 | 1.02058e-06 | -2.08 | 5.0351e-06
-2.09 | 2.3894e-11 | -2.09 | 6.9782e-07 | -2.09 | 5.9336e-07 | -2.09 | 9.0568e-06 | -2.09 | 1.02133e-06 | -2.09 | 5.0772e-06
-2.1 | 2.2558e-11 | -2.1 | 6.9661e-07 | -2.1 | 5.9213e-07 | -2.1 | 9.1349e-06 | -2.1 | 1.0324e-06 | -2.1 | 5.0823e-06
-2.11 | 2.3376e-11 | -2.11 | 7.0425e-07 | -2.11 | 6.0552e-07 | -2.11 | 9.174e-06 | -2.11 | 1.04064e-06 | -2.11 | 5.1239e-06
-2.12 | 2.2942e-11 | -2.12 | 7.2097e-07 | -2.12 | 6.0303e-07 | -2.12 | 9.2184e-06 | -2.12 | 1.03892e-06 | -2.12 | 5.1411e-06
-2.13 | 2.2114e-11 | -2.13 | 7.2402e-07 | -2.13 | 6.1135e-07 | -2.13 | 9.289e-06 | -2.13 | 1.05503e-06 | -2.13 | 5.1349e-06
-2.14 | 2.3122e-11 | -2.14 | 7.3676e-07 | -2.14 | 6.2011e-07 | -2.14 | 9.3482e-06 | -2.14 | 1.06565e-06 | -2.14 | 5.1828e-06
-2.15 | 2.4474e-11 | -2.15 | 7.4144e-07 | -2.15 | 6.2427e-07 | -2.15 | 9.384e-06 | -2.15 | 1.0611e-06 | -2.15 | 5.2383e-06
-2.16 | 2.3808e-11 | -2.16 | 7.5216e-07 | -2.16 | 6.3707e-07 | -2.16 | 9.4608e-06 | -2.16 | 1.08462e-06 | -2.16 | 5.2097e-06
-2.17 | 2.5516e-11 | -2.17 | 7.6119e-07 | -2.17 | 6.4591e-07 | -2.17 | 9.4679e-06 | -2.17 | 1.0895e-06 | -2.17 | 5.2695e-06
-2.18 | 2.489e-11 | -2.18 | 7.819e-07 | -2.18 | 6.5398e-07 | -2.18 | 9.5292e-06 | -2.18 | 1.11299e-06 | -2.18 | 5.2463e-06
-2.19 | 2.4336e-11 | -2.19 | 7.7383e-07 | -2.19 | 6.5475e-07 | -2.19 | 9.5845e-06 | -2.19 | 1.11517e-06 | -2.19 | 5.3041e-06
-2.2 | 2.2754e-11 | -2.2 | 7.7395e-07 | -2.2 | 6.4771e-07 | -2.2 | 9.671e-06 | -2.2 | 1.13206e-06 | -2.2 | 5.3135e-06
-2.21 | 2.4338e-11 | -2.21 | 7.8794e-07 | -2.21 | 6.6268e-07 | -2.21 | 9.651e-06 | -2.21 | 1.1227e-06 | -2.21 | 5.3463e-06
-2.22 | 2.2732e-11 | -2.22 | 7.8745e-07 | -2.22 | 6.6131e-07 | -2.22 | 9.7477e-06 | -2.22 | 1.1392e-06 | -2.22 | 5.3534e-06
-2.23 | 2.4258e-11 | -2.23 | 7.9143e-07 | -2.23 | 6.8261e-07 | -2.23 | 9.7624e-06 | -2.23 | 1.1239e-06 | -2.23 | 5.3613e-06
-2.24 | 2.3618e-11 | -2.24 | 7.9964e-07 | -2.24 | 6.8415e-07 | -2.24 | 9.8278e-06 | -2.24 | 1.1473e-06 | -2.24 | 5.3627e-06
-2.25 | 2.4044e-11 | -2.25 | 8.0073e-07 | -2.25 | 6.9981e-07 | -2.25 | 9.9013e-06 | -2.25 | 1.1465e-06 | -2.25 | 5.3974e-06
-2.26 | 2.4526e-11 | -2.26 | 8.1309e-07 | -2.26 | 6.9634e-07 | -2.26 | 9.9388e-06 | -2.26 | 1.1542e-06 | -2.26 | 5.4438e-06
-2.27 | 2.433e-11 | -2.27 | 8.1671e-07 | -2.27 | 7.0397e-07 | -2.27 | 9.9758e-06 | -2.27 | 1.1594e-06 | -2.27 | 5.4442e-06
-2.28 | 2.5046e-11 | -2.28 | 8.3424e-07 | -2.28 | 7.0978e-07 | -2.28 | 9.9916e-06 | -2.28 | 1.169e-06 | -2.28 | 5.4864e-06
-2.29 | 2.5726e-11 | -2.29 | 8.4109e-07 | -2.29 | 7.1243e-07 | -2.29 | 1.00456e-05 | -2.29 | 1.1757e-06 | -2.29 | 5.499e-06
-2.3 | 2.4966e-11 | -2.3 | 8.5486e-07 | -2.3 | 7.2816e-07 | -2.3 | 1.01071e-05 | -2.3 | 1.1808e-06 | -2.3 | 5.5463e-06
-2.31 | 2.4136e-11 | -2.31 | 8.5843e-07 | -2.31 | 7.1497e-07 | -2.31 | 1.02232e-05 | -2.31 | 1.1878e-06 | -2.31 | 5.5591e-06
-2.32 | 2.507e-11 | -2.32 | 8.6852e-07 | -2.32 | 7.3686e-07 | -2.32 | 1.01758e-05 | -2.32 | 1.2063e-06 | -2.32 | 5.5351e-06
-2.33 | 2.7294e-11 | -2.33 | 8.7752e-07 | -2.33 | 7.4546e-07 | -2.33 | 1.0249e-05 | -2.33 | 1.2014e-06 | -2.33 | 5.5958e-06
-2.34 | 2.6936e-11 | -2.34 | 8.8255e-07 | -2.34 | 7.536e-07 | -2.34 | 1.03012e-05 | -2.34 | 1.2229e-06 | -2.34 | 5.627e-06
-2.35 | 2.718e-11 | -2.35 | 8.9478e-07 | -2.35 | 7.5775e-07 | -2.35 | 1.03599e-05 | -2.35 | 1.2371e-06 | -2.35 | 5.6343e-06
-2.36 | 2.643e-11 | -2.36 | 9.0692e-07 | -2.36 | 7.6907e-07 | -2.36 | 1.04048e-05 | -2.36 | 1.2443e-06 | -2.36 | 5.6401e-06
-2.37 | 2.7814e-11 | -2.37 | 8.9854e-07 | -2.37 | 7.8318e-07 | -2.37 | 1.04358e-05 | -2.37 | 1.2677e-06 | -2.37 | 5.6698e-06
-2.38 | 2.8632e-11 | -2.38 | 9.1673e-07 | -2.38 | 7.8261e-07 | -2.38 | 1.05213e-05 | -2.38 | 1.2486e-06 | -2.38 | 5.7076e-06
-2.39 | 2.6016e-11 | -2.39 | 9.2545e-07 | -2.39 | 7.8001e-07 | -2.39 | 1.05837e-05 | -2.39 | 1.2756e-06 | -2.39 | 5.7023e-06
-2.4 | 2.5544e-11 | -2.4 | 9.2414e-07 | -2.4 | 7.9588e-07 | -2.4 | 1.06319e-05 | -2.4 | 1.2749e-06 | -2.4 | 5.7273e-06
-2.41 | 2.675e-11 | -2.41 | 9.4655e-07 | -2.41 | 8.0773e-07 | -2.41 | 1.06682e-05 | -2.41 | 1.2852e-06 | -2.41 | 5.7798e-06
-2.42 | 2.5822e-11 | -2.42 | 9.5543e-07 | -2.42 | 8.1295e-07 | -2.42 | 1.07831e-05 | -2.42 | 1.2972e-06 | -2.42 | 5.7941e-06
-2.43 | 2.7658e-11 | -2.43 | 9.4688e-07 | -2.43 | 8.2196e-07 | -2.43 | 1.07886e-05 | -2.43 | 1.303e-06 | -2.43 | 5.7739e-06
-2.44 | 2.749e-11 | -2.44 | 9.4249e-07 | -2.44 | 8.2521e-07 | -2.44 | 1.08296e-05 | -2.44 | 1.3158e-06 | -2.44 | 5.8003e-06
-2.45 | 2.787e-11 | -2.45 | 9.6055e-07 | -2.45 | 8.3148e-07 | -2.45 | 1.08724e-05 | -2.45 | 1.3354e-06 | -2.45 | 5.8241e-06
-2.46 | 2.8378e-11 | -2.46 | 9.76e-07 | -2.46 | 8.5083e-07 | -2.46 | 1.08937e-05 | -2.46 | 1.3346e-06 | -2.46 | 5.862e-06
-2.47 | 2.816e-11 | -2.47 | 9.7646e-07 | -2.47 | 8.4448e-07 | -2.47 | 1.09488e-05 | -2.47 | 1.3435e-06 | -2.47 | 5.8857e-06
-2.48 | 2.9452e-11 | -2.48 | 9.7148e-07 | -2.48 | 8.5877e-07 | -2.48 | 1.10124e-05 | -2.48 | 1.3549e-06 | -2.48 | 5.9006e-06
-2.49 | 2.867e-11 | -2.49 | 9.9336e-07 | -2.49 | 8.5889e-07 | -2.49 | 1.11095e-05 | -2.49 | 1.3524e-06 | -2.49 | 5.9169e-06
-2.5 | 2.6446e-11 | -2.5 | 1.00064e-06 | -2.5 | 8.6381e-07 | -2.5 | 1.1116e-05 | -2.5 | 1.3354e-06 | -2.5 | 5.935e-06
-2.51 | 2.734e-11 | -2.51 | 1.01268e-06 | -2.51 | 8.6275e-07 | -2.51 | 1.12082e-05 | -2.51 | 1.3605e-06 | -2.51 | 5.9202e-06
-2.52 | 2.9548e-11 | -2.52 | 1.02634e-06 | -2.52 | 8.7386e-07 | -2.52 | 1.12318e-05 | -2.52 | 1.3854e-06 | -2.52 | 5.9793e-06
-2.53 | 2.9784e-11 | -2.53 | 1.03886e-06 | -2.53 | 8.8975e-07 | -2.53 | 1.13431e-05 | -2.53 | 1.3808e-06 | -2.53 | 5.996e-06
-2.54 | 2.9086e-11 | -2.54 | 1.04375e-06 | -2.54 | 8.9401e-07 | -2.54 | 1.13645e-05 | -2.54 | 1.4011e-06 | -2.54 | 6.0084e-06
-2.55 | 2.965e-11 | -2.55 | 1.05896e-06 | -2.55 | 9.2227e-07 | -2.55 | 1.13894e-05 | -2.55 | 1.4029e-06 | -2.55 | 6.0095e-06
-2.56 | 3.0176e-11 | -2.56 | 1.0715e-06 | -2.56 | 9.1379e-07 | -2.56 | 1.2281e-05 | -2.56 | 1.4174e-06 | -2.56 | 6.031e-06
-2.57 | 3.0974e-11 | -2.57 | 1.07018e-06 | -2.57 | 9.4806e-07 | -2.57 | 1.2292e-05 | -2.57 | 1.4396e-06 | -2.57 | 6.0883e-06
-2.58 | 2.9554e-11 | -2.58 | 1.07201e-06 | -2.58 | 9.4514e-07 | -2.58 | 1.2347e-05 | -2.58 | 1.4564e-06 | -2.58 | 6.1119e-06
-2.59 | 3.0228e-11 | -2.59 | 1.08652e-06 | -2.59 | 9.6301e-07 | -2.59 | 1.2424e-05 | -2.59 | 1.4439e-06 | -2.59 | 6.112e-06
-2.6 | 2.9234e-11 | -2.6 | 1.08283e-06 | -2.6 | 9.7843e-07 | -2.6 | 1.2549e-05 | -2.6 | 1.4582e-06 | -2.6 | 6.1458e-06
-2.61 | 2.8424e-11 | -2.61 | 1.09995e-06 | -2.61 | 9.897e-07 | -2.61 | 1.2626e-05 | -2.61 | 1.4629e-06 | -2.61 | 6.1362e-06
-2.62 | 2.8368e-11 | -2.62 | 1.11482e-06 | -2.62 | 9.9352e-07 | -2.62 | 1.2671e-05 | -2.62 | 1.4844e-06 | -2.62 | 6.2904e-06
-2.63 | 2.8844e-11 | -2.63 | 1.12291e-06 | -2.63 | 1.00796e-06 | -2.63 | 1.2789e-05 | -2.63 | 1.4739e-06 | -2.63 | 6.169e-06
-2.64 | 3.2274e-11 | -2.64 | 1.12426e-06 | -2.64 | 9.7712e-07 | -2.64 | 1.2797e-05 | -2.64 | 1.4933e-06 | -2.64 | 6.2002e-06
-2.65 | 3.3088e-11 | -2.65 | 1.1292e-06 | -2.65 | 1.03103e-06 | -2.65 | 1.2873e-05 | -2.65 | 1.5039e-06 | -2.65 | 6.2141e-06
-2.66 | 2.8294e-11 | -2.66 | 1.1355e-06 | -2.66 | 1.00482e-06 | -2.66 | 1.2996e-05 | -2.66 | 1.5127e-06 | -2.66 | 6.2396e-06
-2.67 | 2.84e-11 | -2.67 | 1.1425e-06 | -2.67 | 1.00907e-06 | -2.67 | 1.3046e-05 | -2.67 | 1.5134e-06 | -2.67 | 6.2272e-06
-2.68 | 3.1166e-11 | -2.68 | 1.1631e-06 | -2.68 | 1.05908e-06 | -2.68 | 1.3116e-05 | -2.68 | 1.523e-06 | -2.68 | 6.2752e-06
-2.69 | 2.9346e-11 | -2.69 | 1.1597e-06 | -2.69 | 1.04769e-06 | -2.69 | 1.3174e-05 | -2.69 | 1.5321e-06 | -2.69 | 6.3022e-06
-2.7 | 3.257e-11 | -2.7 | 1.1782e-06 | -2.7 | 1.06386e-06 | -2.7 | 1.319e-05 | -2.7 | 1.5586e-06 | -2.7 | 6.3169e-06
-2.71 | 3.349e-11 | -2.71 | 1.1807e-06 | -2.71 | 1.07314e-06 | -2.71 | 1.3308e-05 | -2.71 | 1.5577e-06 | -2.71 | 6.3455e-06
-2.72 | 3.2536e-11 | -2.72 | 1.1973e-06 | -2.72 | 1.05713e-06 | -2.72 | 1.3363e-05 | -2.72 | 1.5813e-06 | -2.72 | 6.3326e-06
-2.73 | 3.0992e-11 | -2.73 | 1.2044e-06 | -2.73 | 1.05261e-06 | -2.73 | 1.348e-05 | -2.73 | 1.5844e-06 | -2.73 | 6.3838e-06
-2.74 | 3.2136e-11 | -2.74 | 1.2114e-06 | -2.74 | 1.07269e-06 | -2.74 | 1.3482e-05 | -2.74 | 1.5784e-06 | -2.74 | 6.3715e-06
-2.75 | 3.1748e-11 | -2.75 | 1.2266e-06 | -2.75 | 1.10695e-06 | -2.75 | 1.3558e-05 | -2.75 | 1.5961e-06 | -2.75 | 6.3919e-06
-2.76 | 3.1754e-11 | -2.76 | 1.2379e-06 | -2.76 | 1.10461e-06 | -2.76 | 1.3603e-05 | -2.76 | 1.5954e-06 | -2.76 | 6.403e-06
-2.77 | 3.1448e-11 | -2.77 | 1.2478e-06 | -2.77 | 1.1245e-06 | -2.77 | 1.3628e-05 | -2.77 | 1.6214e-06 | -2.77 | 6.4208e-06
-2.78 | 3.0652e-11 | -2.78 | 1.2545e-06 | -2.78 | 1.1179e-06 | -2.78 | 1.3686e-05 | -2.78 | 1.6232e-06 | -2.78 | 6.4391e-06
-2.79 | 3.1168e-11 | -2.79 | 1.2722e-06 | -2.79 | 1.1151e-06 | -2.79 | 1.3873e-05 | -2.79 | 1.6326e-06 | -2.79 | 6.432e-06
-2.8 | 3.19e-11 | -2.8 | 1.2695e-06 | -2.8 | 1.1461e-06 | -2.8 | 1.3939e-05 | -2.8 | 1.661e-06 | -2.8 | 6.6082e-06
-2.81 | 3.1602e-11 | -2.81 | 1.2846e-06 | -2.81 | 1.1452e-06 | -2.81 | 1.3954e-05 | -2.81 | 1.663e-06 | -2.81 | 6.6057e-06
-2.82 | 3.1508e-11 | -2.82 | 1.3106e-06 | -2.82 | 1.1597e-06 | -2.82 | 1.4109e-05 | -2.82 | 1.6795e-06 | -2.82 | 6.4852e-06
-2.83 | 3.1452e-11 | -2.83 | 1.3314e-06 | -2.83 | 1.1803e-06 | -2.83 | 1.4113e-05 | -2.83 | 1.6938e-06 | -2.83 | 6.5396e-06
-2.84 | 3.8594e-11 | -2.84 | 1.3232e-06 | -2.84 | 1.1586e-06 | -2.84 | 1.4127e-05 | -2.84 | 1.7e-06 | -2.84 | 6.5747e-06
-2.85 | 3.479e-11 | -2.85 | 1.3183e-06 | -2.85 | 1.1642e-06 | -2.85 | 1.4187e-05 | -2.85 | 1.6848e-06 | -2.85 | 6.5682e-06
-2.86 | 3.5088e-11 | -2.86 | 1.3391e-06 | -2.86 | 1.2054e-06 | -2.86 | 1.4255e-05 | -2.86 | 1.7099e-06 | -2.86 | 6.6129e-06
-2.87 | 3.5266e-11 | -2.87 | 1.3689e-06 | -2.87 | 1.2184e-06 | -2.87 | 1.4351e-05 | -2.87 | 1.715e-06 | -2.87 | 6.5878e-06
-2.88 | 3.4586e-11 | -2.88 | 1.3638e-06 | -2.88 | 1.2303e-06 | -2.88 | 1.4348e-05 | -2.88 | 1.7343e-06 | -2.88 | 6.6091e-06
-2.89 | 3.2178e-11 | -2.89 | 1.3843e-06 | -2.89 | 1.2281e-06 | -2.89 | 1.4476e-05 | -2.89 | 1.7474e-06 | -2.89 | 6.659e-06
-2.9 | 3.3926e-11 | -2.9 | 1.3992e-06 | -2.9 | 1.2463e-06 | -2.9 | 1.4532e-05 | -2.9 | 1.7467e-06 | -2.9 | 6.6448e-06
-2.91 | 3.4122e-11 | -2.91 | 1.3936e-06 | -2.91 | 1.2437e-06 | -2.91 | 1.4586e-05 | -2.91 | 1.7617e-06 | -2.91 | 6.6912e-06
-2.92 | 3.2004e-11 | -2.92 | 1.4195e-06 | -2.92 | 1.2667e-06 | -2.92 | 1.4614e-05 | -2.92 | 1.7834e-06 | -2.92 | 6.6424e-06
-2.93 | 3.3368e-11 | -2.93 | 1.4307e-06 | -2.93 | 1.2821e-06 | -2.93 | 1.4693e-05 | -2.93 | 1.7848e-06 | -2.93 | 6.715e-06
-2.94 | 3.4486e-11 | -2.94 | 1.4222e-06 | -2.94 | 1.2958e-06 | -2.94 | 1.4769e-05 | -2.94 | 1.808e-06 | -2.94 | 6.6844e-06
-2.95 | 3.317e-11 | -2.95 | 1.4533e-06 | -2.95 | 1.3e-06 | -2.95 | 1.4834e-05 | -2.95 | 1.8236e-06 | -2.95 | 6.7254e-06
-2.96 | 3.4026e-11 | -2.96 | 1.4695e-06 | -2.96 | 1.3106e-06 | -2.96 | 1.4928e-05 | -2.96 | 1.8395e-06 | -2.96 | 6.7646e-06
-2.97 | 3.4596e-11 | -2.97 | 1.4745e-06 | -2.97 | 1.3298e-06 | -2.97 | 1.5029e-05 | -2.97 | 1.8459e-06 | -2.97 | 6.7792e-06
-2.98 | 3.41e-11 | -2.98 | 1.4864e-06 | -2.98 | 1.3233e-06 | -2.98 | 1.5082e-05 | -2.98 | 1.84e-06 | -2.98 | 6.7824e-06
-2.99 | 3.5114e-11 | -2.99 | 1.4776e-06 | -2.99 | 1.3245e-06 | -2.99 | 1.5052e-05 | -2.99 | 1.8444e-06 | -2.99 | 6.8241e-06
-3 | 3.4356e-11 | -3 | 1.4931e-06 | -3 | 1.3516e-06 | -3 | 1.516e-05 | -3 | 1.8425e-06 | -3 | 6.8136e-06
-3 | 3.749e-11 | -3 | 1.5032e-06 | -3 | 1.3545e-06 | -3 | 1.5102e-05 | -3 | 1.8442e-06 | -3 | 6.8596e-06
-2.99 | 3.6652e-11 | -2.99 | 1.4876e-06 | -2.99 | 1.3199e-06 | -2.99 | 1.5152e-05 | -2.99 | 1.8461e-06 | -2.99 | 6.8079e-06
-2.98 | 3.3932e-11 | -2.98 | 1.4606e-06 | -2.98 | 1.3197e-06 | -2.98 | 1.5027e-05 | -2.98 | 1.8132e-06 | -2.98 | 6.7566e-06
-2.97 | 3.722e-11 | -2.97 | 1.4519e-06 | -2.97 | 1.3248e-06 | -2.97 | 1.4824e-05 | -2.97 | 1.8257e-06 | -2.97 | 6.7412e-06
-2.96 | 3.6534e-11 | -2.96 | 1.4564e-06 | -2.96 | 1.3111e-06 | -2.96 | 1.4897e-05 | -2.96 | 1.7968e-06 | -2.96 | 6.7161e-06
-2.95 | 3.4802e-11 | -2.95 | 1.4461e-06 | -2.95 | 1.28e-06 | -2.95 | 1.4778e-05 | -2.95 | 1.7869e-06 | -2.95 | 6.6462e-06
-2.94 | 3.7526e-11 | -2.94 | 1.4355e-06 | -2.94 | 1.2773e-06 | -2.94 | 1.4626e-05 | -2.94 | 1.7599e-06 | -2.94 | 6.6656e-06
-2.93 | 3.5444e-11 | -2.93 | 1.4197e-06 | -2.93 | 1.2765e-06 | -2.93 | 1.4651e-05 | -2.93 | 1.7508e-06 | -2.93 | 6.641e-06
-2.92 | 3.5398e-11 | -2.92 | 1.4102e-06 | -2.92 | 1.2575e-06 | -2.92 | 1.4638e-05 | -2.92 | 1.756e-06 | -2.92 | 6.5856e-06
-2.91 | 3.4894e-11 | -2.91 | 1.3981e-06 | -2.91 | 1.2423e-06 | -2.91 | 1.452e-05 | -2.91 | 1.7273e-06 | -2.91 | 6.5363e-06
-2.9 | 3.4518e-11 | -2.9 | 1.3865e-06 | -2.9 | 1.2568e-06 | -2.9 | 1.4442e-05 | -2.9 | 1.7026e-06 | -2.9 | 6.5211e-06
-2.89 | 3.4312e-11 | -2.89 | 1.3832e-06 | -2.89 | 1.2158e-06 | -2.89 | 1.4345e-05 | -2.89 | 1.6983e-06 | -2.89 | 6.5103e-06
-2.88 | 3.227e-11 | -2.88 | 1.3718e-06 | -2.88 | 1.2081e-06 | -2.88 | 1.4311e-05 | -2.88 | 1.6694e-06 | -2.88 | 6.4562e-06
-2.87 | 3.3788e-11 | -2.87 | 1.351e-06 | -2.87 | 1.2064e-06 | -2.87 | 1.4251e-05 | -2.87 | 1.6834e-06 | -2.87 | 6.4751e-06
-2.86 | 3.3248e-11 | -2.86 | 1.3447e-06 | -2.86 | 1.1736e-06 | -2.86 | 1.4138e-05 | -2.86 | 1.6587e-06 | -2.86 | 6.4156e-06
-2.85 | 3.1174e-11 | -2.85 | 1.3434e-06 | -2.85 | 1.1752e-06 | -2.85 | 1.4037e-05 | -2.85 | 1.66e-06 | -2.85 | 6.4103e-06
-2.84 | 3.2948e-11 | -2.84 | 1.3245e-06 | -2.84 | 1.1562e-06 | -2.84 | 1.3988e-05 | -2.84 | 1.6282e-06 | -2.84 | 6.3826e-06
-2.83 | 3.1758e-11 | -2.83 | 1.3052e-06 | -2.83 | 1.1486e-06 | -2.83 | 1.3971e-05 | -2.83 | 1.6076e-06 | -2.83 | 6.3475e-06
-2.82 | 3.2546e-11 | -2.82 | 1.3039e-06 | -2.82 | 1.1388e-06 | -2.82 | 1.3896e-05 | -2.82 | 1.5792e-06 | -2.82 | 6.3085e-06
-2.81 | 3.1712e-11 | -2.81 | 1.3076e-06 | -2.81 | 1.1202e-06 | -2.81 | 1.3818e-05 | -2.81 | 1.5682e-06 | -2.81 | 6.2867e-06
-2.8 | 3.2356e-11 | -2.8 | 1.2912e-06 | -2.8 | 1.131e-06 | -2.8 | 1.3732e-05 | -2.8 | 1.5683e-06 | -2.8 | 6.2441e-06
-2.79 | 3.1452e-11 | -2.79 | 1.274e-06 | -2.79 | 1.1315e-06 | -2.79 | 1.3722e-05 | -2.79 | 1.5586e-06 | -2.79 | 6.1841e-06
-2.78 | 3.2312e-11 | -2.78 | 1.268e-06 | -2.78 | 1.1257e-06 | -2.78 | 1.3593e-05 | -2.78 | 1.5299e-06 | -2.78 | 6.2133e-06
-2.77 | 3.4054e-11 | -2.77 | 1.2659e-06 | -2.77 | 1.12e-06 | -2.77 | 1.3554e-05 | -2.77 | 1.5423e-06 | -2.77 | 6.2027e-06
-2.76 | 3.4384e-11 | -2.76 | 1.2479e-06 | -2.76 | 1.1007e-06 | -2.76 | 1.3521e-05 | -2.76 | 1.5174e-06 | -2.76 | 6.1775e-06
-2.75 | 3.2624e-11 | -2.75 | 1.2255e-06 | -2.75 | 1.0999e-06 | -2.75 | 1.3431e-05 | -2.75 | 1.5061e-06 | -2.75 | 6.1587e-06
-2.74 | 3.1846e-11 | -2.74 | 1.2296e-06 | -2.74 | 1.0794e-06 | -2.74 | 1.3367e-05 | -2.74 | 1.4932e-06 | -2.74 | 6.1141e-06
-2.73 | 3.209e-11 | -2.73 | 1.2241e-06 | -2.73 | 1.0792e-06 | -2.73 | 1.329e-05 | -2.73 | 1.502e-06 | -2.73 | 6.0751e-06
-2.72 | 3.1168e-11 | -2.72 | 1.2091e-06 | -2.72 | 1.0577e-06 | -2.72 | 1.3181e-05 | -2.72 | 1.4409e-06 | -2.72 | 6.0864e-06
-2.71 | 3.1866e-11 | -2.71 | 1.1984e-06 | -2.71 | 1.061e-06 | -2.71 | 1.3078e-05 | -2.71 | 1.4605e-06 | -2.71 | 6.0576e-06
-2.7 | 3.2526e-11 | -2.7 | 1.1945e-06 | -2.7 | 1.0436e-06 | -2.7 | 1.3036e-05 | -2.7 | 1.4415e-06 | -2.7 | 6.0308e-06
-2.69 | 3.0914e-11 | -2.69 | 1.1835e-06 | -2.69 | 1.034e-06 | -2.69 | 1.2961e-05 | -2.69 | 1.4342e-06 | -2.69 | 5.9778e-06
-2.68 | 3.0836e-11 | -2.68 | 1.1671e-06 | -2.68 | 1.0349e-06 | -2.68 | 1.2902e-05 | -2.68 | 1.4248e-06 | -2.68 | 6.0651e-06
-2.67 | 3.1586e-11 | -2.67 | 1.1611e-06 | -2.67 | 9.944e-07 | -2.67 | 1.2846e-05 | -2.67 | 1.422e-06 | -2.67 | 5.9148e-06
-2.66 | 3.1422e-11 | -2.66 | 1.1546e-06 | -2.66 | 1.00682e-06 | -2.66 | 1.2729e-05 | -2.66 | 1.3982e-06 | -2.66 | 5.9325e-06
-2.65 | 2.7846e-11 | -2.65 | 1.1544e-06 | -2.65 | 9.8575e-07 | -2.65 | 1.2599e-05 | -2.65 | 1.3811e-06 | -2.65 | 5.8741e-06
-2.64 | 3.01e-11 | -2.64 | 1.1319e-06 | -2.64 | 9.7455e-07 | -2.64 | 1.2628e-05 | -2.64 | 1.3769e-06 | -2.64 | 5.8557e-06
-2.63 | 2.963e-11 | -2.63 | 1.117e-06 | -2.63 | 9.8547e-07 | -2.63 | 1.2485e-05 | -2.63 | 1.3561e-06 | -2.63 | 5.8411e-06
-2.62 | 3.197e-11 | -2.62 | 1.1042e-06 | -2.62 | 9.6058e-07 | -2.62 | 1.249e-05 | -2.62 | 1.3393e-06 | -2.62 | 5.8345e-06
-2.61 | 3.0034e-11 | -2.61 | 1.0994e-06 | -2.61 | 9.778e-07 | -2.61 | 1.2393e-05 | -2.61 | 1.3324e-06 | -2.61 | 5.7846e-06
-2.6 | 2.929e-11 | -2.6 | 1.0883e-06 | -2.6 | 9.6152e-07 | -2.6 | 1.2343e-05 | -2.6 | 1.3291e-06 | -2.6 | 5.7418e-06
-2.59 | 2.8112e-11 | -2.59 | 1.0788e-06 | -2.59 | 9.4706e-07 | -2.59 | 1.2311e-05 | -2.59 | 1.3367e-06 | -2.59 | 5.7461e-06
-2.58 | 2.983e-11 | -2.58 | 1.0841e-06 | -2.58 | 9.3626e-07 | -2.58 | 1.2235e-05 | -2.58 | 1.3099e-06 | -2.58 | 5.716e-06
-2.57 | 2.763e-11 | -2.57 | 1.0657e-06 | -2.57 | 9.3211e-07 | -2.57 | 1.2224e-05 | -2.57 | 1.3035e-06 | -2.57 | 5.6983e-06
-2.56 | 2.8112e-11 | -2.56 | 1.0476e-06 | -2.56 | 9.2027e-07 | -2.56 | 1.2104e-05 | -2.56 | 1.279e-06 | -2.56 | 5.6592e-06
-2.55 | 3.1498e-11 | -2.55 | 1.0479e-06 | -2.55 | 9.0092e-07 | -2.55 | 1.2016e-05 | -2.55 | 1.2634e-06 | -2.55 | 5.7251e-06
-2.54 | 3.0644e-11 | -2.54 | 1.0323e-06 | -2.54 | 8.9112e-07 | -2.54 | 1.1898e-05 | -2.54 | 1.2346e-06 | -2.54 | 5.6239e-06
-2.53 | 2.829e-11 | -2.53 | 1.0277e-06 | -2.53 | 9.0141e-07 | -2.53 | 1.191e-05 | -2.53 | 1.2362e-06 | -2.53 | 5.5918e-06
-2.52 | 2.8042e-11 | -2.52 | 1.0113e-06 | -2.52 | 8.8284e-07 | -2.52 | 1.1809e-05 | -2.52 | 1.2245e-06 | -2.52 | 5.574e-06
-2.51 | 2.7028e-11 | -2.51 | 1.02173e-06 | -2.51 | 8.694e-07 | -2.51 | 1.1684e-05 | -2.51 | 1.2106e-06 | -2.51 | 5.5427e-06
-2.5 | 2.907e-11 | -2.5 | 1.01297e-06 | -2.5 | 8.5681e-07 | -2.5 | 1.1647e-05 | -2.5 | 1.2158e-06 | -2.5 | 5.5357e-06
-2.49 | 2.7778e-11 | -2.49 | 9.9702e-07 | -2.49 | 8.651e-07 | -2.49 | 1.1653e-05 | -2.49 | 1.1958e-06 | -2.49 | 5.5158e-06
-2.48 | 2.578e-11 | -2.48 | 9.9431e-07 | -2.48 | 8.5273e-07 | -2.48 | 1.1551e-05 | -2.48 | 1.1935e-06 | -2.48 | 5.5147e-06
-2.47 | 2.6344e-11 | -2.47 | 9.9296e-07 | -2.47 | 8.4143e-07 | -2.47 | 1.1441e-05 | -2.47 | 1.1707e-06 | -2.47 | 5.4576e-06
-2.46 | 2.6928e-11 | -2.46 | 9.7503e-07 | -2.46 | 8.257e-07 | -2.46 | 1.14e-05 | -2.46 | 1.1571e-06 | -2.46 | 5.4333e-06
-2.45 | 2.5842e-11 | -2.45 | 9.6264e-07 | -2.45 | 8.2295e-07 | -2.45 | 1.1299e-05 | -2.45 | 1.1596e-06 | -2.45 | 5.4372e-06
-2.44 | 2.5264e-11 | -2.44 | 9.5739e-07 | -2.44 | 8.2513e-07 | -2.44 | 1.1263e-05 | -2.44 | 1.1626e-06 | -2.44 | 5.4325e-06
-2.43 | 2.585e-11 | -2.43 | 9.5697e-07 | -2.43 | 8.1984e-07 | -2.43 | 1.1204e-05 | -2.43 | 1.1195e-06 | -2.43 | 5.3981e-06
-2.42 | 2.5446e-11 | -2.42 | 9.3919e-07 | -2.42 | 7.9604e-07 | -2.42 | 1.1165e-05 | -2.42 | 1.1217e-06 | -2.42 | 5.3329e-06
-2.41 | 2.675e-11 | -2.41 | 9.2682e-07 | -2.41 | 7.8822e-07 | -2.41 | 1.1047e-05 | -2.41 | 1.1334e-06 | -2.41 | 5.3251e-06
-2.4 | 2.4048e-11 | -2.4 | 9.3203e-07 | -2.4 | 7.816e-07 | -2.4 | 1.1009e-05 | -2.4 | 1.106e-06 | -2.4 | 5.3078e-06
-2.39 | 2.5904e-11 | -2.39 | 9.1481e-07 | -2.39 | 7.6558e-07 | -2.39 | 1.0963e-05 | -2.39 | 1.0984e-06 | -2.39 | 5.3082e-06
-2.38 | 2.5242e-11 | -2.38 | 9.1778e-07 | -2.38 | 7.6008e-07 | -2.38 | 1.0888e-05 | -2.38 | 1.0847e-06 | -2.38 | 5.3015e-06
-2.37 | 2.5484e-11 | -2.37 | 9.0615e-07 | -2.37 | 7.623e-07 | -2.37 | 1.079e-05 | -2.37 | 1.0802e-06 | -2.37 | 5.261e-06
-2.36 | 2.5602e-11 | -2.36 | 8.9743e-07 | -2.36 | 7.5705e-07 | -2.36 | 1.0754e-05 | -2.36 | 1.0618e-06 | -2.36 | 5.235e-06
-2.35 | 2.4056e-11 | -2.35 | 8.9312e-07 | -2.35 | 7.4447e-07 | -2.35 | 1.078e-05 | -2.35 | 1.065e-06 | -2.35 | 5.1867e-06
-2.34 | 2.4992e-11 | -2.34 | 8.8465e-07 | -2.34 | 7.49e-07 | -2.34 | 1.0673e-05 | -2.34 | 1.0615e-06 | -2.34 | 5.1809e-06
-2.33 | 2.4274e-11 | -2.33 | 8.6953e-07 | -2.33 | 7.424e-07 | -2.33 | 1.0651e-05 | -2.33 | 1.041e-06 | -2.33 | 5.2053e-06
-2.32 | 2.5764e-11 | -2.32 | 8.4787e-07 | -2.32 | 7.3357e-07 | -2.32 | 1.0525e-05 | -2.32 | 1.0305e-06 | -2.32 | 5.1572e-06
-2.31 | 2.3272e-11 | -2.31 | 8.5545e-07 | -2.31 | 7.2596e-07 | -2.31 | 1.0497e-05 | -2.31 | 1.0189e-06 | -2.31 | 5.1419e-06
-2.3 | 2.5482e-11 | -2.3 | 8.4898e-07 | -2.3 | 7.1396e-07 | -2.3 | 1.0412e-05 | -2.3 | 1.0198e-06 | -2.3 | 5.1078e-06
-2.29 | 2.3498e-11 | -2.29 | 8.4529e-07 | -2.29 | 7.1415e-07 | -2.29 | 1.0365e-05 | -2.29 | 1.0036e-06 | -2.29 | 5.0408e-06
-2.28 | 2.3164e-11 | -2.28 | 8.3354e-07 | -2.28 | 6.9502e-07 | -2.28 | 1.034e-05 | -2.28 | 1.0131e-06 | -2.28 | 5.05e-06
-2.27 | 2.4886e-11 | -2.27 | 8.1557e-07 | -2.27 | 6.9178e-07 | -2.27 | 1.0243e-05 | -2.27 | 1.00305e-06 | -2.27 | 5.0185e-06
-2.26 | 2.3072e-11 | -2.26 | 8.1794e-07 | -2.26 | 6.9196e-07 | -2.26 | 1.0202e-05 | -2.26 | 9.9976e-07 | -2.26 | 4.9912e-06
-2.25 | 2.3432e-11 | -2.25 | 8.0513e-07 | -2.25 | 6.7825e-07 | -2.25 | 1.0145e-05 | -2.25 | 9.7197e-07 | -2.25 | 4.9928e-06
-2.24 | 2.4688e-11 | -2.24 | 8.0159e-07 | -2.24 | 6.8203e-07 | -2.24 | 1.0042e-05 | -2.24 | 9.5871e-07 | -2.24 | 4.9897e-06
-2.23 | 2.2886e-11 | -2.23 | 7.9334e-07 | -2.23 | 6.7027e-07 | -2.23 | 9.7072e-06 | -2.23 | 9.5126e-07 | -2.23 | 4.9633e-06
-2.22 | 2.2224e-11 | -2.22 | 7.8688e-07 | -2.22 | 6.6094e-07 | -2.22 | 9.7254e-06 | -2.22 | 9.4618e-07 | -2.22 | 4.9329e-06
-2.21 | 2.271e-11 | -2.21 | 7.7527e-07 | -2.21 | 6.4902e-07 | -2.21 | 9.6359e-06 | -2.21 | 9.4211e-07 | -2.21 | 4.9294e-06
-2.2 | 2.1064e-11 | -2.2 | 7.6356e-07 | -2.2 | 6.4886e-07 | -2.2 | 9.52e-06 | -2.2 | 9.2337e-07 | -2.2 | 4.9259e-06
-2.19 | 2.043e-11 | -2.19 | 7.61e-07 | -2.19 | 6.2551e-07 | -2.19 | 9.488e-06 | -2.19 | 9.2064e-07 | -2.19 | 4.9621e-06
-2.18 | 2.2238e-11 | -2.18 | 7.4946e-07 | -2.18 | 6.2772e-07 | -2.18 | 9.4346e-06 | -2.18 | 9.0629e-07 | -2.18 | 4.8646e-06
-2.17 | 2.2228e-11 | -2.17 | 7.4991e-07 | -2.17 | 6.2087e-07 | -2.17 | 9.3643e-06 | -2.17 | 9.0509e-07 | -2.17 | 4.8032e-06
-2.16 | 2.1824e-11 | -2.16 | 7.3813e-07 | -2.16 | 6.1824e-07 | -2.16 | 9.3521e-06 | -2.16 | 8.8915e-07 | -2.16 | 4.8154e-06
-2.15 | 2.2034e-11 | -2.15 | 7.3489e-07 | -2.15 | 6.09e-07 | -2.15 | 9.3014e-06 | -2.15 | 8.8978e-07 | -2.15 | 4.7933e-06
-2.14 | 2.176e-11 | -2.14 | 7.2707e-07 | -2.14 | 6.037e-07 | -2.14 | 9.2277e-06 | -2.14 | 8.822e-07 | -2.14 | 4.7886e-06
-2.13 | 2.1598e-11 | -2.13 | 7.178e-07 | -2.13 | 5.9327e-07 | -2.13 | 9.2229e-06 | -2.13 | 8.6887e-07 | -2.13 | 4.7798e-06
-2.12 | 2.3162e-11 | -2.12 | 7.1056e-07 | -2.12 | 5.9202e-07 | -2.12 | 9.1766e-06 | -2.12 | 8.6112e-07 | -2.12 | 4.7646e-06
-2.11 | 2.0536e-11 | -2.11 | 7.0436e-07 | -2.11 | 5.7525e-07 | -2.11 | 9.1171e-06 | -2.11 | 8.5758e-07 | -2.11 | 4.736e-06
-2.1 | 1.9704e-11 | -2.1 | 6.9386e-07 | -2.1 | 5.7214e-07 | -2.1 | 9.0858e-06 | -2.1 | 8.5067e-07 | -2.1 | 4.7257e-06
-2.09 | 2.1744e-11 | -2.09 | 6.9583e-07 | -2.09 | 5.6937e-07 | -2.09 | 9.0346e-06 | -2.09 | 8.5377e-07 | -2.09 | 4.6514e-06
-2.08 | 2.065e-11 | -2.08 | 6.8417e-07 | -2.08 | 5.7326e-07 | -2.08 | 8.9621e-06 | -2.08 | 8.3333e-07 | -2.08 | 4.658e-06
-2.07 | 2.1072e-11 | -2.07 | 6.7765e-07 | -2.07 | 5.6021e-07 | -2.07 | 8.9121e-06 | -2.07 | 8.3242e-07 | -2.07 | 4.6187e-06
-2.06 | 2.1526e-11 | -2.06 | 6.646e-07 | -2.06 | 5.482e-07 | -2.06 | 8.8546e-06 | -2.06 | 8.1206e-07 | -2.06 | 4.6083e-06
-2.05 | 2.1332e-11 | -2.05 | 6.5637e-07 | -2.05 | 5.4843e-07 | -2.05 | 8.8051e-06 | -2.05 | 8.0392e-07 | -2.05 | 4.5955e-06
-2.04 | 2.074e-11 | -2.04 | 6.4948e-07 | -2.04 | 5.3589e-07 | -2.04 | 8.7674e-06 | -2.04 | 8.0529e-07 | -2.04 | 4.5574e-06
-2.03 | 2.0162e-11 | -2.03 | 6.5189e-07 | -2.03 | 5.3132e-07 | -2.03 | 8.7627e-06 | -2.03 | 7.9887e-07 | -2.03 | 4.525e-06
-2.02 | 2.179e-11 | -2.02 | 6.3786e-07 | -2.02 | 5.2206e-07 | -2.02 | 8.7196e-06 | -2.02 | 7.686e-07 | -2.02 | 4.51e-06
-2.01 | 2.0962e-11 | -2.01 | 6.3547e-07 | -2.01 | 5.2956e-07 | -2.01 | 8.6502e-06 | -2.01 | 7.7714e-07 | -2.01 | 4.5261e-06
-2 | 1.9546e-11 | -2 | 6.2781e-07 | -2 | 5.1833e-07 | -2 | 8.6242e-06 | -2 | 7.7401e-07 | -2 | 4.534e-06
-1.99 | 1.985e-11 | -1.99 | 6.2356e-07 | -1.99 | 5.1359e-07 | -1.99 | 8.5248e-06 | -1.99 | 7.6171e-07 | -1.99 | 4.5117e-06
-1.98 | 1.8994e-11 | -1.98 | 6.1993e-07 | -1.98 | 5.0947e-07 | -1.98 | 8.5574e-06 | -1.98 | 7.5131e-07 | -1.98 | 4.455e-06
-1.97 | 1.9486e-11 | -1.97 | 6.0635e-07 | -1.97 | 4.9313e-07 | -1.97 | 8.4615e-06 | -1.97 | 7.3144e-07 | -1.97 | 4.4166e-06
-1.96 | 2.0618e-11 | -1.96 | 6.044e-07 | -1.96 | 4.9454e-07 | -1.96 | 8.4202e-06 | -1.96 | 7.4164e-07 | -1.96 | 4.4248e-06
-1.95 | 1.923e-11 | -1.95 | 6.0348e-07 | -1.95 | 4.8974e-07 | -1.95 | 8.3185e-06 | -1.95 | 7.3269e-07 | -1.95 | 4.4383e-06
-1.94 | 1.8756e-11 | -1.94 | 5.9825e-07 | -1.94 | 4.9012e-07 | -1.94 | 8.2611e-06 | -1.94 | 7.1991e-07 | -1.94 | 4.4454e-06
-1.93 | 2.2166e-11 | -1.93 | 5.8794e-07 | -1.93 | 4.7795e-07 | -1.93 | 8.2518e-06 | -1.93 | 7.1952e-07 | -1.93 | 4.401e-06
-1.92 | 1.9232e-11 | -1.92 | 5.8019e-07 | -1.92 | 4.7544e-07 | -1.92 | 8.1887e-06 | -1.92 | 7.1854e-07 | -1.92 | 4.381e-06
-1.91 | 1.8834e-11 | -1.91 | 5.7337e-07 | -1.91 | 4.6464e-07 | -1.91 | 8.1797e-06 | -1.91 | 7.0699e-07 | -1.91 | 4.3548e-06
-1.9 | 1.8898e-11 | -1.9 | 5.7145e-07 | -1.9 | 4.6559e-07 | -1.9 | 8.0896e-06 | -1.9 | 6.9724e-07 | -1.9 | 4.3313e-06
-1.89 | 1.908e-11 | -1.89 | 5.6114e-07 | -1.89 | 4.5519e-07 | -1.89 | 8.0709e-06 | -1.89 | 6.8495e-07 | -1.89 | 4.2965e-06
-1.88 | 1.9834e-11 | -1.88 | 5.5242e-07 | -1.88 | 4.4294e-07 | -1.88 | 7.9649e-06 | -1.88 | 6.8597e-07 | -1.88 | 4.3084e-06
-1.87 | 2.0062e-11 | -1.87 | 5.497e-07 | -1.87 | 4.4805e-07 | -1.87 | 7.9699e-06 | -1.87 | 6.725e-07 | -1.87 | 4.257e-06
-1.86 | 2.0462e-11 | -1.86 | 5.4012e-07 | -1.86 | 4.3717e-07 | -1.86 | 7.8584e-06 | -1.86 | 6.7133e-07 | -1.86 | 4.2642e-06
-1.85 | 1.9838e-11 | -1.85 | 5.4011e-07 | -1.85 | 4.3906e-07 | -1.85 | 7.833e-06 | -1.85 | 6.6397e-07 | -1.85 | 4.2453e-06
-1.84 | 1.7046e-11 | -1.84 | 5.3479e-07 | -1.84 | 4.4246e-07 | -1.84 | 7.8012e-06 | -1.84 | 6.5628e-07 | -1.84 | 4.2556e-06
-1.83 | 1.8332e-11 | -1.83 | 5.3357e-07 | -1.83 | 4.3068e-07 | -1.83 | 7.7562e-06 | -1.83 | 6.5739e-07 | -1.83 | 4.2086e-06
-1.82 | 1.7352e-11 | -1.82 | 5.2258e-07 | -1.82 | 4.2502e-07 | -1.82 | 7.6932e-06 | -1.82 | 6.4564e-07 | -1.82 | 4.1641e-06
-1.81 | 1.7368e-11 | -1.81 | 5.2025e-07 | -1.81 | 4.2134e-07 | -1.81 | 7.6471e-06 | -1.81 | 6.2833e-07 | -1.81 | 4.1726e-06
-1.8 | 1.6586e-11 | -1.8 | 5.1379e-07 | -1.8 | 4.1645e-07 | -1.8 | 7.5643e-06 | -1.8 | 6.2622e-07 | -1.8 | 4.1581e-06
-1.79 | 1.6834e-11 | -1.79 | 5.0821e-07 | -1.79 | 4.0609e-07 | -1.79 | 7.5187e-06 | -1.79 | 6.2501e-07 | -1.79 | 4.1279e-06
-1.78 | 1.7566e-11 | -1.78 | 5.1058e-07 | -1.78 | 4.0176e-07 | -1.78 | 7.4677e-06 | -1.78 | 6.16e-07 | -1.78 | 4.0897e-06
-1.77 | 1.6444e-11 | -1.77 | 4.9843e-07 | -1.77 | 3.9812e-07 | -1.77 | 7.4446e-06 | -1.77 | 6.1222e-07 | -1.77 | 4.0711e-06
-1.76 | 1.6408e-11 | -1.76 | 4.9057e-07 | -1.76 | 3.9394e-07 | -1.76 | 7.3859e-06 | -1.76 | 5.978e-07 | -1.76 | 4.0817e-06
-1.75 | 1.6444e-11 | -1.75 | 4.8969e-07 | -1.75 | 3.9008e-07 | -1.75 | 7.3472e-06 | -1.75 | 5.9036e-07 | -1.75 | 4.0658e-06
-1.74 | 1.6844e-11 | -1.74 | 4.7728e-07 | -1.74 | 3.7862e-07 | -1.74 | 7.3079e-06 | -1.74 | 5.8626e-07 | -1.74 | 4.0363e-06
-1.73 | 1.6504e-11 | -1.73 | 4.7135e-07 | -1.73 | 3.7405e-07 | -1.73 | 7.2294e-06 | -1.73 | 5.7235e-07 | -1.73 | 4.0329e-06
-1.72 | 1.6906e-11 | -1.72 | 4.7018e-07 | -1.72 | 3.6849e-07 | -1.72 | 7.1994e-06 | -1.72 | 5.7239e-07 | -1.72 | 4.017e-06
-1.71 | 1.5996e-11 | -1.71 | 4.6448e-07 | -1.71 | 3.558e-07 | -1.71 | 7.1612e-06 | -1.71 | 5.6635e-07 | -1.71 | 3.9796e-06
-1.7 | 1.554e-11 | -1.7 | 4.5997e-07 | -1.7 | 3.6474e-07 | -1.7 | 7.1315e-06 | -1.7 | 5.58e-07 | -1.7 | 3.9793e-06
-1.69 | 1.5318e-11 | -1.69 | 4.5307e-07 | -1.69 | 3.5879e-07 | -1.69 | 7.064e-06 | -1.69 | 5.5677e-07 | -1.69 | 3.9542e-06
-1.68 | 1.7254e-11 | -1.68 | 4.4946e-07 | -1.68 | 3.5394e-07 | -1.68 | 7.0068e-06 | -1.68 | 5.5217e-07 | -1.68 | 3.9301e-06
-1.67 | 1.6322e-11 | -1.67 | 4.4061e-07 | -1.67 | 3.5053e-07 | -1.67 | 6.9181e-06 | -1.67 | 5.3953e-07 | -1.67 | 3.9127e-06
-1.66 | 1.572e-11 | -1.66 | 4.3403e-07 | -1.66 | 3.3988e-07 | -1.66 | 6.8834e-06 | -1.66 | 5.3979e-07 | -1.66 | 3.9319e-06
-1.65 | 1.4466e-11 | -1.65 | 4.3407e-07 | -1.65 | 3.4239e-07 | -1.65 | 6.8635e-06 | -1.65 | 5.3053e-07 | -1.65 | 3.8755e-06
-1.64 | 1.5566e-11 | -1.64 | 4.2239e-07 | -1.64 | 3.3532e-07 | -1.64 | 6.8138e-06 | -1.64 | 5.2051e-07 | -1.64 | 3.8779e-06
-1.63 | 1.4662e-11 | -1.63 | 4.2745e-07 | -1.63 | 3.2953e-07 | -1.63 | 6.7622e-06 | -1.63 | 5.2747e-07 | -1.63 | 3.874e-06
-1.62 | 1.5134e-11 | -1.62 | 4.2267e-07 | -1.62 | 3.2385e-07 | -1.62 | 6.7198e-06 | -1.62 | 5.1262e-07 | -1.62 | 3.8552e-06
-1.61 | 1.4784e-11 | -1.61 | 4.201e-07 | -1.61 | 3.1924e-07 | -1.61 | 6.6996e-06 | -1.61 | 5.1e-07 | -1.61 | 3.8188e-06
-1.6 | 1.4008e-11 | -1.6 | 4.1965e-07 | -1.6 | 3.1419e-07 | -1.6 | 6.5955e-06 | -1.6 | 5.0289e-07 | -1.6 | 3.7952e-06
-1.59 | 1.3646e-11 | -1.59 | 4.0839e-07 | -1.59 | 3.193e-07 | -1.59 | 6.5435e-06 | -1.59 | 4.9142e-07 | -1.59 | 3.8019e-06
-1.58 | 1.41e-11 | -1.58 | 4.0298e-07 | -1.58 | 3.1547e-07 | -1.58 | 6.5046e-06 | -1.58 | 4.926e-07 | -1.58 | 3.7572e-06
-1.57 | 1.4044e-11 | -1.57 | 3.9701e-07 | -1.57 | 3.12e-07 | -1.57 | 6.4588e-06 | -1.57 | 4.8386e-07 | -1.57 | 3.7574e-06
-1.56 | 1.4114e-11 | -1.56 | 3.9582e-07 | -1.56 | 3.0213e-07 | -1.56 | 6.3969e-06 | -1.56 | 4.7037e-07 | -1.56 | 3.7416e-06
-1.55 | 1.3226e-11 | -1.55 | 3.9505e-07 | -1.55 | 2.9328e-07 | -1.55 | 6.3522e-06 | -1.55 | 4.7198e-07 | -1.55 | 3.7232e-06
-1.54 | 1.2904e-11 | -1.54 | 3.8917e-07 | -1.54 | 2.8902e-07 | -1.54 | 6.2899e-06 | -1.54 | 4.7109e-07 | -1.54 | 3.7148e-06
-1.53 | 1.2976e-11 | -1.53 | 3.8153e-07 | -1.53 | 2.89e-07 | -1.53 | 6.2611e-06 | -1.53 | 4.6284e-07 | -1.53 | 3.6942e-06
-1.52 | 1.3498e-11 | -1.52 | 3.807e-07 | -1.52 | 2.803e-07 | -1.52 | 6.2019e-06 | -1.52 | 4.5441e-07 | -1.52 | 3.6887e-06
-1.51 | 1.3738e-11 | -1.51 | 3.7528e-07 | -1.51 | 2.8014e-07 | -1.51 | 6.1592e-06 | -1.51 | 4.4867e-07 | -1.51 | 3.6429e-06
-1.5 | 1.2608e-11 | -1.5 | 3.6131e-07 | -1.5 | 2.8023e-07 | -1.5 | 6.0969e-06 | -1.5 | 4.4601e-07 | -1.5 | 3.6337e-06
-1.49 | 1.243e-11 | -1.49 | 3.612e-07 | -1.49 | 2.7111e-07 | -1.49 | 6.0414e-06 | -1.49 | 4.3709e-07 | -1.49 | 3.6321e-06
-1.48 | 1.305e-11 | -1.48 | 3.564e-07 | -1.48 | 2.7321e-07 | -1.48 | 6.0019e-06 | -1.48 | 4.338e-07 | -1.48 | 3.6094e-06
-1.47 | 1.3036e-11 | -1.47 | 3.5332e-07 | -1.47 | 2.6407e-07 | -1.47 | 5.9863e-06 | -1.47 | 4.2957e-07 | -1.47 | 3.5618e-06
-1.46 | 1.218e-11 | -1.46 | 3.49e-07 | -1.46 | 2.5676e-07 | -1.46 | 5.9396e-06 | -1.46 | 4.2287e-07 | -1.46 | 3.5719e-06
-1.45 | 1.1526e-11 | -1.45 | 3.3784e-07 | -1.45 | 2.574e-07 | -1.45 | 5.8993e-06 | -1.45 | 4.1935e-07 | -1.45 | 3.5261e-06
-1.44 | 1.25e-11 | -1.44 | 3.4062e-07 | -1.44 | 2.5085e-07 | -1.44 | 5.8657e-06 | -1.44 | 4.1322e-07 | -1.44 | 3.547e-06
-1.43 | 1.1896e-11 | -1.43 | 3.3277e-07 | -1.43 | 2.4922e-07 | -1.43 | 5.7916e-06 | -1.43 | 4.0369e-07 | -1.43 | 3.5076e-06
-1.42 | 1.1304e-11 | -1.42 | 3.24e-07 | -1.42 | 2.5893e-07 | -1.42 | 5.7513e-06 | -1.42 | 3.9659e-07 | -1.42 | 3.5136e-06
-1.41 | 1.152e-11 | -1.41 | 3.2473e-07 | -1.41 | 2.4591e-07 | -1.41 | 5.6912e-06 | -1.41 | 3.9344e-07 | -1.41 | 3.5057e-06
-1.4 | 1.133e-11 | -1.4 | 3.1302e-07 | -1.4 | 2.3413e-07 | -1.4 | 5.6224e-06 | -1.4 | 3.8813e-07 | -1.4 | 3.447e-06
-1.39 | 1.1996e-11 | -1.39 | 3.1338e-07 | -1.39 | 2.3771e-07 | -1.39 | 5.5851e-06 | -1.39 | 3.8535e-07 | -1.39 | 3.4645e-06
-1.38 | 1.097e-11 | -1.38 | 3.0611e-07 | -1.38 | 2.3275e-07 | -1.38 | 5.5487e-06 | -1.38 | 3.8396e-07 | -1.38 | 3.4348e-06
-1.37 | 1.1018e-11 | -1.37 | 3.0109e-07 | -1.37 | 2.3158e-07 | -1.37 | 5.4595e-06 | -1.37 | 3.7792e-07 | -1.37 | 3.4341e-06
-1.36 | 1.1182e-11 | -1.36 | 2.9522e-07 | -1.36 | 2.2827e-07 | -1.36 | 5.4171e-06 | -1.36 | 3.7112e-07 | -1.36 | 3.409e-06
-1.35 | 1.0512e-11 | -1.35 | 2.9523e-07 | -1.35 | 2.2621e-07 | -1.35 | 5.3737e-06 | -1.35 | 3.6534e-07 | -1.35 | 3.3662e-06
-1.34 | 1.0792e-11 | -1.34 | 2.9375e-07 | -1.34 | 2.1934e-07 | -1.34 | 5.3321e-06 | -1.34 | 3.6757e-07 | -1.34 | 3.3642e-06
-1.33 | 1.1248e-11 | -1.33 | 2.8851e-07 | -1.33 | 2.2009e-07 | -1.33 | 5.2903e-06 | -1.33 | 3.5691e-07 | -1.33 | 3.3554e-06
-1.32 | 1.0856e-11 | -1.32 | 2.8638e-07 | -1.32 | 2.1267e-07 | -1.32 | 5.2305e-06 | -1.32 | 3.5327e-07 | -1.32 | 3.3359e-06
-1.31 | 1.002e-11 | -1.31 | 2.7937e-07 | -1.31 | 2.1247e-07 | -1.31 | 5.1888e-06 | -1.31 | 3.446e-07 | -1.31 | 3.3353e-06
-1.3 | 8.338e-12 | -1.3 | 2.7201e-07 | -1.3 | 2.0853e-07 | -1.3 | 5.1352e-06 | -1.3 | 3.3711e-07 | -1.3 | 3.307e-06
-1.29 | 9.622e-12 | -1.29 | 2.6839e-07 | -1.29 | 2.0827e-07 | -1.29 | 5.0953e-06 | -1.29 | 3.3562e-07 | -1.29 | 3.3108e-06
-1.28 | 8.5e-12 | -1.28 | 2.6552e-07 | -1.28 | 2.0461e-07 | -1.28 | 5.0353e-06 | -1.28 | 3.3048e-07 | -1.28 | 3.2733e-06
-1.27 | 8.044e-12 | -1.27 | 2.6179e-07 | -1.27 | 2.0023e-07 | -1.27 | 5.0134e-06 | -1.27 | 3.3002e-07 | -1.27 | 3.2623e-06
-1.26 | 1.0934e-11 | -1.26 | 2.5844e-07 | -1.26 | 1.9783e-07 | -1.26 | 4.9567e-06 | -1.26 | 3.1945e-07 | -1.26 | 3.2429e-06
-1.25 | 9.408e-12 | -1.25 | 2.5543e-07 | -1.25 | 1.9883e-07 | -1.25 | 4.9027e-06 | -1.25 | 3.1524e-07 | -1.25 | 3.2108e-06
-1.24 | 9.088e-12 | -1.24 | 2.5122e-07 | -1.24 | 1.9494e-07 | -1.24 | 4.8595e-06 | -1.24 | 3.1061e-07 | -1.24 | 3.2036e-06
-1.23 | 9.384e-12 | -1.23 | 2.4885e-07 | -1.23 | 1.9196e-07 | -1.23 | 4.8299e-06 | -1.23 | 3.096e-07 | -1.23 | 3.1923e-06
-1.22 | 1.0868e-11 | -1.22 | 2.4359e-07 | -1.22 | 1.8111e-07 | -1.22 | 4.771e-06 | -1.22 | 3.0324e-07 | -1.22 | 3.1417e-06
-1.21 | 9.83e-12 | -1.21 | 2.4021e-07 | -1.21 | 1.8685e-07 | -1.21 | 4.709e-06 | -1.21 | 3.0112e-07 | -1.21 | 3.1505e-06
-1.2 | 8.904e-12 | -1.2 | 2.357e-07 | -1.2 | 1.7489e-07 | -1.2 | 4.6518e-06 | -1.2 | 2.9648e-07 | -1.2 | 3.1378e-06
-1.19 | 8.902e-12 | -1.19 | 2.3257e-07 | -1.19 | 1.8317e-07 | -1.19 | 4.6014e-06 | -1.19 | 2.9374e-07 | -1.19 | 3.12e-06
-1.18 | 8.188e-12 | -1.18 | 2.2915e-07 | -1.18 | 1.7017e-07 | -1.18 | 4.5544e-06 | -1.18 | 2.8754e-07 | -1.18 | 3.0956e-06
-1.17 | 7.916e-12 | -1.17 | 2.2652e-07 | -1.17 | 1.7436e-07 | -1.17 | 4.5031e-06 | -1.17 | 2.8264e-07 | -1.17 | 3.0742e-06
-1.16 | 7.594e-12 | -1.16 | 2.2573e-07 | -1.16 | 1.654e-07 | -1.16 | 4.4737e-06 | -1.16 | 2.7892e-07 | -1.16 | 3.0654e-06
-1.15 | 8.176e-12 | -1.15 | 2.2071e-07 | -1.15 | 1.5917e-07 | -1.15 | 4.414e-06 | -1.15 | 2.7492e-07 | -1.15 | 3.0469e-06
-1.14 | 8.072e-12 | -1.14 | 2.1738e-07 | -1.14 | 1.6107e-07 | -1.14 | 4.3646e-06 | -1.14 | 2.7404e-07 | -1.14 | 3.0196e-06
-1.13 | 8.094e-12 | -1.13 | 2.1381e-07 | -1.13 | 1.5424e-07 | -1.13 | 4.3176e-06 | -1.13 | 2.7067e-07 | -1.13 | 3.0171e-06
-1.12 | 7.392e-12 | -1.12 | 2.1043e-07 | -1.12 | 1.5146e-07 | -1.12 | 4.2477e-06 | -1.12 | 2.6609e-07 | -1.12 | 2.9787e-06
-1.11 | 9.152e-12 | -1.11 | 2.0769e-07 | -1.11 | 1.5544e-07 | -1.11 | 4.2095e-06 | -1.11 | 2.6205e-07 | -1.11 | 2.9723e-06
-1.1 | 7.716e-12 | -1.1 | 2.0334e-07 | -1.1 | 1.4491e-07 | -1.1 | 4.155e-06 | -1.1 | 2.6144e-07 | -1.1 | 2.9347e-06
-1.09 | 7.114e-12 | -1.09 | 2.0278e-07 | -1.09 | 1.4466e-07 | -1.09 | 4.1206e-06 | -1.09 | 2.5587e-07 | -1.09 | 2.9485e-06
-1.08 | 6.65e-12 | -1.08 | 1.9918e-07 | -1.08 | 1.454e-07 | -1.08 | 4.0894e-06 | -1.08 | 2.5239e-07 | -1.08 | 2.9226e-06
-1.07 | 6.91e-12 | -1.07 | 1.9547e-07 | -1.07 | 1.3968e-07 | -1.07 | 4.0416e-06 | -1.07 | 2.469e-07 | -1.07 | 2.8998e-06
-1.06 | 7.456e-12 | -1.06 | 1.9532e-07 | -1.06 | 1.359e-07 | -1.06 | 3.9928e-06 | -1.06 | 2.3983e-07 | -1.06 | 2.8893e-06
-1.05 | 6.908e-12 | -1.05 | 1.9054e-07 | -1.05 | 1.3639e-07 | -1.05 | 3.9197e-06 | -1.05 | 2.359e-07 | -1.05 | 2.8715e-06
-1.04 | 6.452e-12 | -1.04 | 1.8364e-07 | -1.04 | 1.3394e-07 | -1.04 | 3.8682e-06 | -1.04 | 2.3288e-07 | -1.04 | 2.8424e-06
-1.03 | 7.286e-12 | -1.03 | 1.8184e-07 | -1.03 | 1.3405e-07 | -1.03 | 3.8263e-06 | -1.03 | 2.3165e-07 | -1.03 | 2.8031e-06
-1.02 | 7.576e-12 | -1.02 | 1.7722e-07 | -1.02 | 1.3195e-07 | -1.02 | 3.78e-06 | -1.02 | 2.2836e-07 | -1.02 | 2.8154e-06
-1.01 | 5.708e-12 | -1.01 | 1.7409e-07 | -1.01 | 1.3088e-07 | -1.01 | 3.7608e-06 | -1.01 | 2.2493e-07 | -1.01 | 2.7832e-06
-1 | 4.97e-12 | -1 | 1.7256e-07 | -1 | 1.2222e-07 | -1 | 3.6668e-06 | -1 | 2.1966e-07 | -1 | 2.77e-06
-0.99 | 6.36e-12 | -0.99 | 1.6847e-07 | -0.99 | 1.2709e-07 | -0.99 | 3.6483e-06 | -0.99 | 2.1669e-07 | -0.99 | 2.7457e-06
-0.98 | 6.352e-12 | -0.98 | 1.6424e-07 | -0.98 | 1.2011e-07 | -0.98 | 3.5869e-06 | -0.98 | 2.1216e-07 | -0.98 | 2.7475e-06
-0.97 | 5.33e-12 | -0.97 | 1.6123e-07 | -0.97 | 1.1493e-07 | -0.97 | 3.5359e-06 | -0.97 | 2.074e-07 | -0.97 | 2.7199e-06
-0.96 | 5.79e-12 | -0.96 | 1.5882e-07 | -0.96 | 1.1487e-07 | -0.96 | 3.5045e-06 | -0.96 | 2.0508e-07 | -0.96 | 2.6874e-06
-0.95 | 6.108e-12 | -0.95 | 1.5165e-07 | -0.95 | 1.1423e-07 | -0.95 | 3.465e-06 | -0.95 | 1.9985e-07 | -0.95 | 2.7006e-06
-0.94 | 4.576e-12 | -0.94 | 1.5254e-07 | -0.94 | 1.1439e-07 | -0.94 | 3.417e-06 | -0.94 | 1.9516e-07 | -0.94 | 2.6343e-06
-0.93 | 6.078e-12 | -0.93 | 1.4729e-07 | -0.93 | 1.0365e-07 | -0.93 | 3.3847e-06 | -0.93 | 1.9724e-07 | -0.93 | 2.644e-06
-0.92 | 5.808e-12 | -0.92 | 1.451e-07 | -0.92 | 1.0582e-07 | -0.92 | 3.3576e-06 | -0.92 | 1.9368e-07 | -0.92 | 2.6165e-06
-0.91 | 4.18e-12 | -0.91 | 1.4355e-07 | -0.91 | 1.0498e-07 | -0.91 | 3.2892e-06 | -0.91 | 1.8773e-07 | -0.91 | 2.592e-06
-0.9 | 4.604e-12 | -0.9 | 1.3901e-07 | -0.9 | 1.0237e-07 | -0.9 | 3.2319e-06 | -0.9 | 1.8623e-07 | -0.9 | 2.5673e-06
-0.89 | 4.396e-12 | -0.89 | 1.3947e-07 | -0.89 | 9.81831e-08 | -0.89 | 3.1744e-06 | -0.89 | 1.8654e-07 | -0.89 | 2.5483e-06
-0.88 | 3.786e-12 | -0.88 | 1.3758e-07 | -0.88 | 9.7911e-08 | -0.88 | 3.1232e-06 | -0.88 | 1.8069e-07 | -0.88 | 2.5495e-06
-0.87 | 4.256e-12 | -0.87 | 1.3393e-07 | -0.87 | 9.40279e-08 | -0.87 | 3.0938e-06 | -0.87 | 1.7606e-07 | -0.87 | 2.512e-06
-0.86 | 4.398e-12 | -0.86 | 1.3005e-07 | -0.86 | 9.30782e-08 | -0.86 | 3.0221e-06 | -0.86 | 1.7383e-07 | -0.86 | 2.4871e-06
-0.85 | 3.458e-12 | -0.85 | 1.2945e-07 | -0.85 | 9.258e-08 | -0.85 | 2.9667e-06 | -0.85 | 1.7126e-07 | -0.85 | 2.4658e-06
-0.84 | 4.108e-12 | -0.84 | 1.2666e-07 | -0.84 | 8.82777e-08 | -0.84 | 2.9392e-06 | -0.84 | 1.6551e-07 | -0.84 | 2.4576e-06
-0.83 | 3.958e-12 | -0.83 | 1.2305e-07 | -0.83 | 9.08753e-08 | -0.83 | 2.8919e-06 | -0.83 | 1.6331e-07 | -0.83 | 2.4463e-06
-0.82 | 4.106e-12 | -0.82 | 1.1928e-07 | -0.82 | 8.62047e-08 | -0.82 | 2.8524e-06 | -0.82 | 1.6039e-07 | -0.82 | 2.4301e-06
-0.81 | 3.99e-12 | -0.81 | 1.2131e-07 | -0.81 | 8.33615e-08 | -0.81 | 2.816e-06 | -0.81 | 1.6198e-07 | -0.81 | 2.4047e-06
-0.8 | 3.582e-12 | -0.8 | 1.1373e-07 | -0.8 | 8.45815e-08 | -0.8 | 2.7894e-06 | -0.8 | 1.5681e-07 | -0.8 | 2.3726e-06
-0.79 | 3.774e-12 | -0.79 | 1.125e-07 | -0.79 | 8.29743e-08 | -0.79 | 2.7374e-06 | -0.79 | 1.532e-07 | -0.79 | 2.3615e-06
-0.78 | 4.126e-12 | -0.78 | 1.0948e-07 | -0.78 | 8.03767e-08 | -0.78 | 2.679e-06 | -0.78 | 1.5022e-07 | -0.78 | 2.351e-06
-0.77 | 4.044e-12 | -0.77 | 1.0648e-07 | -0.77 | 7.77889e-08 | -0.77 | 2.6179e-06 | -0.77 | 1.4874e-07 | -0.77 | 2.3149e-06
-0.76 | 3.274e-12 | -0.76 | 1.0474e-07 | -0.76 | 7.58263e-08 | -0.76 | 2.5657e-06 | -0.76 | 1.437e-07 | -0.76 | 2.3092e-06
-0.75 | 3.222e-12 | -0.75 | 1.0128e-07 | -0.75 | 7.77404e-08 | -0.75 | 2.5281e-06 | -0.75 | 1.4093e-07 | -0.75 | 2.2742e-06
-0.74 | 3.396e-12 | -0.74 | 9.91138e-08 | -0.74 | 7.22995e-08 | -0.74 | 2.473e-06 | -0.74 | 1.4022e-07 | -0.74 | 2.2627e-06
-0.73 | 2.614e-12 | -0.73 | 9.72516e-08 | -0.73 | 6.91806e-08 | -0.73 | 2.4297e-06 | -0.73 | 1.3668e-07 | -0.73 | 2.234e-06
-0.72 | 2.918e-12 | -0.72 | 9.79811e-08 | -0.72 | 6.89425e-08 | -0.72 | 2.3881e-06 | -0.72 | 1.3284e-07 | -0.72 | 2.2114e-06
-0.71 | 2.118e-12 | -0.71 | 9.38418e-08 | -0.71 | 6.81797e-08 | -0.71 | 2.3328e-06 | -0.71 | 1.2851e-07 | -0.71 | 2.1747e-06
-0.7 | 2.724e-12 | -0.7 | 9.03464e-08 | -0.7 | 6.77403e-08 | -0.7 | 2.2951e-06 | -0.7 | 1.2793e-07 | -0.7 | 2.1539e-06
-0.69 | 2.184e-12 | -0.69 | 8.90101e-08 | -0.69 | 6.33821e-08 | -0.69 | 2.255e-06 | -0.69 | 1.2591e-07 | -0.69 | 2.1392e-06
-0.68 | 2.874e-12 | -0.68 | 8.5708e-08 | -0.68 | 6.34897e-08 | -0.68 | 2.2174e-06 | -0.68 | 1.2236e-07 | -0.68 | 2.1172e-06
-0.67 | 2.302e-12 | -0.67 | 8.48676e-08 | -0.67 | 6.18401e-08 | -0.67 | 2.179e-06 | -0.67 | 1.2046e-07 | -0.67 | 2.1024e-06
-0.66 | 2.464e-12 | -0.66 | 8.18791e-08 | -0.66 | 5.92331e-08 | -0.66 | 2.1217e-06 | -0.66 | 1.1761e-07 | -0.66 | 2.0731e-06
-0.65 | 2.256e-12 | -0.65 | 8.04534e-08 | -0.65 | 5.94686e-08 | -0.65 | 2.1038e-06 | -0.65 | 1.1585e-07 | -0.65 | 2.0443e-06
-0.64 | 1.994e-12 | -0.64 | 7.70195e-08 | -0.64 | 5.82599e-08 | -0.64 | 2.0505e-06 | -0.64 | 1.1526e-07 | -0.64 | 2.0175e-06
-0.63 | 3.02e-12 | -0.63 | 7.52377e-08 | -0.63 | 5.51473e-08 | -0.63 | 2.0001e-06 | -0.63 | 1.0997e-07 | -0.63 | 1.9868e-06
-0.62 | 1.732e-12 | -0.62 | 7.37085e-08 | -0.62 | 5.55929e-08 | -0.62 | 1.9562e-06 | -0.62 | 1.0934e-07 | -0.62 | 1.9908e-06
-0.61 | 1.712e-12 | -0.61 | 7.15005e-08 | -0.61 | 5.2816e-08 | -0.61 | 1.9268e-06 | -0.61 | 1.0615e-07 | -0.61 | 1.9622e-06
-0.6 | 1.57e-12 | -0.6 | 6.89034e-08 | -0.6 | 5.09295e-08 | -0.6 | 1.8815e-06 | -0.6 | 1.0469e-07 | -0.6 | 1.9347e-06
-0.59 | 1.594e-12 | -0.59 | 6.67044e-08 | -0.59 | 5.01593e-08 | -0.59 | 1.8329e-06 | -0.59 | 1.0071e-07 | -0.59 | 1.9094e-06
-0.58 | 1.06e-12 | -0.58 | 6.5224e-08 | -0.58 | 4.90392e-08 | -0.58 | 1.7951e-06 | -0.58 | 1.0119e-07 | -0.58 | 1.8715e-06
-0.57 | 1.574e-12 | -0.57 | 6.31714e-08 | -0.57 | 4.69038e-08 | -0.57 | 1.7529e-06 | -0.57 | 9.60029e-08 | -0.57 | 1.8738e-06
-0.56 | 1.696e-12 | -0.56 | 6.12767e-08 | -0.56 | 4.45623e-08 | -0.56 | 1.7033e-06 | -0.56 | 9.50902e-08 | -0.56 | 1.8403e-06
-0.55 | 8.94e-13 | -0.55 | 5.94183e-08 | -0.55 | 4.44774e-08 | -0.55 | 1.6651e-06 | -0.55 | 9.0829e-08 | -0.55 | 1.8174e-06
-0.54 | 1.556e-12 | -0.54 | 5.70846e-08 | -0.54 | 4.26247e-08 | -0.54 | 1.6227e-06 | -0.54 | 9.05429e-08 | -0.54 | 1.796e-06
-0.53 | 1.116e-12 | -0.53 | 5.59537e-08 | -0.53 | 4.18378e-08 | -0.53 | 1.5877e-06 | -0.53 | 9.07513e-08 | -0.53 | 1.7616e-06
-0.52 | 1.21e-12 | -0.52 | 5.38822e-08 | -0.52 | 3.98048e-08 | -0.52 | 1.5512e-06 | -0.52 | 8.67771e-08 | -0.52 | 1.7581e-06
-0.51 | 8.04e-13 | -0.51 | 5.32289e-08 | -0.51 | 3.89049e-08 | -0.51 | 1.5213e-06 | -0.51 | 8.33368e-08 | -0.51 | 1.7113e-06
-0.5 | 1.222e-12 | -0.5 | 5.1034e-08 | -0.5 | 3.88365e-08 | -0.5 | 1.4809e-06 | -0.5 | 8.19663e-08 | -0.5 | 1.6903e-06
-0.49 | 5.78e-13 | -0.49 | 4.93275e-08 | -0.49 | 3.67163e-08 | -0.49 | 1.4264e-06 | -0.49 | 7.96985e-08 | -0.49 | 1.6504e-06
-0.48 | 9.58e-13 | -0.48 | 4.8232e-08 | -0.48 | 3.51637e-08 | -0.48 | 1.3807e-06 | -0.48 | 7.5487e-08 | -0.48 | 1.6299e-06
-0.47 | 8.42e-13 | -0.47 | 4.59896e-08 | -0.47 | 3.48008e-08 | -0.47 | 1.3558e-06 | -0.47 | 7.48535e-08 | -0.47 | 1.6097e-06
-0.46 | 5.54e-13 | -0.46 | 4.43232e-08 | -0.46 | 3.32002e-08 | -0.46 | 1.3217e-06 | -0.46 | 7.40388e-08 | -0.46 | 1.5828e-06
-0.45 | 1.318e-12 | -0.45 | 4.26789e-08 | -0.45 | 3.28135e-08 | -0.45 | 1.2858e-06 | -0.45 | 7.15448e-08 | -0.45 | 1.5484e-06
-0.44 | 7.56e-13 | -0.44 | 4.06568e-08 | -0.44 | 3.0893e-08 | -0.44 | 1.2487e-06 | -0.44 | 6.97495e-08 | -0.44 | 1.5202e-06
-0.43 | 9.72e-13 | -0.43 | 3.9606e-08 | -0.43 | 2.99875e-08 | -0.43 | 1.2051e-06 | -0.43 | 6.81215e-08 | -0.43 | 1.4961e-06
-0.42 | 6.14e-13 | -0.42 | 3.84858e-08 | -0.42 | 2.88915e-08 | -0.42 | 1.1685e-06 | -0.42 | 6.56598e-08 | -0.42 | 1.4653e-06
-0.41 | 1.18e-12 | -0.41 | 3.6078e-08 | -0.41 | 2.70491e-08 | -0.41 | 1.1341e-06 | -0.41 | 6.36099e-08 | -0.41 | 1.4411e-06
-0.4 | 3.32e-13 | -0.4 | 3.53761e-08 | -0.4 | 2.64964e-08 | -0.4 | 1.0998e-06 | -0.4 | 6.28792e-08 | -0.4 | 1.4134e-06
-0.39 | 6.06e-13 | -0.39 | 3.33089e-08 | -0.39 | 2.54445e-08 | -0.39 | 1.0612e-06 | -0.39 | 6.06979e-08 | -0.39 | 1.3839e-06
-0.38 | 1.01e-12 | -0.38 | 3.19481e-08 | -0.38 | 2.44152e-08 | -0.38 | 1.0293e-06 | -0.38 | 5.89512e-08 | -0.38 | 1.3646e-06
-0.37 | 6.2e-14 | -0.37 | 3.02965e-08 | -0.37 | 2.36893e-08 | -0.37 | 1.00833e-06 | -0.37 | 5.74471e-08 | -0.37 | 1.3236e-06
-0.36 | 6.9e-13 | -0.36 | 2.9271e-08 | -0.36 | 2.21774e-08 | -0.36 | 9.7134e-07 | -0.36 | 5.59011e-08 | -0.36 | 1.2919e-06
-0.35 | 3.42e-13 | -0.35 | 2.73072e-08 | -0.35 | 2.16397e-08 | -0.35 | 9.4085e-07 | -0.35 | 5.55865e-08 | -0.35 | 1.2663e-06
-0.34 | 4.32e-13 | -0.34 | 2.59221e-08 | -0.34 | 2.00869e-08 | -0.34 | 9.0133e-07 | -0.34 | 5.29581e-08 | -0.34 | 1.2358e-06
-0.33 | 3.2e-13 | -0.33 | 2.47743e-08 | -0.33 | 1.91183e-08 | -0.33 | 8.6795e-07 | -0.33 | 5.08327e-08 | -0.33 | 1.2114e-06
-0.32 | 7.9e-13 | -0.32 | 2.30281e-08 | -0.32 | 1.88628e-08 | -0.32 | 8.3736e-07 | -0.32 | 4.92976e-08 | -0.32 | 1.1765e-06
-0.31 | 6e-15 | -0.31 | 2.16166e-08 | -0.31 | 1.77377e-08 | -0.31 | 8.0462e-07 | -0.31 | 4.81125e-08 | -0.31 | 1.1403e-06
-0.3 | 3.9e-13 | -0.3 | 2.02938e-08 | -0.3 | 1.75602e-08 | -0.3 | 7.6908e-07 | -0.3 | 4.71272e-08 | -0.3 | 1.1159e-06
-0.29 | 6.74e-13 | -0.29 | 1.9272e-08 | -0.29 | 1.6497e-08 | -0.29 | 7.444e-07 | -0.29 | 4.52174e-08 | -0.29 | 1.0744e-06
-0.28 | 1.02e-13 | -0.28 | 1.81674e-08 | -0.28 | 1.54949e-08 | -0.28 | 6.9922e-07 | -0.28 | 4.45686e-08 | -0.28 | 1.0472e-06
-0.27 | 3.4e-13 | -0.27 | 1.69391e-08 | -0.27 | 1.47608e-08 | -0.27 | 6.7955e-07 | -0.27 | 4.28137e-08 | -0.27 | 1.014e-06
-0.26 | 2.62e-13 | -0.26 | 1.5746e-08 | -0.26 | 1.38036e-08 | -0.26 | 6.5242e-07 | -0.26 | 4.07351e-08 | -0.26 | 9.9636e-07
-0.25 | 2.88e-13 | -0.25 | 1.45723e-08 | -0.25 | 1.29592e-08 | -0.25 | 6.1483e-07 | -0.25 | 3.96239e-08 | -0.25 | 9.5783e-07
-0.24 | 9.2e-14 | -0.24 | 1.34337e-08 | -0.24 | 1.2522e-08 | -0.24 | 5.8399e-07 | -0.24 | 3.82132e-08 | -0.24 | 9.2363e-07
-0.23 | 4.88e-13 | -0.23 | 1.24331e-08 | -0.23 | 1.19774e-08 | -0.23 | 5.5538e-07 | -0.23 | 3.63361e-08 | -0.23 | 8.8772e-07
-0.22 | 1.74e-13 | -0.22 | 1.13027e-08 | -0.22 | 1.12443e-08 | -0.22 | 5.2458e-07 | -0.22 | 3.4971e-08 | -0.22 | 8.4882e-07
-0.21 | 1.7e-13 | -0.21 | 1.04967e-08 | -0.21 | 1.03581e-08 | -0.21 | 5.0117e-07 | -0.21 | 3.3182e-08 | -0.21 | 8.2031e-07
-0.2 | 6.56e-13 | -0.2 | 9.21784e-09 | -0.2 | 9.8907e-09 | -0.2 | 4.7433e-07 | -0.2 | 3.20814e-08 | -0.2 | 7.8416e-07
-0.19 | 3.72e-13 | -0.19 | 8.48656e-09 | -0.19 | 9.12076e-09 | -0.19 | 4.4426e-07 | -0.19 | 3.07066e-08 | -0.19 | 7.4208e-07
-0.18 | 3.28e-13 | -0.18 | 7.5061e-09 | -0.18 | 8.46398e-09 | -0.18 | 4.214e-07 | -0.18 | 2.88286e-08 | -0.18 | 7.0901e-07
-0.17 | 1.3e-13 | -0.17 | 6.79454e-09 | -0.17 | 8.01032e-09 | -0.17 | 3.9589e-07 | -0.17 | 2.72528e-08 | -0.17 | 6.6868e-07
-0.16 | 5.32e-13 | -0.16 | 5.96954e-09 | -0.16 | 7.40858e-09 | -0.16 | 3.6578e-07 | -0.16 | 2.56141e-08 | -0.16 | 6.3507e-07
-0.15 | 1.64e-13 | -0.15 | 5.2761e-09 | -0.15 | 7.04256e-09 | -0.15 | 3.4134e-07 | -0.15 | 2.39427e-08 | -0.15 | 5.9848e-07
-0.14 | 7.16e-13 | -0.14 | 4.64144e-09 | -0.14 | 6.51894e-09 | -0.14 | 3.1651e-07 | -0.14 | 2.2226e-08 | -0.14 | 5.6435e-07
-0.13 | 1.5e-13 | -0.13 | 4.0534e-09 | -0.13 | 5.79058e-09 | -0.13 | 2.9189e-07 | -0.13 | 2.06701e-08 | -0.13 | 5.2204e-07
-0.12 | 1.46e-13 | -0.12 | 3.55774e-09 | -0.12 | 5.10496e-09 | -0.12 | 2.668e-07 | -0.12 | 1.93109e-08 | -0.12 | 4.8827e-07
-0.11 | 3.48e-13 | -0.11 | 3.12526e-09 | -0.11 | 4.50934e-09 | -0.11 | 2.4361e-07 | -0.11 | 1.7671e-08 | -0.11 | 4.5052e-07
-0.1 | 1.08e-13 | -0.1 | 2.68688e-09 | -0.1 | 4.19782e-09 | -0.1 | 2.222e-07 | -0.1 | 1.63673e-08 | -0.1 | 4.109e-07
-0.09 | 8.6e-14 | -0.09 | 2.25176e-09 | -0.09 | 3.66682e-09 | -0.09 | 1.9955e-07 | -0.09 | 1.452e-08 | -0.09 | 3.6887e-07
-0.08 | 3.98e-13 | -0.08 | 1.91992e-09 | -0.08 | 3.25804e-09 | -0.08 | 1.7595e-07 | -0.08 | 1.28665e-08 | -0.08 | 3.2889e-07
-0.07 | 4.8e-14 | -0.07 | 1.64856e-09 | -0.07 | 2.78318e-09 | -0.07 | 1.5504e-07 | -0.07 | 1.15299e-08 | -0.07 | 2.9252e-07
-0.06 | 4e-14 | -0.06 | 1.32964e-09 | -0.06 | 2.3898e-09 | -0.06 | 1.3331e-07 | -0.06 | 9.787e-09 | -0.06 | 2.4894e-07
-0.05 | 4.34e-13 | -0.05 | 1.08216e-09 | -0.05 | 2.01434e-09 | -0.05 | 1.1168e-07 | -0.05 | 8.10624e-09 | -0.05 | 2.1074e-07
-0.04 | 2.38e-13 | -0.04 | 8.5698e-10 | -0.04 | 1.61578e-09 | -0.04 | 8.93541e-08 | -0.04 | 6.45038e-09 | -0.04 | 1.6759e-07
-0.03 | 1.6e-14 | -0.03 | 6.42944e-10 | -0.03 | 1.24844e-09 | -0.03 | 6.69956e-08 | -0.03 | 4.86814e-09 | -0.03 | 1.2801e-07
-0.02 | 2.68e-13 | -0.02 | 4.20568e-10 | -0.02 | 8.08882e-10 | -0.02 | 4.48043e-08 | -0.02 | 3.1703e-09 | -0.02 | 8.53336e-08
-0.01 | 8e-14 | -0.01 | 2.12642e-10 | -0.01 | 4.13886e-10 | -0.01 | 2.29451e-08 | -0.01 | 1.57324e-09 | -0.01 | 4.31311e-08
0 | 2.2e-13 | 0 | 2.086e-12 | 0 | 4.828e-12 | 0 | 2.9105e-10 | 0 | 1.8734e-11 | 0 | 5.2678e-10

## Rev500J
Source | Source | Source | Source | Source | Source | Source | Source | Source | Source | Source | Source
../230719_PtOxOASvsSOA/230706_Fab230512_PtOxOAS/Dev03/F01/PtOxOAS_Dev03_F01.xlsx | ../230719_PtOxOASvsSOA/230706_Fab230512_PtOxOAS/Dev03/F01/PtOxOAS_Dev03_F01.xlsx | ../230719_PtOxOASvsSOA/230706_Fab230512_PtOxOAS/Dev03/F02/PtOxOAS_Dev03_F02.xlsx | ../230719_PtOxOASvsSOA/230706_Fab230512_PtOxOAS/Dev03/F02/PtOxOAS_Dev03_F02.xlsx | ../230719_PtOxOASvsSOA/230706_Fab230512_PtOxOAS/Dev03/F03/PtOxOAS_Dev03_F03.xlsx | ../230719_PtOxOASvsSOA/230706_Fab230512_PtOxOAS/Dev03/F03/PtOxOAS_Dev03_F03.xlsx | ../230719_PtOxOASvsSOA/230713_Fab230512_PtOxSOA/Dev16/F01/PtOxSOA_Dev16_F01.xlsx | ../230719_PtOxOASvsSOA/230713_Fab230512_PtOxSOA/Dev16/F01/PtOxSOA_Dev16_F01.xlsx | ../230719_PtOxOASvsSOA/230713_Fab230512_PtOxSOA/Dev16/F02/PtOxSOA_Dev16_F02.xlsx | ../230719_PtOxOASvsSOA/230713_Fab230512_PtOxSOA/Dev16/F02/PtOxSOA_Dev16_F02.xlsx | ../230719_PtOxOASvsSOA/230713_Fab230512_PtOxSOA/Dev16/F03/PtOxSOA_Dev16_F03.xlsx | ../230719_PtOxOASvsSOA/230713_Fab230512_PtOxSOA/Dev16/F03/PtOxSOA_Dev16_F03.xlsx
vRange |  | vRange |  | vRange |  | vRange |  | vRange |  | vRange
vILIMIT |  | vILIMIT |  | vILIMIT |  | vILIMIT |  | vILIMIT |  | vILIMIT
iRange |  | iRange |  | iRange |  | iRange |  | iRange |  | iRange
iNPLC |  | iNPLC |  | iNPLC |  | iNPLC |  | iNPLC |  | iNPLC
data Number | Current density | data Number | Current density | data Number | Current density | data Number | Current density | data Number | Current density | data Number | Current density
V_cal | A/cm2 | V_cal | A/cm2 | V_cal | A/cm2 | V_cal | A/cm2 | V_cal | A/cm2 | V_cal | A/cm2
0 | 6.789633e-09 | 0 | 7.601491e-09 | 0 | 6.608598e-09 | 0 | 6.661891e-09 | 0 | 7.172102e-09 | 0 | 6.489422e-09
-1 | 9.154359e-11 | -1 | 5.410658e-11 | -1 | 1.669958e-10 | -1 | 3.343957e-10 | -1 | 1.333088e-10 | -1 | 3.25713e-10
-2 | 5.063543e-09 | -2 | 3.019957e-09 | -2 | 8.951255e-09 | -2 | 1.129676e-10 | -2 | 1.604335e-08 | -2 | 4.742191e-09
-3 | 1.415705e-09 | -3 | 2.158914e-09 | -3 | 2.614021e-09 | -3 | 3.100011e-09 | -3 | 1.356537e-10 | -3 | 2.298955e-09
-4 | 7.576844e-08 | -4 | 1.47671e-08 | -4 | 3.053134e-10 | -4 | 2.956716e-10 | -4 | 4.084135e-10 | -4 | 5.890011e-10
-5 | 2.832265e-08 | -5 | 6.481162e-09 | -5 | 2.358077e-10 | -5 | 3.201067e-08 | -5 | 3.08635e-10 | -5 | 8.545405e-10
-6 | 1.501659e-09 | -6 | 1.523854e-09 | -6 | 9.980553e-10 | -6 | 1.587077e-08 | -6 | 7.398537e-10 | -6 | 9.393639e-10
-7 | 1.224651e-09 | -7 | 1.163324e-09 | -7 | 1.731187e-08 | -7 | 9.905005e-10 | -7 | 4.1073e-10 | -7 | 9.505614e-10
-8 | 1.300209e-09 | -8 | 1.484209e-09 | -8 | 9.378164e-10 | -8 | 1.648517e-09 | -8 | 8.620039e-10 | -8 | 1.64073e-09
-9 | 1.247435e-09 | -9 | 1.530841e-08 | -9 | 1.462971e-08 | -9 | 1.376917e-09 | -9 | 1.748845e-09 | -9 | 1.111455e-09
-10 | 1.442445e-09 | -10 | 9.06282e-10 | -10 | 1.305041e-09 | -10 | 1.017789e-09 | -10 | 1.597218e-08 | -10 | 1.347003e-09
-11 | 1.756136e-08 | -11 | 1.341979e-09 | -11 | 1.883585e-08 | -11 | 1.197869e-09 | -11 | 1.979653e-10 | -11 | 1.295775e-09
-12 | 1.265326e-09 | -12 | 1.768615e-08 | -12 | 1.267455e-09 | -12 | 1.897368e-08 | -12 | 1.428092e-09 | -12 | 1.136682e-09
-13 | 1.298408e-09 | -13 | 6.969917e-10 | -13 | 1.814296e-08 | -13 | 1.382967e-09 | -13 | 3.942549e-10 | -13 | 1.704043e-08
-14 | 1.750255e-08 | -14 | 1.372228e-09 | -14 | 9.208273e-10 | -14 | 1.360956e-09 | -14 | 1.107332e-09 | -14 | 5.572091e-10
-15 | 1.153983e-09 | -15 | 8.984297e-10 | -15 | 1.317912e-09 | -15 | 1.405106e-09 | -15 | 1.64111e-08 | -15 | 1.567824e-08
-16 | 1.614352e-08 | -16 | 1.577667e-08 | -16 | 8.06271e-10 | -16 | 1.193106e-09 | -16 | 1.56522e-08 | -16 | 1.159723e-09
-17 | 1.109575e-09 | -17 | 1.205156e-09 | -17 | 1.076958e-09 | -17 | 7.380818e-10 | -17 | 1.628499e-09 | -17 | 1.382012e-09
-18 | 1.571293e-08 | -18 | 1.545295e-08 | -18 | 1.296802e-09 | -18 | 1.128231e-09 | -18 | 1.58001e-08 | -18 | 1.384845e-09
-19 | 1.537955e-08 | -19 | 1.135651e-09 | -19 | 1.464078e-08 | -19 | 1.351688e-09 | -19 | 1.457462e-08 | -19 | 1.512966e-08
-20 | 1.50862e-08 | -20 | 1.411278e-08 | -20 | 1.001016e-09 | -20 | 1.219879e-09 | -20 | 5.588806e-10 | -20 | 5.390606e-10
-21 | 1.45112e-08 | -21 | 9.651034e-10 | -21 | 6.412586e-10 | -21 | 1.057435e-09 | -21 | 9.953516e-10 | -21 | 1.407936e-08
-22 | 1.406763e-08 | -22 | 1.425809e-08 | -22 | 8.183701e-10 | -22 | 8.942183e-10 | -22 | 9.95352e-10 | -22 | 1.260507e-09
-23 | 1.200709e-09 | -23 | 1.209919e-09 | -23 | 1.379164e-08 | -23 | 1.12424e-09 | -23 | 1.276951e-08 | -23 | 6.829634e-10
-24 | 9.167506e-10 | -24 | 1.317239e-08 | -24 | 7.197747e-10 | -24 | 1.380095e-08 | -24 | 1.293198e-09 | -24 | 5.593972e-10
-25 | 1.114208e-09 | -25 | 5.851385e-10 | -25 | 1.055591e-09 | -25 | 1.359499e-08 | -25 | 6.210501e-10 | -25 | 1.242627e-08
-26 | 1.074692e-09 | -26 | 5.093257e-10 | -26 | 1.318038e-08 | -26 | 6.015093e-10 | -26 | 1.333664e-08 | -26 | 3.391659e-10
-27 | 1.057572e-09 | -27 | 1.449843e-09 | -27 | 6.030306e-10 | -27 | 1.349614e-08 | -27 | 6.820609e-10 | -27 | 1.238161e-08
-28 | 1.213323e-09 | -28 | 8.181117e-10 | -28 | 1.076185e-09 | -28 | 7.116935e-10 | -28 | 6.343076e-10 | -28 | 8.928974e-10
-29 | 1.038521e-09 | -29 | 1.394752e-09 | -29 | 7.063874e-10 | -29 | 1.269691e-08 | -29 | 1.247733e-08 | -29 | 1.479451e-09
-30 | 9.392768e-10 | -30 | 7.397248e-10 | -30 | 4.006906e-10 | -30 | 1.245144e-08 | -30 | 3.785519e-10 | -30 | 3.628495e-10
-31 | 9.298799e-10 | -31 | 4.739294e-10 | -31 | 8.58915e-10 | -31 | 7.167135e-10 | -31 | 1.184264e-08 | -31 | 1.136824e-08
-32 | 1.227969e-08 | -32 | 4.687803e-10 | -32 | 1.271317e-09 | -32 | 9.960352e-10 | -32 | 1.197624e-08 | -32 | 1.07696e-09
-33 | 1.178232e-08 | -33 | 7.17328e-10 | -33 | 1.137438e-08 | -33 | 7.649842e-10 | -33 | 1.099943e-08 | -33 | 1.091618e-08
-34 | 1.109704e-09 | -34 | 1.524625e-09 | -34 | 1.002303e-09 | -34 | 1.014571e-09 | -34 | 7.739623e-10 | -34 | 9.360168e-10
-35 | 1.171294e-08 | -35 | 1.139986e-08 | -35 | 9.197969e-10 | -35 | 1.09426e-08 | -35 | 1.092285e-08 | -35 | 6.680325e-10
-36 | 1.128533e-08 | -36 | 1.120035e-08 | -36 | 7.422997e-10 | -36 | 1.012254e-09 | -36 | 1.031392e-09 | -36 | 5.452387e-10
-37 | 1.013935e-09 | -37 | 1.099353e-09 | -37 | 1.040015e-08 | -37 | 7.617657e-10 | -37 | 3.981164e-10 | -37 | 1.068848e-08
-38 | 1.018053e-09 | -38 | 1.021996e-09 | -38 | 1.06281e-08 | -38 | 1.080731e-08 | -38 | 1.054019e-08 | -38 | 8.141236e-10
-39 | 1.064265e-09 | -39 | 2.558868e-10 | -39 | 6.032876e-10 | -39 | 1.291575e-09 | -39 | 1.096867e-08 | -39 | 1.045769e-08
-40 | 1.120517e-09 | -40 | 1.062412e-09 | -40 | 1.020195e-09 | -40 | 1.109656e-08 | -40 | 7.856767e-10 | -40 | 1.305944e-09
-41 | 1.113951e-09 | -41 | 7.820722e-10 | -41 | 7.936566e-10 | -41 | 5.870927e-10 | -41 | 4.444538e-10 | -41 | 6.174475e-10
-42 | 1.339857e-09 | -42 | 1.030115e-08 | -42 | 4.539788e-10 | -42 | 4.252919e-10 | -42 | 6.854073e-10 | -42 | 1.073251e-08
-43 | 1.25297e-09 | -43 | 1.336446e-09 | -43 | 1.084037e-09 | -43 | 7.424573e-10 | -43 | 1.018521e-09 | -43 | 1.012548e-08
-44 | 1.069414e-09 | -44 | 1.002236e-08 | -44 | 4.095724e-10 | -44 | 1.009742e-08 | -44 | 1.121127e-10 | -44 | 1.047098e-09
-45 | 1.276525e-09 | -45 | 8.178543e-10 | -45 | 8.242908e-10 | -45 | 1.058977e-08 | -45 | 1.022225e-08 | -45 | 9.590285e-09
-46 | 1.047529e-08 | -46 | 1.041803e-08 | -46 | 4.914347e-10 | -46 | 1.035293e-08 | -46 | 9.19163e-09 | -46 | 9.522201e-09
-47 | 1.02481e-08 | -47 | 5.783169e-10 | -47 | 9.098864e-10 | -47 | 1.028123e-08 | -47 | 9.223711e-10 | -47 | 1.008005e-08
-48 | 1.300466e-09 | -48 | 9.487817e-09 | -48 | 9.27157e-09 | -48 | 4.528382e-10 | -48 | 9.743695e-09 | -48 | 9.364915e-09
-49 | 1.02037e-09 | -49 | 9.2341e-09 | -49 | 5.041774e-10 | -49 | 9.742415e-09 | -49 | 7.292994e-10 | -49 | 9.746313e-10
-50 | 1.139309e-09 | -50 | 8.075573e-10 | -50 | 9.288072e-10 | -50 | 8.664146e-10 | -50 | 3.906509e-10 | -50 | 7.551723e-10
-51 | 1.285021e-09 | -51 | 8.443694e-10 | -51 | 4.323546e-10 | -51 | 8.028263e-10 | -51 | 9.543284e-09 | -51 | 1.501847e-09
-52 | 1.287854e-09 | -52 | 8.946949e-09 | -52 | 9.387939e-09 | -52 | 9.6868e-09 | -52 | 5.946636e-10 | -52 | 2.665709e-10
-53 | 1.406018e-09 | -53 | 7.428137e-10 | -53 | 9.432208e-09 | -53 | 6.026677e-10 | -53 | 9.591294e-09 | -53 | 9.054444e-09
-54 | 1.459952e-09 | -54 | 5.882274e-10 | -54 | 6.494962e-10 | -54 | 9.647559e-10 | -54 | 1.300663e-09 | -54 | 4.789507e-10
-55 | 1.532679e-09 | -55 | 1.256641e-09 | -55 | 1.000372e-09 | -55 | 1.128229e-09 | -55 | 4.664637e-10 | -55 | 6.223389e-10
-56 | 1.483251e-09 | -56 | 8.648718e-09 | -56 | 9.710258e-10 | -56 | 9.206034e-09 | -56 | 8.969347e-09 | -56 | 1.015562e-09
-57 | 1.007189e-08 | -57 | 8.214579e-10 | -57 | 8.914643e-09 | -57 | 9.227285e-09 | -57 | 9.934207e-10 | -57 | 8.194013e-10
-58 | 1.388514e-09 | -58 | 2.838177e-10 | -58 | 7.964885e-10 | -58 | 8.711494e-09 | -58 | 1.172334e-09 | -58 | 6.945475e-10
-59 | 1.639903e-09 | -59 | 1.078759e-09 | -59 | 6.700903e-10 | -59 | 6.017666e-10 | -59 | 6.778129e-10 | -59 | 8.529674e-09
-60 | 1.660628e-09 | -60 | 8.283039e-09 | -60 | 1.164612e-09 | -60 | 9.854799e-10 | -60 | 4.553941e-10 | -60 | 1.166031e-09
-61 | 1.681095e-09 | -61 | 4.654341e-10 | -61 | 5.02504e-10 | -61 | 1.301232e-09 | -61 | 1.109907e-09 | -61 | 8.795479e-09
-62 | 1.679164e-09 | -62 | 1.041947e-09 | -62 | 1.109522e-09 | -62 | 5.922414e-10 | -62 | 8.225893e-09 | -62 | 4.990301e-10
-63 | 1.712502e-09 | -63 | 2.942439e-10 | -63 | 8.377145e-09 | -63 | 5.367633e-10 | -63 | 8.120476e-09 | -63 | 9.181248e-10
-64 | 9.69653e-09 | -64 | 9.774603e-10 | -64 | 1.058551e-09 | -64 | 8.565037e-10 | -64 | 1.294355e-09 | -64 | 8.171982e-09
-65 | 9.527271e-09 | -65 | 7.66369e-10 | -65 | 8.332087e-09 | -65 | 8.526418e-10 | -65 | 8.417292e-09 | -65 | 1.144792e-09
-66 | 1.768367e-09 | -66 | 7.580022e-10 | -66 | 8.438795e-09 | -66 | 1.06889e-09 | -66 | 8.198733e-09 | -66 | 5.618428e-10
-67 | 1.842381e-09 | -67 | 8.680381e-09 | -67 | 9.217274e-10 | -67 | 5.761518e-10 | -67 | 8.614739e-09 | -67 | 9.781448e-11
-68 | 1.653677e-09 | -68 | 8.127055e-10 | -68 | 6.887546e-10 | -68 | 5.760225e-10 | -68 | 8.943476e-09 | -68 | 6.255561e-10
-69 | 1.918069e-09 | -69 | 3.193431e-10 | -69 | 8.44113e-10 | -69 | 8.534134e-10 | -69 | 8.510478e-09 | -69 | 7.773113e-10
-70 | 2.006628e-09 | -70 | 8.617183e-09 | -70 | 8.26799e-09 | -70 | 8.074604e-10 | -70 | 5.7497e-10 | -70 | 9.818391e-10
-71 | 1.98436e-09 | -71 | 7.784659e-09 | -71 | 7.956112e-09 | -71 | 1.010581e-09 | -71 | 1.451922e-10 | -71 | 6.666168e-10
-72 | 2.246308e-09 | -72 | 8.208774e-09 | -72 | 8.407388e-09 | -72 | 7.859647e-10 | -72 | 1.010669e-09 | -72 | 1.585791e-10
-73 | 2.07485e-09 | -73 | 7.966273e-09 | -73 | 7.882501e-10 | -73 | 1.238414e-09 | -73 | 4.384041e-10 | -73 | 2.54343e-10
-74 | 2.451874e-09 | -74 | 4.976126e-10 | -74 | 7.456459e-10 | -74 | 5.699729e-10 | -74 | 8.400812e-09 | -74 | 8.214607e-10
-75 | 2.302817e-09 | -75 | 8.071694e-09 | -75 | 1.019035e-09 | -75 | 6.327881e-10 | -75 | 1.003075e-09 | -75 | 9.723146e-10
-76 | 2.423168e-09 | -76 | 3.651654e-10 | -76 | 7.753793e-10 | -76 | 1.014313e-09 | -76 | 7.668836e-10 | -76 | 5.963378e-10
-77 | 9.834771e-09 | -77 | 7.908606e-09 | -77 | 1.059323e-09 | -77 | 1.011224e-09 | -77 | 4.586121e-10 | -77 | 1.266556e-09
-78 | 2.78822e-09 | -78 | 7.888401e-09 | -78 | 1.444824e-09 | -78 | 1.387215e-09 | -78 | 1.096522e-09 | -78 | 7.175875e-10
-79 | 1.011706e-08 | -79 | 8.320126e-10 | -79 | 1.217772e-09 | -79 | 4.693143e-10 | -79 | 8.251909e-10 | -79 | 7.715815e-09
-80 | 2.903811e-09 | -80 | 4.85256e-10 | -80 | 1.100512e-09 | -80 | 8.068407e-09 | -80 | 1.714351e-09 | -80 | 8.332751e-09
-81 | 1.022145e-08 | -81 | 9.750149e-10 | -81 | 1.147107e-09 | -81 | 8.255312e-09 | -81 | 7.801523e-09 | -81 | 7.688402e-09
-82 | 3.118647e-09 | -82 | 7.151506e-09 | -82 | 1.064472e-09 | -82 | 1.481586e-10 | -82 | 5.429203e-10 | -82 | 1.12487e-10
-83 | 3.143878e-09 | -83 | 7.566355e-09 | -83 | 9.603423e-10 | -83 | 7.502172e-09 | -83 | 4.40206e-10 | -83 | 7.260421e-09
-84 | 1.022466e-08 | -84 | 7.200162e-09 | -84 | 1.02264e-09 | -84 | 8.394462e-09 | -84 | 1.543804e-09 | -84 | 8.464316e-10
-85 | 1.028787e-08 | -85 | 7.352202e-10 | -85 | 1.106176e-09 | -85 | 1.506668e-09 | -85 | 9.11816e-10 | -85 | 7.548488e-09
-86 | 1.016661e-08 | -86 | 7.571243e-09 | -86 | 8.068608e-09 | -86 | 7.743006e-09 | -86 | 1.112996e-09 | -86 | 4.013354e-10
-87 | 3.454865e-09 | -87 | 7.222945e-09 | -87 | 1.417407e-09 | -87 | 9.83678e-10 | -87 | 1.227295e-09 | -87 | 1.827774e-10
-88 | 4.185352e-09 | -88 | 3.992747e-10 | -88 | 1.610737e-09 | -88 | 7.806864e-10 | -88 | 7.423873e-09 | -88 | 3.38394e-10
-89 | 3.724278e-09 | -89 | 8.461721e-10 | -89 | 1.637252e-09 | -89 | 7.48893e-10 | -89 | 7.61347e-09 | -89 | 7.439947e-11
-90 | 1.068961e-08 | -90 | 7.282541e-09 | -90 | 1.719372e-09 | -90 | 7.501146e-09 | -90 | 7.607159e-09 | -90 | 5.071594e-11
-91 | 1.083584e-08 | -91 | 3.96572e-10 | -91 | 8.646919e-09 | -91 | 7.397524e-09 | -91 | 1.143245e-09 | -91 | 6.780829e-09
-92 | 4.302106e-09 | -92 | 7.413188e-09 | -92 | 2.079129e-09 | -92 | 1.14329e-09 | -92 | 1.24184e-09 | -92 | 5.722682e-10
-93 | 1.113473e-08 | -93 | 4.185821e-10 | -93 | 2.167942e-09 | -93 | 7.277552e-09 | -93 | 1.447913e-09 | -93 | 1.184694e-09
-94 | 4.701264e-09 | -94 | 7.191302e-10 | -94 | 1.959167e-09 | -94 | 7.283476e-09 | -94 | 7.298375e-09 | -94 | 3.660672e-10
-95 | 4.688523e-09 | -95 | 6.677195e-09 | -95 | 8.324879e-09 | -95 | 7.060921e-09 | -95 | 1.520764e-09 | -95 | 6.386447e-09
-96 | 4.781846e-09 | -96 | 8.809246e-10 | -96 | 1.427319e-09 | -96 | 9.197037e-10 | -96 | 1.401576e-09 | -96 | 8.062722e-10
-97 | 4.898209e-09 | -97 | 8.39479e-10 | -97 | 8.430934e-09 | -97 | 7.642473e-09 | -97 | 1.512269e-09 | -97 | 6.14873e-10
-98 | 5.107898e-09 | -98 | 1.258851e-10 | -98 | 2.053515e-09 | -98 | 8.297288e-10 | -98 | 1.202196e-09 | -98 | 2.020846e-10
-99 | 4.844273e-09 | -99 | 6.889708e-09 | -99 | 2.413788e-09 | -99 | 1.159895e-09 | -99 | 7.220375e-09 | -99 | 1.208892e-09
-100 | 4.987926e-09 | -100 | 3.331155e-10 | -100 | 8.89753e-09 | -100 | 7.487244e-09 | -100 | 7.215869e-09 | -100 | 6.547469e-09
-101 | 5.065291e-09 | -101 | 7.099123e-09 | -101 | 9.063829e-09 | -101 | 9.870245e-10 | -101 | 1.163711e-09 | -101 | 6.469232e-10
-102 | 5.180109e-09 | -102 | 8.155383e-10 | -102 | 8.803829e-09 | -102 | 6.985487e-09 | -102 | 7.420262e-09 | -102 | 6.796405e-09
-103 | 5.239452e-09 | -103 | 5.198804e-10 | -103 | 8.888134e-09 | -103 | 7.975729e-09 | -103 | 7.424647e-09 | -103 | 6.565108e-09
-104 | 1.176352e-08 | -104 | 8.399931e-10 | -104 | 8.14069e-09 | -104 | 1.272911e-09 | -104 | 7.219603e-09 | -104 | 7.067219e-09
-105 | 1.186946e-08 | -105 | 7.572297e-10 | -105 | 8.767915e-09 | -105 | 6.501374e-09 | -105 | 7.081749e-09 | -105 | 6.593547e-09
-106 | 1.209383e-08 | -106 | 5.738118e-10 | -106 | 8.716042e-09 | -106 | 7.741225e-10 | -106 | 1.485885e-09 | -106 | 7.10841e-09
-107 | 5.986543e-09 | -107 | 6.714396e-09 | -107 | 8.872821e-09 | -107 | 7.112275e-09 | -107 | 7.884672e-09 | -107 | 1.174268e-09
-108 | 6.291998e-09 | -108 | 8.607166e-10 | -108 | 8.828152e-09 | -108 | 7.422621e-09 | -108 | 7.932943e-09 | -108 | 4.592569e-10
-109 | 1.276768e-08 | -109 | 5.42019e-10 | -109 | 9.121239e-09 | -109 | 6.971586e-09 | -109 | 7.372901e-09 | -109 | 6.169562e-09
-110 | 1.294801e-08 | -110 | 7.043649e-09 | -110 | 9.273382e-09 | -110 | 1.221937e-09 | -110 | 7.907196e-09 | -110 | 6.438339e-10
-111 | 1.27826e-08 | -111 | 5.062362e-10 | -111 | 8.95764e-09 | -111 | 7.061176e-09 | -111 | 7.619129e-09 | -111 | 1.32422e-09
-112 | 7.063546e-09 | -112 | 2.750653e-10 | -112 | 2.70095e-09 | -112 | 9.946184e-10 | -112 | 7.453483e-09 | -112 | 6.548883e-09
-113 | 1.323403e-08 | -113 | 6.468676e-09 | -113 | 3.21993e-09 | -113 | 1.461228e-09 | -113 | 1.524625e-09 | -113 | 6.524685e-09
-114 | 1.353794e-08 | -114 | 6.180871e-09 | -114 | 9.339022e-09 | -114 | 7.330604e-10 | -114 | 7.194504e-09 | -114 | 7.449111e-09
-115 | 7.854796e-09 | -115 | 6.285134e-09 | -115 | 2.75295e-09 | -115 | 7.082671e-09 | -115 | 6.837835e-09 | -115 | 6.314497e-09
-116 | 1.395216e-08 | -116 | 6.898333e-09 | -116 | 8.566351e-09 | -116 | 6.661268e-10 | -116 | 7.554902e-09 | -116 | 6.49225e-09
-117 | 8.255627e-09 | -117 | 6.395845e-10 | -117 | 9.16294e-09 | -117 | 1.240603e-09 | -117 | 8.010552e-09 | -117 | 8.315e-10
-118 | 8.620943e-09 | -118 | 5.956269e-09 | -118 | 9.962514e-09 | -118 | 1.098366e-09 | -118 | 8.29424e-09 | -118 | 1.061385e-09
-119 | 1.46349e-08 | -119 | 8.04726e-10 | -119 | 3.96956e-09 | -119 | 1.037482e-09 | -119 | 7.95353e-09 | -119 | 6.737192e-09
-120 | 1.481073e-08 | -120 | 6.019207e-09 | -120 | 9.088287e-09 | -120 | 7.556877e-09 | -120 | 7.885833e-09 | -120 | 6.200213e-10
-121 | 1.523614e-08 | -121 | 6.400589e-09 | -121 | 9.927242e-09 | -121 | 6.553119e-09 | -121 | 8.188049e-09 | -121 | 8.882633e-10
-122 | 9.491728e-09 | -122 | 6.067605e-09 | -122 | 9.964323e-09 | -122 | 1.010709e-09 | -122 | 8.370692e-09 | -122 | 8.089752e-10
-123 | 9.801178e-09 | -123 | 5.97596e-09 | -123 | 1.000139e-08 | -123 | 1.408967e-09 | -123 | 8.026259e-09 | -123 | 9.957406e-10
-124 | 1.594643e-08 | -124 | 6.580147e-09 | -124 | 9.754643e-09 | -124 | 7.137889e-09 | -124 | 8.240953e-09 | -124 | 6.276159e-10
-125 | 1.599547e-08 | -125 | 6.191559e-09 | -125 | 1.030528e-08 | -125 | 6.705265e-09 | -125 | 8.022521e-09 | -125 | 5.463969e-10
-126 | 1.076156e-08 | -126 | 5.185929e-10 | -126 | 4.581859e-09 | -126 | 1.691893e-09 | -126 | 8.003598e-09 | -126 | 1.292814e-09
-127 | 1.096404e-08 | -127 | 9.362712e-10 | -127 | 1.000371e-08 | -127 | 7.242926e-09 | -127 | 7.886726e-09 | -127 | 6.985615e-09
-128 | 1.110924e-08 | -128 | 4.336417e-10 | -128 | 4.111662e-09 | -128 | 1.367133e-09 | -128 | 7.993174e-09 | -128 | 1.647681e-09
-129 | 1.724315e-08 | -129 | 6.05924e-09 | -129 | 1.033308e-08 | -129 | 7.087437e-09 | -129 | 8.043118e-09 | -129 | 1.408657e-09
-130 | 1.760655e-08 | -130 | 6.964767e-10 | -130 | 1.043593e-08 | -130 | 7.168274e-09 | -130 | 8.204403e-09 | -130 | 1.016849e-09
-131 | 1.800544e-08 | -131 | 6.191192e-10 | -131 | 1.034261e-08 | -131 | 9.078619e-10 | -131 | 8.829049e-09 | -131 | 1.05186e-09
-132 | 1.301134e-08 | -132 | 6.417968e-09 | -132 | 1.047634e-08 | -132 | 1.287842e-09 | -132 | 8.687074e-09 | -132 | 6.166989e-09
-133 | 1.878011e-08 | -133 | 6.541272e-09 | -133 | 1.006883e-08 | -133 | 6.853036e-09 | -133 | 9.268346e-09 | -133 | 6.463548e-09
-134 | 1.902723e-08 | -134 | 5.241278e-10 | -134 | 5.085776e-09 | -134 | 7.081385e-09 | -134 | 8.805496e-09 | -134 | 1.492579e-09
-135 | 1.386077e-08 | -135 | 6.344598e-09 | -135 | 1.037813e-08 | -135 | 6.995401e-09 | -135 | 8.825697e-09 | -135 | 6.46149e-09
-136 | 1.973326e-08 | -136 | 5.148599e-10 | -136 | 1.110112e-08 | -136 | 2.25723e-09 | -136 | 9.153532e-09 | -136 | 1.399134e-09
-137 | 2.014826e-08 | -137 | 9.161925e-10 | -137 | 1.074651e-08 | -137 | 7.131584e-09 | -137 | 9.058286e-09 | -137 | 6.214869e-09
-138 | 2.031701e-08 | -138 | 6.25476e-09 | -138 | 1.096945e-08 | -138 | 1.722144e-09 | -138 | 8.795063e-09 | -138 | 1.673424e-09
-139 | 2.074745e-08 | -139 | 1.06164e-09 | -139 | 5.792934e-09 | -139 | 7.244342e-09 | -139 | 3.488167e-09 | -139 | 7.361978e-09
-140 | 1.588245e-08 | -140 | 3.799677e-10 | -140 | 6.496358e-09 | -140 | 1.678635e-09 | -140 | 4.262896e-09 | -140 | 6.561883e-09
-141 | 2.172213e-08 | -141 | 7.286558e-10 | -141 | 1.139949e-08 | -141 | 7.124763e-09 | -141 | 3.579167e-09 | -141 | 6.765649e-09
-142 | 1.626012e-08 | -142 | 6.389262e-09 | -142 | 1.162486e-08 | -142 | 7.092328e-09 | -142 | 4.222098e-09 | -142 | 6.990248e-09
-143 | 2.239816e-08 | -143 | 5.859217e-09 | -143 | 6.464441e-09 | -143 | 6.881484e-09 | -143 | 4.113463e-09 | -143 | 6.601275e-09
-144 | 2.298088e-08 | -144 | 5.694354e-10 | -144 | 6.188212e-09 | -144 | 7.345129e-09 | -144 | 4.583785e-09 | -144 | 6.96309e-09
-145 | 1.806801e-08 | -145 | 6.148055e-09 | -145 | 1.183557e-08 | -145 | 2.060547e-09 | -145 | 9.209785e-09 | -145 | 6.558925e-09
-146 | 2.386196e-08 | -146 | 5.507953e-09 | -146 | 5.094398e-09 | -146 | 7.139569e-09 | -146 | 5.011631e-09 | -146 | 1.352024e-09
-147 | 1.894766e-08 | -147 | 6.11008e-09 | -147 | 6.002736e-09 | -147 | 7.277044e-09 | -147 | 1.058768e-08 | -147 | 1.943469e-09
-148 | 2.480175e-08 | -148 | 8.269931e-10 | -148 | 6.333663e-09 | -148 | 1.68623e-09 | -148 | 9.502224e-09 | -148 | 1.449074e-09
-149 | 2.519591e-08 | -149 | 5.812491e-09 | -149 | 1.287996e-08 | -149 | 1.89038e-09 | -149 | 4.567953e-09 | -149 | 6.748653e-09
-150 | 2.025098e-08 | -150 | 6.249866e-09 | -150 | 7.777325e-09 | -150 | 7.225939e-09 | -150 | 1.020809e-08 | -150 | 6.821372e-09
-151 | 2.637407e-08 | -151 | 5.689186e-09 | -151 | 1.303636e-08 | -151 | 2.21488e-09 | -151 | 1.034042e-08 | -151 | 2.458842e-09
-152 | 2.705024e-08 | -152 | 1.293069e-09 | -152 | 7.754417e-09 | -152 | 8.076008e-09 | -152 | 5.213455e-09 | -152 | 2.136412e-09
-153 | 2.23526e-08 | -153 | 5.966437e-09 | -153 | 7.060642e-09 | -153 | 1.974434e-09 | -153 | 5.719304e-09 | -153 | 2.619866e-09
-154 | 2.30047e-08 | -154 | 1.008353e-09 | -154 | 1.283582e-08 | -154 | 8.489071e-09 | -154 | 1.119097e-08 | -154 | 2.596438e-09
-155 | 2.380428e-08 | -155 | 8.13479e-10 | -155 | 7.476269e-09 | -155 | 2.671193e-09 | -155 | 1.114823e-08 | -155 | 6.485942e-09
-156 | 2.936258e-08 | -156 | 5.82693e-10 | -156 | 1.221695e-08 | -156 | 3.050273e-09 | -156 | 1.150386e-08 | -156 | 8.229897e-09
-157 | 2.452231e-08 | -157 | 1.093947e-09 | -157 | 1.089325e-08 | -157 | 5.579485e-09 | -157 | 6.001188e-09 | -157 | 2.410575e-09
-158 | 2.492984e-08 | -158 | 1.177998e-09 | -158 | 8.051618e-09 | -158 | 2.712252e-09 | -158 | 7.19437e-09 | -158 | 3.282745e-09
-159 | 2.575208e-08 | -159 | 7.322593e-10 | -159 | 1.291241e-08 | -159 | 2.749968e-09 | -159 | 7.119068e-09 | -159 | 7.751341e-09
-160 | 3.145776e-08 | -160 | 8.495183e-10 | -160 | 1.409696e-08 | -160 | 3.243739e-09 | -160 | 7.130527e-09 | -160 | 2.715756e-09
-161 | 3.276713e-08 | -161 | 1.305167e-09 | -161 | 1.004747e-08 | -161 | 8.523175e-09 | -161 | 1.230035e-08 | -161 | 7.754825e-09
-162 | 2.789477e-08 | -162 | 4.615729e-10 | -162 | 8.635726e-09 | -162 | 3.382497e-09 | -162 | 7.463777e-09 | -162 | 2.539802e-09
-163 | 2.86859e-08 | -163 | 6.95061e-10 | -163 | 1.348865e-08 | -163 | 3.493711e-09 | -163 | 1.250463e-08 | -163 | 2.533753e-09
-164 | 3.434435e-08 | -164 | 4.783055e-10 | -164 | 9.266426e-09 | -164 | 3.514565e-09 | -164 | 7.293739e-09 | -164 | 3.159566e-09
-165 | 3.07565e-08 | -165 | 3.716013e-10 | -165 | 1.422607e-08 | -165 | 8.361113e-09 | -165 | 1.24781e-08 | -165 | 3.679574e-09
-166 | 3.09322e-08 | -166 | 1.121621e-09 | -166 | 1.322904e-08 | -166 | 8.752292e-09 | -166 | 1.302823e-08 | -166 | 3.826053e-09
-167 | 3.163128e-08 | -167 | 1.265266e-09 | -167 | 9.790943e-09 | -167 | 4.04463e-09 | -167 | 1.350448e-08 | -167 | 8.418077e-09
-168 | 3.265116e-08 | -168 | 5.364844e-10 | -168 | 9.664285e-09 | -168 | 4.567105e-09 | -168 | 7.80924e-09 | -168 | 4.106777e-09
-169 | 3.290444e-08 | -169 | 6.281275e-09 | -169 | 9.506862e-09 | -169 | 3.985162e-09 | -169 | 8.121372e-09 | -169 | 3.471313e-09
-170 | 3.8887e-08 | -170 | 5.470243e-09 | -170 | 9.422296e-09 | -170 | 4.43993e-09 | -170 | 8.619238e-09 | -170 | 8.100668e-09
-171 | 3.483283e-08 | -171 | 1.186235e-09 | -171 | 1.019716e-08 | -171 | 4.139755e-09 | -171 | 8.891092e-09 | -171 | 3.690387e-09
-172 | 4.008438e-08 | -172 | 5.696008e-09 | -172 | 1.465133e-08 | -172 | 9.700574e-09 | -172 | 9.193052e-09 | -172 | 8.318453e-09
-173 | 3.670169e-08 | -173 | 5.772466e-09 | -173 | 1.039036e-08 | -173 | 4.129458e-09 | -173 | 9.708303e-09 | -173 | 8.387966e-09
-174 | 4.14918e-08 | -174 | 5.445399e-09 | -174 | 1.114412e-08 | -174 | 4.610222e-09 | -174 | 9.169492e-09 | -174 | 5.135208e-09
-175 | 3.803528e-08 | -175 | 1.12175e-09 | -175 | 1.08576e-08 | -175 | 5.443556e-09 | -175 | 1.52501e-08 | -175 | 4.805957e-09
-176 | 4.390559e-08 | -176 | 1.263851e-09 | -176 | 1.054816e-08 | -176 | 4.415087e-09 | -176 | 9.904329e-09 | -176 | 4.912535e-09
-177 | 4.026406e-08 | -177 | 6.309978e-09 | -177 | 1.202735e-08 | -177 | 5.398121e-09 | -177 | 1.556403e-08 | -177 | 9.819015e-09
-178 | 4.120746e-08 | -178 | 1.29989e-09 | -178 | 1.192605e-08 | -178 | 1.078696e-08 | -178 | 1.150798e-08 | -178 | 1.028046e-08
-179 | 4.256367e-08 | -179 | 1.416249e-09 | -179 | 1.450524e-08 | -179 | 1.090268e-08 | -179 | 1.13095e-08 | -179 | 1.038652e-08
-180 | 4.263958e-08 | -180 | 1.617429e-09 | -180 | 1.088631e-08 | -180 | 1.02412e-08 | -180 | 1.158598e-08 | -180 | 1.026411e-08
-181 | 4.802565e-08 | -181 | 4.92114e-09 | -181 | 1.259704e-08 | -181 | 1.048937e-08 | -181 | 1.205232e-08 | -181 | 6.274462e-09
-182 | 4.89931e-08 | -182 | 5.736423e-09 | -182 | 1.612266e-08 | -182 | 7.042256e-09 | -182 | 1.220549e-08 | -182 | 5.361621e-09
-183 | 4.40518e-08 | -183 | 1.429893e-09 | -183 | 1.73452e-08 | -183 | 1.170487e-08 | -183 | 1.769541e-08 | -183 | 6.478346e-09
-184 | 4.528492e-08 | -184 | 8.853012e-10 | -184 | 1.29729e-08 | -184 | 6.691111e-09 | -184 | 1.222402e-08 | -184 | 6.093359e-09
-185 | 4.632807e-08 | -185 | 1.770986e-09 | -185 | 1.786482e-08 | -185 | 1.180514e-08 | -185 | 1.338053e-08 | -185 | 1.115894e-08
-186 | 5.176381e-08 | -186 | 6.16736e-09 | -186 | 1.302656e-08 | -186 | 1.172186e-08 | -186 | 1.281996e-08 | -186 | 6.156434e-09
-187 | 4.773385e-08 | -187 | 1.341336e-09 | -187 | 1.796997e-08 | -187 | 1.26942e-08 | -187 | 1.393591e-08 | -187 | 6.631009e-09
-188 | 4.924125e-08 | -188 | 1.579199e-09 | -188 | 1.309156e-08 | -188 | 7.29519e-09 | -188 | 1.470448e-08 | -188 | 6.445911e-09
-189 | 5.448846e-08 | -189 | 6.55157e-09 | -189 | 1.342365e-08 | -189 | 8.021174e-09 | -189 | 1.461746e-08 | -189 | 1.163506e-08
-190 | 5.511545e-08 | -190 | 1.238879e-09 | -190 | 1.350822e-08 | -190 | 1.346832e-08 | -190 | 1.468106e-08 | -190 | 7.024741e-09
-191 | 5.738953e-08 | -191 | 9.524896e-10 | -191 | 1.331604e-08 | -191 | 1.231409e-08 | -191 | 1.671538e-08 | -191 | 8.01199e-09
-192 | 5.247113e-08 | -192 | 1.193957e-09 | -192 | 1.734303e-08 | -192 | 8.991073e-09 | -192 | 1.549865e-08 | -192 | 8.261697e-09
-193 | 5.380379e-08 | -193 | 8.699833e-10 | -193 | 1.405537e-08 | -193 | 8.440535e-09 | -193 | 2.081032e-08 | -193 | 7.390166e-09
-194 | 5.98498e-08 | -194 | 5.948672e-09 | -194 | 1.95318e-08 | -194 | 1.390198e-08 | -194 | 2.1679e-08 | -194 | 8.195023e-09
-195 | 6.030055e-08 | -195 | 1.116601e-09 | -195 | 1.865204e-08 | -195 | 9.026079e-09 | -195 | 2.186989e-08 | -195 | 8.108143e-09
-196 | 5.646895e-08 | -196 | 7.107637e-10 | -196 | 1.946358e-08 | -196 | 9.233186e-09 | -196 | 1.762244e-08 | -196 | 1.281344e-08
-197 | 5.785243e-08 | -197 | 1.349445e-09 | -197 | 1.474232e-08 | -197 | 9.79724e-09 | -197 | 2.368783e-08 | -197 | 8.642437e-09
-198 | 6.387749e-08 | -198 | 1.692598e-09 | -198 | 1.362625e-08 | -198 | 1.051395e-08 | -198 | 2.410966e-08 | -198 | 8.80423e-09
-199 | 6.078854e-08 | -199 | 6.332775e-10 | -199 | 1.407559e-08 | -199 | 1.072879e-08 | -199 | 1.973362e-08 | -199 | 1.190561e-08
-200 | 6.699212e-08 | -200 | 9.521031e-10 | -200 | 1.997304e-08 | -200 | 1.018957e-08 | -200 | 1.942803e-08 | -200 | 1.141211e-08
-201 | 6.382661e-08 | -201 | 1.369139e-09 | -201 | 1.642437e-08 | -201 | 1.022664e-08 | -201 | 2.077233e-08 | -201 | 1.320409e-08
-202 | 6.416403e-08 | -202 | 9.663911e-10 | -202 | 1.655746e-08 | -202 | 1.605328e-08 | -202 | 2.586226e-08 | -202 | 1.197202e-08
-203 | 6.622493e-08 | -203 | 1.88657e-09 | -203 | 1.54679e-08 | -203 | 1.601838e-08 | -203 | 2.614721e-08 | -203 | 1.126178e-08
-204 | 6.891507e-08 | -204 | 5.660994e-09 | -204 | 2.020639e-08 | -204 | 1.343524e-08 | -204 | 2.78895e-08 | -204 | 1.538926e-08
-205 | 7.435054e-08 | -205 | 5.673353e-09 | -205 | 1.543365e-08 | -205 | 1.77113e-08 | -205 | 2.310697e-08 | -205 | 1.178179e-08
-206 | 7.698805e-08 | -206 | 6.256812e-09 | -206 | 1.672221e-08 | -206 | 1.599508e-08 | -206 | 2.300979e-08 | -206 | 1.674761e-08
-207 | 8.558846e-08 | -207 | 8.604587e-10 | -207 | 1.537817e-08 | -207 | 1.184053e-08 | -207 | 2.286458e-08 | -207 | 1.689962e-08
-208 | 8.59619e-08 | -208 | 9.4142e-10 | -208 | 1.481261e-08 | -208 | 1.710749e-08 | -208 | 2.723021e-08 | -208 | 1.404639e-08
-209 | 8.61301e-08 | -209 | 5.810049e-09 | -209 | 1.6957e-08 | -209 | 1.145089e-08 | -209 | 2.616446e-08 | -209 | 1.883935e-08
-210 | 8.4874e-08 | -210 | 1.734301e-09 | -210 | 1.47229e-08 | -210 | 1.63618e-08 | -210 | 3.08117e-08 | -210 | 1.888311e-08
-211 | 1.126097e-07 | -211 | 1.095748e-09 | -211 | 1.711301e-08 | -211 | 1.73841e-08 | -211 | 2.627269e-08 | -211 | 2.09599e-08
-212 | 8.180798e-08 | -212 | 5.834115e-09 | -212 | 1.828983e-08 | -212 | 1.858236e-08 | -212 | 2.622559e-08 | -212 | 1.530639e-08
-213 | 9.39609e-08 | -213 | 1.618717e-09 | -213 | 2.156408e-08 | -213 | 1.859407e-08 | -213 | 2.868108e-08 | -213 | 1.621613e-08
-214 | 1.638245e-07 | -214 | 1.523724e-09 | -214 | 1.87348e-08 | -214 | 1.741178e-08 | -214 | 2.808023e-08 | -214 | 1.666909e-08
-215 | 1.224073e-07 | -215 | 5.662408e-09 | -215 | 2.159124e-08 | -215 | 1.373297e-08 | -215 | 3.344599e-08 | -215 | 2.06501e-08
-216 | 1.15751e-07 | -216 | 6.001958e-09 | -216 | 1.750866e-08 | -216 | 1.744035e-08 | -216 | 3.015395e-08 | -216 | 1.709809e-08
-217 | 1.496473e-07 | -217 | 1.482535e-09 | -217 | 2.237252e-08 | -217 | 1.312437e-08 | -217 | 3.085044e-08 | -217 | 1.719296e-08
-218 | 1.562902e-07 | -218 | 1.147364e-09 | -218 | 2.22518e-08 | -218 | 1.810918e-08 | -218 | 3.658633e-08 | -218 | 2.059115e-08
-219 | 2.14028e-07 | -219 | 1.442505e-09 | -219 | 2.221203e-08 | -219 | 1.793154e-08 | -219 | 3.2157e-08 | -219 | 1.927068e-08
-220 | 3.745363e-07 | -220 | 2.095346e-09 | -220 | 2.246587e-08 | -220 | 1.436473e-08 | -220 | 3.448506e-08 | -220 | 1.65046e-08
-221 | 6.20894e-07 | -221 | 5.930393e-09 | -221 | 1.880198e-08 | -221 | 1.511787e-08 | -221 | 3.477995e-08 | -221 | 2.594608e-08
-222 | 1.087848e-06 | -222 | 5.581062e-09 | -222 | 1.883661e-08 | -222 | 1.509856e-08 | -222 | 3.621165e-08 | -222 | 1.764e-08
-223 | 1.079661e-06 | -223 | 1.811015e-09 | -223 | 1.879866e-08 | -223 | 1.63672e-08 | -223 | 3.548878e-08 | -223 | 2.156683e-08
-224 | 1.433124e-06 | -224 | 1.408913e-09 | -224 | 1.785438e-08 | -224 | 2.135395e-08 | -224 | 3.497084e-08 | -224 | 1.833234e-08
-225 | 3.122555e-06 | -225 | 6.02191e-09 | -225 | 1.839848e-08 | -225 | 2.144545e-08 | -225 | 3.757125e-08 | -225 | 2.298307e-08
-226 | 2.761969e-06 | -226 | 2.007305e-09 | -226 | 1.916392e-08 | -226 | 1.773923e-08 | -226 | 3.748206e-08 | -226 | 2.015766e-08
-227 | 6.617805e-06 | -227 | 1.61318e-09 | -227 | 2.029005e-08 | -227 | 2.218212e-08 | -227 | 3.773242e-08 | -227 | 2.515604e-08
-228 | 5.472792e-06 | -228 | 6.096953e-09 | -228 | 2.067865e-08 | -228 | 1.900468e-08 | -228 | 3.919425e-08 | -228 | 2.75675e-08
-229 | 4.480087e-06 | -229 | 2.33321e-09 | -229 | 2.522794e-08 | -229 | 1.927202e-08 | -229 | 4.073041e-08 | -229 | 2.746673e-08
-230 | 8.009313e-06 | -230 | 5.367912e-09 | -230 | 1.967648e-08 | -230 | 2.246196e-08 | -230 | 4.24597e-08 | -230 | 2.801891e-08
-231 | 1.037619e-07 | -231 | 1.25896e-09 | -231 | 2.1678e-08 | -231 | 1.78767e-08 | -231 | 4.274957e-08 | -231 | 2.621818e-08
-232 | 1.058036e-07 | -232 | 6.127589e-09 | -232 | 2.50036e-08 | -232 | 1.792768e-08 | -232 | 4.523004e-08 | -232 | 3.150682e-08
-233 | 1.068887e-07 | -233 | 1.641499e-09 | -233 | 2.137475e-08 | -233 | 1.891084e-08 | -233 | 4.617043e-08 | -233 | 2.61295e-08
-234 | 1.085191e-07 | -234 | 5.750067e-09 | -234 | 2.177414e-08 | -234 | 2.37964e-08 | -234 | 4.431329e-08 | -234 | 2.735127e-08
-235 | 6.079893e-05 | -235 | 2.294595e-09 | -235 | 2.138234e-08 | -235 | 2.006764e-08 | -235 | 4.531512e-08 | -235 | 2.600619e-08
-236 | 4.437855e-05 | -236 | 5.935032e-09 | -236 | 2.225192e-08 | -236 | 2.397828e-08 | -236 | 5.255518e-08 | -236 | 3.291287e-08
-237 | 8.83065e-05 | -237 | 6.830365e-09 | -237 | 2.674794e-08 | -237 | 2.427895e-08 | -237 | 5.193208e-08 | -237 | 2.943427e-08
-238 | 8.567633e-05 | -238 | 1.968304e-09 | -238 | 2.290889e-08 | -238 | 2.537293e-08 | -238 | 5.024383e-08 | -238 | 3.396811e-08
-239 | 8.827794e-05 | -239 | 1.635707e-09 | -239 | 2.728184e-08 | -239 | 2.599545e-08 | -239 | 5.079281e-08 | -239 | 3.131913e-08
-240 | 6.103331e-05 | -240 | 6.372014e-09 | -240 | 2.398198e-08 | -240 | 2.636487e-08 | -240 | 5.792177e-08 | -240 | 3.353281e-08
-241 | 5.606128e-05 | -241 | 2.71974e-09 | -241 | 2.250035e-08 | -241 | 2.201762e-08 | -241 | 5.677402e-08 | -241 | 3.725153e-08
-242 | 6.251787e-05 | -242 | 6.536257e-09 | -242 | 2.266163e-08 | -242 | 2.699547e-08 | -242 | 5.641956e-08 | -242 | 3.907204e-08
-243 | 6.199621e-05 | -243 | 6.577055e-09 | -243 | 2.544292e-08 | -243 | 2.822447e-08 | -243 | 5.930715e-08 | -243 | 3.980651e-08
-244 | 3.600078e-05 | -244 | 2.834168e-09 | -244 | 2.98744e-08 | -244 | 2.542122e-08 | -244 | 5.610578e-08 | -244 | 4.161326e-08
-245 | 2.789646e-05 | -245 | 6.330701e-09 | -245 | 2.953563e-08 | -245 | 2.516186e-08 | -245 | 6.271666e-08 | -245 | 3.943115e-08
-246 | 3.239183e-05 | -246 | 1.91978e-09 | -246 | 2.631444e-08 | -246 | 2.422283e-08 | -246 | 5.94788e-08 | -246 | 4.720901e-08
-247 | 3.127787e-05 | -247 | 2.978199e-09 | -247 | 2.538702e-08 | -247 | 3.055972e-08 | -247 | 6.061527e-08 | -247 | 4.36001e-08
-248 | 8.9378e-06 | -248 | 2.474666e-09 | -248 | 2.706007e-08 | -248 | 3.009476e-08 | -248 | 6.703243e-08 | -248 | 4.087222e-08
-249 | 8.397579e-06 | -249 | 3.154282e-09 | -249 | 2.845082e-08 | -249 | 2.994792e-08 | -249 | 6.880224e-08 | -249 | 4.910149e-08
-250 | 1.445716e-05 | -250 | 3.04204e-09 | -250 | 2.521597e-08 | -250 | 2.956933e-08 | -250 | 7.101714e-08 | -250 | 4.625329e-08
-251 | 1.581209e-05 | -251 | 3.868773e-09 | -251 | 2.954038e-08 | -251 | 2.888157e-08 | -251 | 6.594795e-08 | -251 | 4.850233e-08
-252 | 5.703569e-06 | -252 | 2.350587e-09 | -252 | 2.782372e-08 | -252 | 2.852259e-08 | -252 | 6.927493e-08 | -252 | 4.997659e-08
-253 | 1.436647e-07 | -253 | 2.788987e-09 | -253 | 3.289766e-08 | -253 | 3.076874e-08 | -253 | 6.890191e-08 | -253 | 4.947283e-08
-254 | 1.449438e-07 | -254 | 2.756939e-09 | -254 | 2.778615e-08 | -254 | 3.137718e-08 | -254 | 7.609862e-08 | -254 | 5.099375e-08
-255 | 1.488613e-07 | -255 | 3.097904e-09 | -255 | 2.994521e-08 | -255 | 3.724746e-08 | -255 | 7.318252e-08 | -255 | 5.2925e-08
-256 | 1.508827e-07 | -256 | 3.546988e-09 | -256 | 2.859806e-08 | -256 | 3.779002e-08 | -256 | 7.90029e-08 | -256 | 4.82677e-08
-257 | 1.51975e-07 | -257 | 4.037392e-09 | -257 | 5.34633e-08 | -257 | 3.442232e-08 | -257 | 7.775837e-08 | -257 | 5.516629e-08
-258 | 1.537781e-07 | -258 | 3.863883e-09 | -258 | 4.73967e-08 | -258 | 3.429309e-08 | -258 | 7.966142e-08 | -258 | 5.242723e-08
-259 | 6.203715e-07 | -259 | 3.183627e-09 | -259 | 5.317848e-08 | -259 | 3.537267e-08 | -259 | 7.946913e-08 | -259 | 5.060515e-08
-260 | 1.525486e-06 | -260 | 4.2741e-09 | -260 | 1.053521e-07 | -260 | 3.60905e-08 | -260 | 8.196168e-08 | -260 | 5.306656e-08
-261 | 0.315154 | -261 | 3.997617e-09 | -261 | 4.852693e-07 | -261 | 3.968691e-08 | -261 | 8.455539e-08 | -261 | 5.787459e-08
-262 | 0.3138965 | -262 | 1.396361e-08 | -262 | 5.026858e-07 | -262 | 4.290946e-08 | -262 | 9.168525e-08 | -262 | 6.364004e-08
-263 | 0.3134506 | -263 | 1.465699e-08 | -263 | 4.978104e-07 | -263 | 4.326495e-08 | -263 | 8.862714e-08 | -263 | 6.391865e-08
-264 | 0.3127134 | -264 | 9.743051e-09 | -264 | 5.420875e-07 | -264 | 4.385641e-08 | -264 | 8.868219e-08 | -264 | 2.646683e-07
-265 | 0.3119619 | -265 | 3.128819e-08 | -265 | 5.863878e-07 | -265 | 4.245234e-08 | -265 | 9.518493e-08 | -265 | 0.3078665
-266 | 0.3119478 | -266 | 4.122843e-08 | -266 | 6.002352e-07 | -266 | 4.172782e-08 | -266 | 9.228588e-08 | -266 | 0.3071265
-267 | 0.3118231 | -267 | 3.426625e-08 | -267 | 6.146367e-07 | -267 | 4.27608e-08 | -267 | 9.247644e-08 | -267 | 0.3068213
-268 | 0.3117654 | -268 | 7.331397e-08 | -268 | 6.534749e-07 | -268 | 4.798345e-08 | -268 | 9.476083e-08 | -268 | 0.3066186
-269 | 0.3116968 | -269 | 2.162508e-08 | -269 | 7.144998e-07 | -269 | 4.733639e-08 | -269 | 9.927036e-08 | -269 | 0.3064977
-270 | 0.31159 | -270 | 3.338454e-08 | -270 | 7.58286e-07 | -270 | 4.546453e-08 | -270 | 9.848849e-08 | -270 | 0.3064149
-271 | 0.3115226 | -271 | 6.624296e-09 | -271 | 8.20123e-07 | -271 | 4.712861e-08 | -271 | 1.033522e-07 | -271 | 0.3063069
-272 | 0.3114815 | -272 | 2.889771e-09 | -272 | 8.80706e-07 | -272 | 5.27361e-08 | -272 | 1.040065e-07 | -272 | 0.3060882
-273 | 0.3114404 | -273 | 2.894793e-09 | -273 | 8.790431e-07 | -273 | 4.89262e-08 | -273 | 1.087503e-07 | -273 | 0.3058796
-274 | 0.3114083 | -274 | 7.582965e-09 | -274 | 8.942421e-07 | -274 | 5.443436e-08 | -274 | 1.09298e-07 | -274 | 0.3059062
-275 | 0.3122872 | -275 | 3.911509e-09 | -275 | 9.68442e-07 | -275 | 5.479477e-08 | -275 | 1.128393e-07 |  | 0
-276 | 0.3114127 | -276 | 4.503462e-09 | -276 | 1.017518e-06 | -276 | 5.498141e-08 | -276 | 1.187623e-07 |  | 0
-277 | 0.3113018 | -277 | 4.398947e-09 | -277 | 1.106609e-06 | -277 | 5.818984e-08 | -277 | 1.180972e-07 |  | 0
-278 | 0.311276 | -278 | 3.844192e-09 | -278 | 1.174414e-06 | -278 | 5.556088e-08 | -278 | 1.241047e-07 |  | 0
-279 | 0.3112393 | -279 | 5.746075e-09 | -279 | 1.167698e-06 | -279 | 6.330376e-08 | -279 | 1.248322e-07 |  | 0
-280 | 0.3111972 | -280 | 4.294049e-09 | -280 | 1.331455e-06 | -280 | 5.983207e-08 | -280 | 1.226817e-07 |  | 0
-281 | 0.3111679 | -281 | 3.41184e-09 | -281 | 1.398908e-06 | -281 | 6.402732e-08 | -281 | 1.309708e-07 |  | 0
-282 | 0.3111442 | -282 | 3.391759e-09 | -282 | 1.655694e-06 | -282 | 6.101577e-08 | -282 | 1.330071e-07 |  | 0
-283 | 0.3111281 | -283 | 3.20332e-09 | -283 | 2.519773e-06 | -283 | 6.207486e-08 | -283 | 1.319161e-07 |  | 0
-284 | 0.3111232 | -284 | 3.265488e-09 | -284 | 4.529492e-06 | -284 | 6.478187e-08 | -284 | 1.361017e-07 |  | 0
-285 | 0.3110766 | -285 | 3.654593e-09 | -285 | 5.32708e-06 | -285 | 6.435429e-08 | -285 | 1.369284e-07 |  | 0
-286 | 0.3111637 | -286 | 4.077935e-09 | -286 | 6.719211e-06 | -286 | 6.292857e-08 | -286 | 1.467241e-07 |  | 0
-287 | 0.3110557 | -287 | 3.634516e-09 | -287 | 7.768932e-06 | -287 | 6.938299e-08 | -287 | 1.406827e-07 |  | 0
-288 | 0.3109756 | -288 | 3.542096e-09 | -288 | 9.422431e-06 | -288 | 6.9403e-08 | -288 | 1.492227e-07 |  | 0
-289 | 0.3108928 | -289 | 3.98423e-09 | -289 | 1.062925e-05 | -289 | 7.352101e-08 | -289 | 1.488153e-07 |  | 0
-290 | 0.3109111 | -290 | 5.09954e-09 | -290 | 1.29561e-05 | -290 | 7.24175e-08 | -290 | 1.496348e-07 |  | 0
-291 | 0.3125457 | -291 | 5.792025e-09 | -291 | 1.396569e-05 | -291 | 7.342755e-08 | -291 | 1.555265e-07 |  | 0
-292 | 0.3125321 | -292 | 3.890787e-09 | -292 | 1.668486e-05 | -292 | 7.870464e-08 | -292 | 1.609456e-07 |  | 0
-293 | 0.3113636 | -293 | 4.285937e-09 | -293 | 1.855635e-05 | -293 | 8.099628e-08 | -293 | 1.672581e-07 |  | 0
-294 | 0.3112616 | -294 | 4.03366e-09 | -294 | 1.989899e-05 | -294 | 7.821952e-08 | -294 | 1.697181e-07 |  | 0
-295 | 0.3111986 | -295 | 4.067896e-09 | -295 | 2.156052e-05 | -295 | 8.136774e-08 | -295 | 1.69745e-07 |  | 0
-296 | 0.3111528 | -296 | 4.090934e-09 | -296 | 2.303725e-05 | -296 | 8.09085e-08 | -296 | 1.73616e-07 |  | 0
-297 | 0.3111171 | -297 | 4.075874e-09 | -297 | 2.471811e-05 | -297 | 8.643478e-08 | -297 | 1.769441e-07 |  | 0
-298 | 0.3111152 | -298 | 4.733864e-09 | -298 | 2.780681e-05 | -298 | 9.028127e-08 | -298 | 1.81616e-07 |  | 0
-299 | 0.3111051 | -299 | 7.44459e-09 | -299 | 3.022401e-05 | -299 | 9.539729e-08 | -299 | 1.876066e-07 |  | 0
-300 | 0.3110953 | -300 | 3.835308e-09 | -300 | 3.157484e-05 | -300 | 9.050401e-08 | -300 | 1.86218e-07 |  | 0
-301 | 0.3110669 | -301 | 4.485447e-09 | -301 | 3.325256e-05 | -301 | 9.332825e-08 | -301 | 1.858676e-07 |  | 0
-302 | 0.3110984 | -302 | 4.421733e-09 | -302 | 3.41202e-05 | -302 | 9.442017e-08 | -302 | 1.961292e-07 |  | 0
-303 | 0.311078 | -303 | 7.725839e-09 | -303 | 3.654862e-05 | -303 | 9.718798e-08 | -303 | 1.985856e-07 |  | 0
-304 | 0.3110281 | -304 | 4.368187e-09 | -304 | 3.88672e-05 | -304 | 1.051998e-07 | -304 | 1.984261e-07 |  | 0
-305 | 2.117568e-09 | -305 | 3.571832e-09 | -305 | 3.870476e-05 | -305 | 1.038968e-07 | -305 | 2.051099e-07 |  | 0
-306 | 1.107694e-09 | -306 | 4.298809e-09 | -306 | 4.253616e-05 | -306 | 1.141138e-07 | -306 | 2.106535e-07 |  | 0
-307 | 6.573305e-10 | -307 | 3.613535e-09 | -307 | 4.348109e-05 | -307 | 1.029459e-07 | -307 | 2.118626e-07 |  | 0
-308 | 4.826682e-10 | -308 | 4.153621e-09 | -308 | 4.457449e-05 | -308 | 1.017505e-07 | -308 | 2.186586e-07 |  | 0
-309 | 5.826772e-10 | -309 | 7.743209e-09 | -309 | 4.659028e-05 | -309 | 1.082854e-07 | -309 | 2.198951e-07 |  | 0
-310 | 1.911352e-10 | -310 | 8.12034e-09 | -310 | 4.773926e-05 | -310 | 1.048657e-07 | -310 | 2.256674e-07 |  | 0
-311 | 2.530457e-10 | -311 | 4.709927e-09 | -311 | 5.090871e-05 | -311 | 1.049999e-07 | -311 | 2.343941e-07 |  | 0
-312 | 2.05974e-11 | -312 | 8.337097e-09 | -312 | 9.556462e-05 | -312 | 1.137168e-07 | -312 | 2.330067e-07 |  | 0
-313 | 1.841847e-10 | -313 | 7.435324e-09 | -313 | 0.000124973 | -313 | 1.121659e-07 | -313 | 2.340654e-07 |  | 0
-314 | 3.128122e-11 | -314 | 8.509576e-09 | -314 | 0.0001451025 | -314 | 1.194556e-07 | -314 | 2.391714e-07 |  | 0
-315 | 2.523136e-11 | -315 | 5.255359e-05 | -315 | 0.0001607009 | -315 | 1.220582e-07 | -315 | 2.468398e-07 |  | 0
-316 | 1.182963e-10 | -316 | 1.21931e-05 | -316 | 0.0001768809 | -316 | 1.168681e-07 | -316 | 2.503459e-07 |  | 0
-317 | 5.660969e-12 | -317 | 1.673069e-05 | -317 | 0.0001889128 | -317 | 1.25383e-07 | -317 | 2.559914e-07 |  | 0
-318 | 9.784889e-12 | -318 | 5.134181e-06 | -318 | 0.0002088287 | -318 | 1.264779e-07 | -318 | 2.544975e-07 |  | 0
-319 | 1.297394e-10 | -319 | 5.605224e-06 | -319 | 0.0002313295 | -319 | 1.221375e-07 | -319 | 2.596195e-07 |  | 0
-320 | 4.840104e-11 | -320 | 6.066806e-06 | -320 | 0.000252311 | -320 | 1.245017e-07 | -320 | 2.674795e-07 |  | 0
-321 | 1.830427e-10 | -321 | 6.992146e-06 | -321 | 0.0002816723 | -321 | 1.195941e-07 | -321 | 2.673778e-07 |  | 0
-322 | 1.512486e-10 | -322 | 7.507672e-06 | -322 | 0.0003084101 | -322 | 1.261789e-07 | -322 | 2.746904e-07 |  | 0
-323 | 6.602689e-11 | -323 | 6.938711e-07 | -323 | 0.0003312097 | -323 | 1.183031e-07 | -323 | 2.843568e-07 |  | 0
-324 | 1.004233e-11 | -324 | 9.61263e-07 | -324 | 0.0003564764 | -324 | 1.183698e-07 | -324 | 2.866777e-07 |  | 0
-325 | 8.688845e-11 | -325 | 2.21323e-06 | -325 | 0.0003926859 | -325 | 1.217261e-07 | -325 | 2.956619e-07 |  | 0
-326 | 8.058117e-11 | -326 | 7.467696e-07 | -326 | 0.0004098305 | -326 | 1.192999e-07 | -326 | 2.990738e-07 |  | 0
-327 | 3.102377e-11 | -327 | 1.428377e-06 | -327 | 0.0004429148 | -327 | 1.252182e-07 | -327 | 2.975141e-07 |  | 0
-328 | 1.0182e-10 | -328 | 3.671661e-06 | -328 | 0.0004599319 | -328 | 1.295398e-07 | -328 | 3.113976e-07 |  | 0
-329 | 1.80082e-10 | -329 | 2.376956e-06 | -329 | 0.000476538 | -329 | 1.465998e-07 | -329 | 3.157008e-07 |  | 0
-330 | 2.534526e-10 | -330 | 4.993109e-06 | -330 | 0.0004927992 | -330 | 1.409805e-07 | -330 | 3.168043e-07 |  | 0
-331 | 3.939058e-11 | -331 | 1.855366e-06 | -331 | 0.0005097861 | -331 | 1.3814e-07 | -331 | 3.188762e-07 |  | 0
-332 | 7.375895e-11 | -332 | 1.383642e-06 | -332 | 0.0005229635 | -332 | 1.420103e-07 | -332 | 3.30103e-07 |  | 0
-333 | 1.619325e-10 | -333 | 1.300209e-06 | -333 | 0.000539558 | -333 | 1.333198e-07 | -333 | 3.367651e-07 |  | 0
-334 | 1.338906e-11 | -334 | 1.099419e-06 | -334 | 0.000552299 | -334 | 1.450797e-07 | -334 | 3.396284e-07 |  | 0
-335 | 1.261673e-11 | -335 | 1.692418e-06 | -335 | 0.0005654566 | -335 | 1.586917e-07 | -335 | 3.503315e-07 |  | 0
-336 | 1.415808e-10 | -336 | 1.375096e-06 | -336 | 0.0005878468 | -336 | 1.483693e-07 | -336 | 3.487561e-07 |  | 0
-337 | 6.165924e-11 | -337 | 2.036031e-06 | -337 | 0.0006045388 | -337 | 1.53439e-07 | -337 | 3.526467e-07 |  | 0
-338 | 1.220292e-10 | -338 | 2.806293e-06 | -338 | 0.0006255198 | -338 | 1.65905e-07 | -338 | 3.675021e-07 |  | 0
-339 | 8.431396e-11 | -339 | 3.831566e-06 | -339 | 0.0006330122 | -339 | 1.605363e-07 | -339 | 3.671281e-07 |  | 0
-340 | 6.718539e-11 | -340 | 6.009469e-06 | -340 | 0.0006492569 | -340 | 1.743885e-07 | -340 | 3.77687e-07 |  | 0
-341 | 2.53539e-11 | -341 | 5.59006e-06 | -341 | 0.0006666288 | -341 | 1.567951e-07 | -341 | 3.917189e-07 |  | 0
-342 | 2.873061e-10 | -342 | 7.583501e-06 | -342 | 0.0007011631 | -342 | 1.671235e-07 | -342 | 3.944015e-07 |  | 0
-343 | 3.864211e-10 | -343 | 3.86466e-06 | -343 | 1.2605e+40 | -343 | 1.9932e-07 | -343 | 3.931333e-07 |  | 0
-344 | 3.914409e-10 | -344 | 6.712575e-06 |  | 0 | -344 | 1.653321e-07 | -344 | 4.043836e-07 |  | 0
-345 | 2.504922e-10 | -345 | 3.407608e-06 |  | 0 | -345 | 1.741118e-07 | -345 | 4.104382e-07 |  | 0
-346 | 2.729086e-11 | -346 | 4.96624e-06 |  | 0 | -346 | 1.772202e-07 | -346 | 4.100444e-07 |  | 0
-347 | 3.885032e-13 | -347 | 6.280609e-06 |  | 0 | -347 | 1.740257e-07 | -347 | 4.222525e-07 |  | 0
-348 | 1.517635e-10 | -348 | 8.453592e-06 |  | 0 | -348 | 3.094307e-07 | -348 | 4.259072e-07 |  | 0
-349 | 1.229178e-10 | -349 | 9.766529e-06 |  | 0 | -349 | 6.728894e-07 | -349 | 4.291127e-07 |  | 0
-350 | 1.123751e-10 | -350 | 5.013679e-06 |  | 0 | -350 | 2.024248e-07 | -350 | 4.328371e-07 |  | 0
-351 | 3.211597e-10 | -351 | 5.76641e-06 |  | 0 | -351 | 2.28014e-07 | -351 | 4.434735e-07 |  | 0
-352 | 2.461157e-10 | -352 | 3.593268e-06 |  | 0 | -352 | 2.385557e-07 | -352 | 4.462242e-07 |  | 0
-353 | 8.868022e-11 | -353 | 1.100287e-06 |  | 0 | -353 | 2.036636e-07 | -353 | 4.646195e-07 |  | 0
-354 | 9.215544e-11 | -354 | 1.38076e-06 |  | 0 | -354 | 1.984421e-07 | -354 | 4.707773e-07 |  | 0
-355 | 1.762204e-10 | -355 | 3.300042e-06 |  | 0 | -355 | 1.949616e-07 | -355 | 4.774644e-07 |  | 0
-356 | 2.754831e-11 | -356 | 1.265669e-06 |  | 0 | -356 | 1.969927e-07 | -356 | 4.819035e-07 |  | 0
-357 | 1.899934e-10 | -357 | 1.45181e-08 |  | 0 | -357 | 2.106785e-07 | -357 | 4.974546e-07 |  | 0
-358 | 1.422244e-10 | -358 | 1.205592e-08 |  | 0 | -358 | 2.294923e-07 | -358 | 5.021897e-07 |  | 0
-359 | 9.398721e-12 | -359 | 8.96587e-09 |  | 0 | -359 | 2.27076e-07 | -359 | 5.125095e-07 |  | 0
-360 | 1.874192e-10 | -360 | 9.738413e-09 |  | 0 | -360 | 2.574805e-07 | -360 | 5.166877e-07 |  | 0
-361 | 3.609341e-10 | -361 | 8.017498e-09 |  | 0 | -361 | 2.065151e-07 | -361 | 5.401883e-07 |  | 0
-362 | 2.806126e-10 | -362 | 8.271324e-09 |  | 0 | -362 | 2.062744e-07 | -362 | 5.358501e-07 |  | 0
-363 | 2.589876e-10 | -363 | 8.382403e-09 |  | 0 | -363 | 2.177452e-07 | -363 | 5.531243e-07 |  | 0
-364 | 1.025923e-10 | -364 | 1.188678e-08 |  | 0 | -364 | 2.550017e-07 | -364 | 5.593239e-07 |  | 0
-365 | 3.26905e-11 | -365 | 8.279692e-09 |  | 0 | -365 | 4.12585e-07 | -365 | 5.633974e-07 |  | 0
-366 | 1.535657e-10 | -366 | 8.796733e-09 |  | 0 | -366 | 4.028885e-07 | -366 | 5.701335e-07 |  | 0
-367 | 8.368963e-12 | -367 | 8.888895e-09 |  | 0 | -367 | 4.109496e-07 | -367 | 5.823397e-07 |  | 0
-368 | 1.135336e-10 | -368 | 1.192013e-08 |  | 0 | -368 | 2.445878e-07 | -368 | 6.003825e-07 |  | 0
-369 | 1.431392e-10 | -369 | 8.9947e-09 |  | 0 | -369 | 2.525016e-07 | -369 | 6.227371e-07 |  | 0
-370 | 7.169938e-11 | -370 | 1.226237e-08 |  | 0 | -370 | 3.312382e-07 | -370 | 6.178996e-07 |  | 0
-371 | 2.188462e-11 | -371 | 0.310997 |  | 0 | -371 | 3.438057e-07 | -371 | 6.305029e-07 |  | 0
-372 | 6.0471e-12 | -372 | 0.3102794 |  | 0 | -372 | 2.717266e-07 | -372 | 6.376415e-07 |  | 0
-373 | 1.141652e-10 | -373 | 0.3099553 |  | 0 | -373 | 2.678233e-07 | -373 | 6.459921e-07 |  | 0
-374 | 1.744184e-10 | -374 | 0.3097892 |  | 0 | -374 | 2.802399e-07 | -374 | 6.601379e-07 |  | 0
-375 | 1.001357e-10 | -375 | 0.3097001 |  | 0 | -375 | 2.881732e-07 | -375 | 6.663884e-07 |  | 0
-376 | 2.739192e-10 | -376 | 0.3096135 |  | 0 | -376 | 3.019628e-07 | -376 | 6.847755e-07 |  | 0
-377 | 6.358996e-11 | -377 | 0.3095378 |  | 0 | -377 | 3.310059e-07 | -377 | 6.995629e-07 |  | 0
-378 | 2.788107e-10 | -378 | 0.3094657 |  | 0 | -378 | 3.158201e-07 | -378 | 7.14806e-07 |  | 0
-379 | 2.618194e-10 | -379 | 0.3094052 |  | 0 | -379 | 3.34293e-07 | -379 | 7.310677e-07 |  | 0
-380 | 2.921528e-11 | -380 | 0.3093493 |  | 0 | -380 | 3.343684e-07 | -380 | 7.258355e-07 |  | 0
-381 | 1.377331e-10 |  | 0 |  | 0 | -381 | 4.824734e-07 | -381 | 7.50492e-07 |  | 0
-382 | 4.183626e-11 |  | 0 |  | 0 | -382 | 7.035998e-07 | -382 | 7.547378e-07 |  | 0
-383 | 9.807631e-11 |  | 0 |  | 0 | -383 | 4.27636e-06 | -383 | 7.728415e-07 |  | 0
-384 | 1.222528e-11 |  | 0 |  | 0 | -384 | 1.2605e+40 | -384 | 7.909318e-07 |  | 0
-385 | 1.942411e-10 |  | 0 |  | 0 |  | 0 | -385 | 7.865284e-07 |  | 0
-386 | 6.075814e-11 |  | 0 |  | 0 |  | 0 | -386 | 7.913839e-07 |  | 0
-387 | 2.174109e-10 |  | 0 |  | 0 |  | 0 | -387 | 7.949626e-07 |  | 0
-388 | 1.791648e-10 |  | 0 |  | 0 |  | 0 | -388 | 8.220311e-07 |  | 0
-389 | 2.293816e-10 |  | 0 |  | 0 |  | 0 | -389 | 8.269718e-07 |  | 0
-390 | 2.419965e-10 |  | 0 |  | 0 |  | 0 | -390 | 8.511926e-07 |  | 0
-391 | 3.001779e-10 |  | 0 |  | 0 |  | 0 | -391 | 8.526857e-07 |  | 0
-392 | 7.130406e-11 |  | 0 |  | 0 |  | 0 | -392 | 8.664652e-07 |  | 0
-393 | 1.675624e-12 |  | 0 |  | 0 |  | 0 | -393 | 8.735062e-07 |  | 0
-394 | 2.743052e-10 |  | 0 |  | 0 |  | 0 | -394 | 8.964766e-07 |  | 0
-395 | 1.125037e-10 |  | 0 |  | 0 |  | 0 | -395 | 9.223133e-07 |  | 0
-396 | 2.385211e-10 |  | 0 |  | 0 |  | 0 | -396 | 9.267968e-07 |  | 0
-397 | 8.933413e-11 |  | 0 |  | 0 |  | 0 | -397 | 9.297797e-07 |  | 0
-398 | 1.283234e-10 |  | 0 |  | 0 |  | 0 | -398 | 9.501615e-07 |  | 0
-399 | 1.718439e-10 |  | 0 |  | 0 |  | 0 | -399 | 9.609387e-07 |  | 0
-400 | 9.551266e-11 |  | 0 |  | 0 |  | 0 | -400 | 9.925344e-07 |  | 0
-401 | 6.332396e-11 |  | 0 |  | 0 |  | 0 | -401 | 9.890786e-07 |  | 0
-402 | 1.300097e-10 |  | 0 |  | 0 |  | 0 | -402 | 9.98586e-07 |  | 0
-403 | 2.407283e-11 |  | 0 |  | 0 |  | 0 | -403 | 1.2605e+40 |  | 0
-404 | 1.131474e-10 |  | 0 |  | 0 |  | 0 |  | 0 |  | 0
-405 | 1.679822e-10 |  | 0 |  | 0 |  | 0 |  | 0 |  | 0
-406 | 3.655187e-11 |  | 0 |  | 0 |  | 0 |  | 0 |  | 0
-407 | 2.754829e-11 |  | 0 |  | 0 |  | 0 |  | 0 |  | 0
-408 | 1.444264e-10 |  | 0 |  | 0 |  | 0 |  | 0 |  | 0
-409 | 2.198566e-10 |  | 0 |  | 0 |  | 0 |  | 0 |  | 0
-410 | 7.968008e-11 |  | 0 |  | 0 |  | 0 |  | 0 |  | 0
-411 | 3.595183e-10 |  | 0 |  | 0 |  | 0 |  | 0 |  | 0
-412 | 1.654078e-10 |  | 0 |  | 0 |  | 0 |  | 0 |  | 0
-413 | 3.810337e-11 |  | 0 |  | 0 |  | 0 |  | 0 |  | 0
-414 | 8.984892e-11 |  | 0 |  | 0 |  | 0 |  | 0 |  | 0
-415 | 1.191972e-10 |  | 0 |  | 0 |  | 0 |  | 0 |  | 0
-416 | 4.079169e-10 |  | 0 |  | 0 |  | 0 |  | 0 |  | 0
-417 | 5.392796e-11 |  | 0 |  | 0 |  | 0 |  | 0 |  | 0
-418 | 8.843302e-11 |  | 0 |  | 0 |  | 0 |  | 0 |  | 0
-419 | 1.045231e-10 |  | 0 |  | 0 |  | 0 |  | 0 |  | 0
-420 | 1.056816e-10 |  | 0 |  | 0 |  | 0 |  | 0 |  | 0
-421 | 5.212601e-11 |  | 0 |  | 0 |  | 0 |  | 0 |  | 0
-422 | 4.170757e-11 |  | 0 |  | 0 |  | 0 |  | 0 |  | 0
-423 | 1.575559e-10 |  | 0 |  | 0 |  | 0 |  | 0 |  | 0
-424 | 2.484517e-11 |  | 0 |  | 0 |  | 0 |  | 0 |  | 0
-425 | 1.417233e-10 |  | 0 |  | 0 |  | 0 |  | 0 |  | 0
-426 | 1.894787e-10 |  | 0 |  | 0 |  | 0 |  | 0 |  | 0
-427 | 1.377522e-11 |  | 0 |  | 0 |  | 0 |  | 0 |  | 0
-428 | 1.248801e-11 |  | 0 |  | 0 |  | 0 |  | 0 |  | 0
-429 | 2.175587e-11 |  | 0 |  | 0 |  | 0 |  | 0 |  | 0
-430 | 1.112048e-10 |  | 0 |  | 0 |  | 0 |  | 0 |  | 0
-431 | 1.068073e-11 |  | 0 |  | 0 |  | 0 |  | 0 |  | 0
-432 | 9.422539e-11 |  | 0 |  | 0 |  | 0 |  | 0 |  | 0
-433 | 1.132429e-11 |  | 0 |  | 0 |  | 0 |  | 0 |  | 0
-434 | 7.350138e-11 |  | 0 |  | 0 |  | 0 |  | 0 |  | 0
-435 | 1.105729e-10 |  | 0 |  | 0 |  | 0 |  | 0 |  | 0
-436 | 9.551269e-11 |  | 0 |  | 0 |  | 0 |  | 0 |  | 0
-437 | 1.157217e-10 |  | 0 |  | 0 |  | 0 |  | 0 |  | 0
-438 | 6.62931e-11 |  | 0 |  | 0 |  | 0 |  | 0 |  | 0
-439 | 8.172977e-11 |  | 0 |  | 0 |  | 0 |  | 0 |  | 0
-440 | 1.563828e-10 |  | 0 |  | 0 |  | 0 |  | 0 |  | 0
-441 | 6.705655e-11 |  | 0 |  | 0 |  | 0 |  | 0 |  | 0
-442 | 3.617254e-11 |  | 0 |  | 0 |  | 0 |  | 0 |  | 0
-443 | 5.637356e-11 |  | 0 |  | 0 |  | 0 |  | 0 |  | 0
-444 | 1.662935e-10 |  | 0 |  | 0 |  | 0 |  | 0 |  | 0
-445 | 1.009078e-10 |  | 0 |  | 0 |  | 0 |  | 0 |  | 0
-446 | 1.790522e-10 |  | 0 |  | 0 |  | 0 |  | 0 |  | 0
-447 | 1.175237e-10 |  | 0 |  | 0 |  | 0 |  | 0 |  | 0
-448 | 5.3928e-11 |  | 0 |  | 0 |  | 0 |  | 0 |  | 0
-449 | 8.173962e-11 |  | 0 |  | 0 |  | 0 |  | 0 |  | 0
-450 | 5.74114e-11 |  | 0 |  | 0 |  | 0 |  | 0 |  | 0
-451 | 1.460858e-10 |  | 0 |  | 0 |  | 0 |  | 0 |  | 0
-452 | 4.507347e-12 |  | 0 |  | 0 |  | 0 |  | 0 |  | 0
-453 | 1.494465e-10 |  | 0 |  | 0 |  | 0 |  | 0 |  | 0
-454 | 1.361882e-10 |  | 0 |  | 0 |  | 0 |  | 0 |  | 0
-455 | 1.233162e-10 |  | 0 |  | 0 |  | 0 |  | 0 |  | 0
-456 | 6.873879e-11 |  | 0 |  | 0 |  | 0 |  | 0 |  | 0
-457 | 1.485314e-10 |  | 0 |  | 0 |  | 0 |  | 0 |  | 0
-458 | 1.969635e-11 |  | 0 |  | 0 |  | 0 |  | 0 |  | 0
-459 | 2.162525e-10 |  | 0 |  | 0 |  | 0 |  | 0 |  | 0
-460 | 9.524451e-11 |  | 0 |  | 0 |  | 0 |  | 0 |  | 0
-461 | 1.584568e-10 |  | 0 |  | 0 |  | 0 |  | 0 |  | 0
-462 | 9.924557e-11 |  | 0 |  | 0 |  | 0 |  | 0 |  | 0
-463 | 2.870678e-11 |  | 0 |  | 0 |  | 0 |  | 0 |  | 0
-464 | 1.956763e-11 |  | 0 |  | 0 |  | 0 |  | 0 |  | 0
-465 | 3.539342e-11 |  | 0 |  | 0 |  | 0 |  | 0 |  | 0
-466 | 2.077567e-10 |  | 0 |  | 0 |  | 0 |  | 0 |  | 0
-467 | 5.599545e-11 |  | 0 |  | 0 |  | 0 |  | 0 |  | 0
-468 | 8.750051e-12 |  | 0 |  | 0 |  | 0 |  | 0 |  | 0
-469 | 2.332434e-10 |  | 0 |  | 0 |  | 0 |  | 0 |  | 0
-470 | 1.381191e-10 |  | 0 |  | 0 |  | 0 |  | 0 |  | 0
-471 | 1.814979e-10 |  | 0 |  | 0 |  | 0 |  | 0 |  | 0
-472 | 8.018515e-11 |  | 0 |  | 0 |  | 0 |  | 0 |  | 0
-473 | 9.268077e-11 |  | 0 |  | 0 |  | 0 |  | 0 |  | 0
-474 | 2.303709e-11 |  | 0 |  | 0 |  | 0 |  | 0 |  | 0
-475 | 2.305401e-10 |  | 0 |  | 0 |  | 0 |  | 0 |  | 0
-476 | 2.234604e-10 |  | 0 |  | 0 |  | 0 |  | 0 |  | 0
-477 | 9.756129e-11 |  | 0 |  | 0 |  | 0 |  | 0 |  | 0
-478 | 4.067058e-11 |  | 0 |  | 0 |  | 0 |  | 0 |  | 0
-479 | 2.965738e-10 |  | 0 |  | 0 |  | 0 |  | 0 |  | 0
-480 | 1.659226e-10 |  | 0 |  | 0 |  | 0 |  | 0 |  | 0
-481 | 1.121057e-10 |  | 0 |  | 0 |  | 0 |  | 0 |  | 0
-482 | 1.213854e-10 |  | 0 |  | 0 |  | 0 |  | 0 |  | 0
-483 | 1.519114e-11 |  | 0 |  | 0 |  | 0 |  | 0 |  | 0
-484 | 9.987807e-11 |  | 0 |  | 0 |  | 0 |  | 0 |  | 0
-485 | 2.170246e-10 |  | 0 |  | 0 |  | 0 |  | 0 |  | 0
-486 | 1.379904e-10 |  | 0 |  | 0 |  | 0 |  | 0 |  | 0
-487 | 1.557537e-10 |  | 0 |  | 0 |  | 0 |  | 0 |  | 0
-488 | 5.869863e-11 |  | 0 |  | 0 |  | 0 |  | 0 |  | 0
-489 | 4.543296e-11 |  | 0 |  | 0 |  | 0 |  | 0 |  | 0
-490 | 3.46279e-11 |  | 0 |  | 0 |  | 0 |  | 0 |  | 0
-491 | 9.627416e-11 |  | 0 |  | 0 |  | 0 |  | 0 |  | 0
-492 | 2.915538e-10 |  | 0 |  | 0 |  | 0 |  | 0 |  | 0
-493 | 2.973651e-11 |  | 0 |  | 0 |  | 0 |  | 0 |  | 0
-494 | 2.420157e-11 |  | 0 |  | 0 |  | 0 |  | 0 |  | 0
-495 | 9.499774e-11 |  | 0 |  | 0 |  | 0 |  | 0 |  | 0
-496 | 3.655872e-11 |  | 0 |  | 0 |  | 0 |  | 0 |  | 0
-497 | 2.443156e-12 |  | 0 |  | 0 |  | 0 |  | 0 |  | 0
-498 | 1.221577e-10 |  | 0 |  | 0 |  | 0 |  | 0 |  | 0
-499 | 1.04523e-10 |  | 0 |  | 0 |  | 0 |  | 0 |  | 0
-500 | 2.741763e-10 |  | 0 |  | 0 |  | 0 |  | 0 |  | 0

## ForNRevARev500J
Source | Source | Source | Source | Source | Source | Source | Source | Source | Source | Source | Source
../230719_PtOxOASvsSOA/230706_Fab230512_PtOxOAS/Dev03/F01/PtOxOAS_Dev03_F01.xlsx | ../230719_PtOxOASvsSOA/230706_Fab230512_PtOxOAS/Dev03/F01/PtOxOAS_Dev03_F01.xlsx | ../230719_PtOxOASvsSOA/230706_Fab230512_PtOxOAS/Dev03/F02/PtOxOAS_Dev03_F02.xlsx | ../230719_PtOxOASvsSOA/230706_Fab230512_PtOxOAS/Dev03/F02/PtOxOAS_Dev03_F02.xlsx | ../230719_PtOxOASvsSOA/230706_Fab230512_PtOxOAS/Dev03/F03/PtOxOAS_Dev03_F03.xlsx | ../230719_PtOxOASvsSOA/230706_Fab230512_PtOxOAS/Dev03/F03/PtOxOAS_Dev03_F03.xlsx | ../230719_PtOxOASvsSOA/230713_Fab230512_PtOxSOA/Dev16/F01/PtOxSOA_Dev16_F01.xlsx | ../230719_PtOxOASvsSOA/230713_Fab230512_PtOxSOA/Dev16/F01/PtOxSOA_Dev16_F01.xlsx | ../230719_PtOxOASvsSOA/230713_Fab230512_PtOxSOA/Dev16/F02/PtOxSOA_Dev16_F02.xlsx | ../230719_PtOxOASvsSOA/230713_Fab230512_PtOxSOA/Dev16/F02/PtOxSOA_Dev16_F02.xlsx | ../230719_PtOxOASvsSOA/230713_Fab230512_PtOxSOA/Dev16/F03/PtOxSOA_Dev16_F03.xlsx | ../230719_PtOxOASvsSOA/230713_Fab230512_PtOxSOA/Dev16/F03/PtOxSOA_Dev16_F03.xlsx
0 | 5.933296e-11 | 0 | 2.35804e-10 | 0 | 6.618299e-10 | 0 | 3.604643e-08 | 0 | 2.224349e-09 | 0 | 4.264207e-08
0.01 | 4.430874e-11 | 0.01 | 2.816049e-08 | 0.01 | 5.957106e-08 | 0.01 | 3.150899e-06 | 0.01 | 2.083147e-07 | 0.01 | 4.04251e-06
0.02 | 4.405409e-11 | 0.02 | 5.592705e-08 | 0.02 | 1.181426e-07 | 0.02 | 6.434482e-06 | 0.02 | 4.295681e-07 | 0.02 | 8.395614e-06
0.03 | 1.22231e-11 | 0.03 | 8.675014e-08 | 0.03 | 1.844491e-07 | 0.03 | 9.795032e-06 | 0.03 | 6.354026e-07 | 0.03 | 1.26978e-05
0.04 | 2.49555e-11 | 0.04 | 1.205518e-07 | 0.04 | 2.608842e-07 | 0.04 | 1.336562e-05 | 0.04 | 8.521792e-07 | 0.04 | 1.715818e-05
0.05 | 1.018592e-11 | 0.05 | 1.58745e-07 | 0.05 | 3.18837e-07 | 0.05 | 1.707287e-05 | 0.05 | 1.095681e-06 | 0.05 | 2.204869e-05
0.06 | 2.801127e-12 | 0.06 | 1.991499e-07 | 0.06 | 4.111978e-07 | 0.06 | 2.096898e-05 | 0.06 | 1.320174e-06 | 0.06 | 2.70678e-05
0.07 | 3.641465e-11 | 0.07 | 2.466876e-07 | 0.07 | 4.661457e-07 | 0.07 | 2.497587e-05 | 0.07 | 1.603098e-06 | 0.07 | 3.230463e-05
0.08 | 2.826592e-11 | 0.08 | 2.998683e-07 | 0.08 | 5.859219e-07 | 0.08 | 2.941311e-05 | 0.08 | 1.836088e-06 | 0.08 | 3.743324e-05
0.09 | 4.660057e-11 | 0.09 | 3.554732e-07 | 0.09 | 6.731974e-07 | 0.09 | 3.39713e-05 | 0.09 | 2.073827e-06 | 0.09 | 4.299985e-05
0.1 | 2.521014e-11 | 0.1 | 4.173399e-07 | 0.1 | 7.706537e-07 | 0.1 | 3.882489e-05 | 0.1 | 2.330741e-06 | 0.1 | 4.949973e-05
0.11 | 3.208564e-11 | 0.11 | 4.895097e-07 | 0.11 | 8.679954e-07 | 0.11 | 4.367466e-05 | 0.11 | 2.556474e-06 | 0.11 | 5.511854e-05
0.12 | 5.678648e-11 | 0.12 | 5.667648e-07 | 0.12 | 9.71082e-07 | 0.12 | 4.899171e-05 | 0.12 | 2.892953e-06 | 0.12 | 6.048015e-05
0.13 | 2.979381e-11 | 0.13 | 6.612621e-07 | 0.13 | 1.019946e-06 | 0.13 | 5.537828e-05 | 0.13 | 3.009926e-06 | 0.13 | 6.67394e-05
0.14 | 3.463212e-11 | 0.14 | 7.561362e-07 | 0.14 | 1.159888e-06 | 0.14 | 6.1225e-05 | 0.14 | 3.366102e-06 | 0.14 | 7.370911e-05
0.15 | 6.366198e-12 | 0.15 | 8.966509e-07 | 0.15 | 1.269886e-06 | 0.15 | 6.715957e-05 | 0.15 | 3.665988e-06 | 0.15 | 8.000401e-05
0.16 | 4.710986e-11 | 0.16 | 1.003662e-06 | 0.16 | 1.369102e-06 | 0.16 | 7.354741e-05 | 0.16 | 3.866077e-06 | 0.16 | 8.6756e-05
0.17 | 6.620846e-12 | 0.17 | 1.141131e-06 | 0.17 | 1.476016e-06 | 0.17 | 8.067755e-05 | 0.17 | 4.150328e-06 | 0.17 | 9.328135e-05
0.18 | 5.271212e-11 | 0.18 | 1.293288e-06 | 0.18 | 1.658204e-06 | 0.18 | 8.819094e-05 | 0.18 | 4.453092e-06 | 0.18 | 0.0001010787
0.19 | 4.354479e-11 | 0.19 | 1.484381e-06 | 0.19 | 1.743167e-06 | 0.19 | 9.567759e-05 | 0.19 | 4.67228e-06 | 0.19 | 0.0001082024
0.2 | 8.148733e-11 | 0.2 | 1.692466e-06 | 0.2 | 1.934293e-06 | 0.2 | 0.0001039256 | 0.2 | 5.048306e-06 | 0.2 | 0.0001159259
0.21 | 3.66693e-11 | 0.21 | 1.906129e-06 | 0.21 | 2.020198e-06 | 0.21 | 0.0001124614 | 0.21 | 5.401222e-06 | 0.21 | 0.0001241638
0.22 | 1.731606e-11 | 0.22 | 2.162686e-06 | 0.22 | 2.209491e-06 | 0.22 | 0.0001216453 | 0.22 | 5.64739e-06 | 0.22 | 0.0001322705
0.23 | 1.089893e-10 | 0.23 | 2.454742e-06 | 0.23 | 2.397357e-06 | 0.23 | 0.0001313308 | 0.23 | 5.971914e-06 | 0.23 | 0.0001410087
0.24 | 5.092958e-12 | 0.24 | 2.867221e-06 | 0.24 | 2.592328e-06 | 0.24 | 0.0001411221 | 0.24 | 6.252739e-06 | 0.24 | 0.0001469955
0.25 | 2.342761e-11 | 0.25 | 3.158895e-06 | 0.25 | 2.69252e-06 | 0.25 | 0.0001502168 | 0.25 | 6.596208e-06 | 0.25 | 0.0001556408
0.26 | 2.826592e-11 | 0.26 | 3.650149e-06 | 0.26 | 2.857532e-06 | 0.26 | 0.00016039 | 0.26 | 6.860011e-06 | 0.26 | 0.000166005
0.27 | 8.50524e-11 | 0.27 | 4.058298e-06 | 0.27 | 3.115923e-06 | 0.27 | 0.0001710215 | 0.27 | 7.279352e-06 | 0.27 | 0.0001745611
0.28 | 2.49555e-11 | 0.28 | 4.593772e-06 | 0.28 | 3.447831e-06 | 0.28 | 0.0001813475 | 0.28 | 7.629684e-06 | 0.28 | 0.0001837539
0.29 | 1.680676e-10 | 0.29 | 5.263483e-06 | 0.29 | 3.789212e-06 | 0.29 | 0.000196168 | 0.29 | 7.939285e-06 | 0.29 | 0.0001937871
0.3 | 4.863775e-11 | 0.3 | 5.9602e-06 | 0.3 | 4.112602e-06 | 0.3 | 0.0002074617 | 0.3 | 8.281647e-06 | 0.3 | 0.0002016684
0.31 | 8.607099e-11 | 0.31 | 6.862723e-06 | 0.31 | 4.079319e-06 | 0.31 | 0.0002217729 | 0.31 | 8.715019e-06 | 0.31 | 0.0002118671
0.32 | 1.443854e-10 | 0.32 | 7.89779e-06 | 0.32 | 4.407904e-06 | 0.32 | 0.0002344161 | 0.32 | 8.981776e-06 | 0.32 | 0.0002214546
0.33 | 8.072339e-11 | 0.33 | 9.066752e-06 | 0.33 | 4.656479e-06 | 0.33 | 0.0002484218 | 0.33 | 9.401575e-06 | 0.33 | 0.0002305709
0.34 | 1.683223e-10 | 0.34 | 1.037231e-05 | 0.34 | 4.87335e-06 | 0.34 | 0.0002626184 | 0.34 | 9.741963e-06 | 0.34 | 0.0002426922
0.35 | 1.415842e-10 | 0.35 | 1.208322e-05 | 0.35 | 5.342921e-06 | 0.35 | 0.0002777063 | 0.35 | 1.016458e-05 | 0.35 | 0.0002533874
0.36 | 2.088113e-10 | 0.36 | 1.404238e-05 | 0.36 | 5.736708e-06 | 0.36 | 0.0002944494 | 0.36 | 1.041152e-05 | 0.36 | 0.0002633569
0.37 | 2.426795e-10 | 0.37 | 1.630765e-05 | 0.37 | 6.061804e-06 | 0.37 | 0.0003117909 | 0.37 | 1.088801e-05 | 0.37 | 0.0002740775
0.38 | 3.837544e-10 | 0.38 | 1.913297e-05 | 0.38 | 6.520145e-06 | 0.38 | 0.0003293107 | 0.38 | 1.132357e-05 | 0.38 | 0.000285524
0.39 | 2.801127e-10 | 0.39 | 2.280372e-05 | 0.39 | 6.98624e-06 | 0.39 | 0.000345188 | 0.39 | 1.170651e-05 | 0.39 | 0.0002982309
0.4 | 4.70844e-10 | 0.4 | 2.683352e-05 | 0.4 | 7.02352e-06 | 0.4 | 0.0003663747 | 0.4 | 1.234895e-05 | 0.4 | 0.0003100593
0.41 | 4.8816e-10 | 0.41 | 3.182972e-05 | 0.41 | 7.605251e-06 | 0.41 | 0.0003838817 | 0.41 | 1.256206e-05 | 0.41 | 0.0003205381
0.42 | 4.84595e-10 | 0.42 | 3.804567e-05 | 0.42 | 8.033263e-06 | 0.42 | 0.0004012996 | 0.42 | 1.317544e-05 | 0.42 | 0.0003319208
0.43 | 7.114863e-10 | 0.43 | 4.52382e-05 | 0.43 | 8.515592e-06 | 0.43 | 0.0004222954 | 0.43 | 1.355413e-05 | 0.43 | 0.0003445641
0.44 | 8.248046e-10 | 0.44 | 5.507143e-05 | 0.44 | 8.959214e-06 | 0.44 | 0.0004413303 | 0.44 | 1.406676e-05 | 0.44 | 0.000357653
0.45 | 9.488181e-10 | 0.45 | 6.631923e-05 | 0.45 | 9.431305e-06 | 0.45 | 0.0004613838 | 0.45 | 1.424373e-05 | 0.45 | 0.0003690612
0.46 | 1.106954e-09 | 0.46 | 7.988305e-05 | 0.46 | 9.747604e-06 | 0.46 | 0.0004810554 | 0.46 | 1.515028e-05 | 0.46 | 0.0003825448
0.47 | 1.377136e-09 | 0.47 | 9.74563e-05 | 0.47 | 1.0546e-05 | 0.47 | 0.0005051451 | 0.47 | 1.533235e-05 | 0.47 | 0.000394004
0.48 | 1.420935e-09 | 0.48 | 0.0001171635 | 0.48 | 1.11138e-05 | 0.48 | 0.0005239508 | 0.48 | 1.592441e-05 | 0.48 | 0.0004083789
0.49 | 1.576525e-09 | 0.49 | 0.000140721 | 0.49 | 1.196324e-05 | 0.49 | 0.0005457614 | 0.49 | 1.651519e-05 | 0.49 | 0.0004213022
0.5 | 1.784318e-09 | 0.5 | 0.0001680931 | 0.5 | 1.251587e-05 | 0.5 | 0.0005721175 | 0.5 | 1.711361e-05 | 0.5 | 0.0004352569
0.51 | 2.079964e-09 | 0.51 | 0.0002013119 | 0.51 | 1.351683e-05 | 0.51 | 0.0005943991 | 0.51 | 1.763819e-05 | 0.51 | 0.0004468434
0.52 | 2.944748e-09 | 0.52 | 0.0002402476 | 0.52 | 1.367841e-05 | 0.52 | 0.0006215701 | 0.52 | 1.808509e-05 | 0.52 | 0.0004606963
0.53 | 3.064942e-09 | 0.53 | 0.0002833085 | 0.53 | 1.477594e-05 | 0.53 | 0.0006446666 | 0.53 | 1.858675e-05 | 0.53 | 0.0004737852
0.54 | 3.799856e-09 | 0.54 | 0.0003340089 | 0.54 | 1.55348e-05 | 0.54 | 0.0006693548 | 0.54 | 1.906804e-05 | 0.54 | 0.0004904391
0.55 | 4.701055e-09 | 0.55 | 0.0003867974 | 0.55 | 1.647445e-05 | 0.55 | 0.0006990212 | 0.55 | 1.978742e-05 | 0.55 | 0.0005057944
0.56 | 5.596397e-09 | 0.56 | 0.0004482312 | 0.56 | 1.826971e-05 | 0.56 | 0.0007241932 | 0.56 | 2.056282e-05 | 0.56 | 0.0005178775
0.57 | 7.14211e-09 | 0.57 | 0.0005134593 | 0.57 | 1.785209e-05 | 0.57 | 0.0007517716 | 0.57 | 2.09346e-05 | 0.57 | 0.0005340349
0.58 | 8.315018e-09 | 0.58 | 0.0005854737 | 0.58 | 2.010191e-05 | 0.58 | 0.0007762178 | 0.58 | 2.179913e-05 | 0.58 | 0.0005472893
0.59 | 1.041179e-08 | 0.59 | 0.0006658661 | 0.59 | 2.10301e-05 | 0.59 | 0.0008044964 | 0.59 | 2.242684e-05 | 0.59 | 0.0005630393
0.6 | 1.247367e-08 | 0.6 | 0.0007458765 | 0.6 | 2.300744e-05 | 0.6 | 0.0008325713 | 0.6 | 2.275916e-05 | 0.6 | 0.0005784582
0.61 | 1.51951e-08 | 0.61 | 0.0008390649 | 0.61 | 2.426922e-05 | 0.61 | 0.0008637402 | 0.61 | 2.31424e-05 | 0.61 | 0.0005928331
0.62 | 1.820656e-08 | 0.62 | 0.0009269948 | 0.62 | 2.565323e-05 | 0.62 | 0.0008911786 | 0.62 | 2.356639e-05 | 0.62 | 0.0006100727
0.63 | 2.171255e-08 | 0.63 | 0.001023277 | 0.63 | 2.722313e-05 | 0.63 | 0.0009229204 | 0.63 | 2.423102e-05 | 0.63 | 0.0006255426
0.64 | 2.697587e-08 | 0.64 | 0.001122093 | 0.64 | 2.945385e-05 | 0.64 | 0.0009525996 | 0.64 | 2.520123e-05 | 0.64 | 0.0006418528
0.65 | 3.353102e-08 | 0.65 | 0.001228396 | 0.65 | 3.13166e-05 | 0.65 | 0.000984367 | 0.65 | 2.563159e-05 | 0.65 | 0.0006589397
0.66 | 4.090766e-08 | 0.66 | 0.00133969 | 0.66 | 3.436092e-05 | 0.66 | 0.001018235 | 0.66 | 2.634715e-05 | 0.66 | 0.0006742822
0.67 | 4.908695e-08 | 0.67 | 0.001453199 | 0.67 | 3.687174e-05 | 0.67 | 0.001048156 | 0.67 | 2.746123e-05 | 0.67 | 0.0006876512
0.68 | 6.147888e-08 | 0.68 | 0.001566212 | 0.68 | 3.900569e-05 | 0.68 | 0.001083591 | 0.68 | 2.797562e-05 | 0.68 | 0.0007064315
0.69 | 7.295484e-08 | 0.69 | 0.001679148 | 0.69 | 4.253129e-05 | 0.69 | 0.00111439 | 0.69 | 2.936727e-05 | 0.69 | 0.0007238621
0.7 | 8.87038e-08 | 0.7 | 0.001808 | 0.7 | 4.606963e-05 | 0.7 | 0.001151454 | 0.7 | 2.943984e-05 | 0.7 | 0.0007394466
0.71 | 1.140558e-07 | 0.71 | 0.00193316 | 0.71 | 5.090666e-05 | 0.71 | 0.001185526 | 0.71 | 3.025854e-05 | 0.71 | 0.0007583924
0.72 | 1.517956e-07 | 0.72 | 0.002061629 | 0.72 | 5.480914e-05 | 0.72 | 0.001219114 | 0.72 | 3.07411e-05 | 0.72 | 0.0007752628
0.73 | 1.81238e-07 | 0.73 | 0.002193919 | 0.73 | 5.983335e-05 | 0.73 | 0.001257961 | 0.73 | 3.215312e-05 | 0.73 | 0.000796475
0.74 | 2.224808e-07 | 0.74 | 0.002331938 | 0.74 | 6.386315e-05 | 0.74 | 0.001293064 | 0.74 | 3.283048e-05 | 0.74 | 0.0008092583
0.75 | 2.719996e-07 | 0.75 | 0.002477724 | 0.75 | 7.003199e-05 | 0.75 | 0.001327951 | 0.75 | 3.238612e-05 | 0.75 | 0.0008283569
0.76 | 3.292878e-07 | 0.76 | 0.002618162 | 0.76 | 7.701062e-05 | 0.76 | 0.001366899 | 0.76 | 3.40668e-05 | 0.76 | 0.0008467425
0.77 | 4.047247e-07 | 0.77 | 0.00274867 | 0.77 | 8.425153e-05 | 0.77 | 0.001403403 | 0.77 | 3.443731e-05 | 0.77 | 0.0008639185
0.78 | 5.032174e-07 | 0.78 | 0.002891782 | 0.78 | 9.165542e-05 | 0.78 | 0.001440365 | 0.78 | 3.56749e-05 | 0.78 | 0.0008850797
0.79 | 6.761997e-07 | 0.79 | 0.003052337 | 0.79 | 9.83603e-05 | 0.79 | 0.001481414 | 0.79 | 3.634208e-05 | 0.79 | 0.0009038855
0.8 | 8.187541e-07 | 0.8 | 0.003196086 | 0.8 | 0.0001088174 | 0.8 | 0.001523176 | 0.8 | 3.724353e-05 | 0.8 | 0.0009222456
0.81 | 9.907688e-07 | 0.81 | 0.003361352 | 0.81 | 0.0001189346 | 0.81 | 0.001560355 | 0.81 | 3.804312e-05 | 0.81 | 0.000940593
0.82 | 1.241579e-06 | 0.82 | 0.003515032 | 0.82 | 0.000131383 | 0.82 | 0.001601226 | 0.82 | 3.852696e-05 | 0.82 | 0.0009601117
0.83 | 1.543064e-06 | 0.83 | 0.00367075 | 0.83 | 0.000143093 | 0.83 | 0.001647317 | 0.83 | 3.97811e-05 | 0.83 | 0.0009782809
0.84 | 1.888456e-06 | 0.84 | 0.003818445 | 0.84 | 0.0001534508 | 0.84 | 0.001691499 | 0.84 | 4.034387e-05 | 0.84 | 0.0009994294
0.85 | 2.338954e-06 | 0.85 | 0.003989951 | 0.85 | 0.0001671636 | 0.85 | 0.001734789 | 0.85 | 4.146305e-05 | 0.85 | 0.001017688
0.86 | 2.859365e-06 | 0.86 | 0.004157127 | 0.86 | 0.000182417 | 0.86 | 0.001779989 | 0.86 | 4.294128e-05 | 0.86 | 0.001038009
0.87 | 2.72663e-06 | 0.87 | 0.004315391 | 0.87 | 0.0001990455 | 0.87 | 0.001828881 | 0.87 | 4.32112e-05 | 0.87 | 0.001058775
0.88 | 4.227041e-06 | 0.88 | 0.004495045 | 0.88 | 0.0002146427 | 0.88 | 0.001870516 | 0.88 | 4.43864e-05 | 0.88 | 0.001079096
0.89 | 5.038629e-06 | 0.89 | 0.004677755 | 0.89 | 0.0002323153 | 0.89 | 0.001915589 | 0.89 | 4.560744e-05 | 0.89 | 0.001100563
0.9 | 4.736286e-06 | 0.9 | 0.004855372 | 0.9 | 0.0002473522 | 0.9 | 0.00195786 | 0.9 | 4.604671e-05 | 0.9 | 0.001119318
0.91 | 6.87734e-06 | 0.91 | 0.005029296 | 0.91 | 0.0002664508 | 0.91 | 0.002003952 | 0.91 | 4.687941e-05 | 0.91 | 0.00114356
0.92 | 6.475684e-06 | 0.92 | 0.005228686 | 0.92 | 0.0002879686 | 0.92 | 0.002052717 | 0.92 | 4.780378e-05 | 0.92 | 0.001160596
0.93 | 7.604869e-06 | 0.93 | 0.005415852 | 0.93 | 0.000310785 | 0.93 | 0.002100209 | 0.93 | 4.938769e-05 | 0.93 | 0.001181783
0.94 | 1.048994e-05 | 0.94 | 0.005583792 | 0.94 | 0.0003338561 | 0.94 | 0.002149228 | 0.94 | 5.027004e-05 | 0.94 | 0.001204727
0.95 | 1.003188e-05 | 0.95 | 0.005769812 | 0.95 | 0.0003537951 | 0.95 | 0.002197993 | 0.95 | 5.042411e-05 | 0.95 | 0.001231936
0.96 | 1.163574e-05 | 0.96 | 0.005938899 | 0.96 | 0.0003736194 | 0.96 | 0.00224192 | 0.96 | 5.169735e-05 | 0.96 | 0.001252626
0.97 | 1.56201e-05 | 0.97 | 0.006146309 | 0.97 | 0.0004003192 | 0.97 | 0.002298452 | 0.97 | 5.320613e-05 | 0.97 | 0.001275837
0.98 | 1.707796e-05 | 0.98 | 0.00633895 | 0.98 | 0.0004285852 | 0.98 | 0.002345817 | 0.98 | 5.378928e-05 | 0.98 | 0.001295878
0.99 | 1.627709e-05 | 0.99 | 0.006521788 | 0.99 | 0.0004510706 | 0.99 | 0.0023956 | 0.99 | 5.500522e-05 | 0.99 | 0.001319611
1 | 1.801379e-05 | 1 | 0.006729071 | 1 | 0.0004797567 | 1 | 0.002445893 | 1 | 5.562274e-05 | 1 | 0.001343433
1.01 | 1.974031e-05 | 1.01 | 0.006938646 | 1.01 | 0.000511142 | 1.01 | 0.002500133 | 1.01 | 5.700548e-05 | 1.01 | 0.001364696
1.02 | 2.481799e-05 | 1.02 | 0.00715497 | 1.02 | 0.0005331054 | 1.02 | 0.002552081 | 1.02 | 5.74804e-05 | 1.02 | 0.001392084
1.03 | 2.608741e-05 | 1.03 | 0.007333478 | 1.03 | 0.0005638541 | 1.03 | 0.002608868 | 1.03 | 5.863777e-05 | 1.03 | 0.001419789
1.04 | 2.65445e-05 | 1.04 | 0.007537833 | 1.04 | 0.0005967037 | 1.04 | 0.002662853 | 1.04 | 5.964491e-05 | 1.04 | 0.001441422
1.05 | 2.782283e-05 | 1.05 | 0.007762178 | 1.05 | 0.0006265739 | 1.05 | 0.002710472 | 1.05 | 6.110149e-05 | 1.05 | 0.001466135
1.06 | 2.946658e-05 | 1.06 | 0.007960548 | 1.06 | 0.0006613588 | 1.06 | 0.002768659 | 1.06 | 6.203605e-05 | 1.06 | 0.001492873
1.07 | 3.220914e-05 | 1.07 | 0.008159556 | 1.07 | 0.000691038 | 1.07 | 0.00281717 | 1.07 | 6.31565e-05 | 1.07 | 0.001519993
1.08 | 3.610525e-05 | 1.08 | 0.00838963 | 1.08 | 0.0007253773 | 1.08 | 0.002871028 | 1.08 | 6.546106e-05 | 1.08 | 0.001544694
1.09 | 3.675333e-05 | 1.09 | 0.008614102 | 1.09 | 0.0007595001 | 1.09 | 0.002929852 | 1.09 | 6.605185e-05 | 1.09 | 0.001572578
1.1 | 3.894585e-05 | 1.1 | 0.008805343 | 1.1 | 0.0007944505 | 1.1 | 0.002984601 | 1.1 | 6.720668e-05 | 1.1 | 0.001602627
1.11 | 4.254275e-05 | 1.11 | 0.009045985 | 1.11 | 0.0008368876 | 1.11 | 0.003042151 | 1.11 | 6.743459e-05 | 1.11 | 0.001630893
1.12 | 4.509814e-05 | 1.12 | 0.009251613 | 1.12 | 0.0008709213 | 1.12 | 0.003094227 | 1.12 | 6.861743e-05 | 1.12 | 0.001659668
1.13 | 4.579715e-05 | 1.13 | 0.009485762 | 1.13 | 0.0009053624 | 1.13 | 0.003150249 | 1.13 | 7.027518e-05 | 1.13 | 0.001689589
1.14 | 4.693543e-05 | 1.14 | 0.009711635 | 1.14 | 0.000943305 | 1.14 | 0.003210728 | 1.14 | 7.24868e-05 | 1.14 | 0.00172282
1.15 | 5.267901e-05 | 1.15 | 0.009905549 | 1.15 | 0.0009795668 | 1.15 | 0.003271462 | 1.15 | 7.261158e-05 | 1.15 | 0.001754906
1.16 | 5.818195e-05 | 1.16 | 0.01015854 | 1.16 | 0.001018617 | 1.16 | 0.003331431 | 1.16 | 7.456855e-05 | 1.16 | 0.001782281
1.17 | 6.429478e-05 | 1.17 | 0.01036939 | 1.17 | 0.001062849 | 1.17 | 0.003389236 | 1.17 | 7.642111e-05 | 1.17 | 0.001818313
1.18 | 6.238492e-05 | 1.18 | 0.01061487 | 1.18 | 0.001103746 | 1.18 | 0.003443604 | 1.18 | 7.757849e-05 | 1.18 | 0.001847216
1.19 | 6.615243e-05 | 1.19 | 0.01082878 | 1.19 | 0.001140899 | 1.19 | 0.003500517 | 1.19 | 7.883645e-05 | 1.19 | 0.001881593
1.2 | 6.783438e-05 | 1.2 | 0.01106025 | 1.2 | 0.001184189 | 1.2 | 0.003563161 | 1.2 | 8.128743e-05 | 1.2 | 0.0019203
1.21 | 7.234547e-05 | 1.21 | 0.0113163 | 1.21 | 0.001226015 | 1.21 | 0.003622748 | 1.21 | 8.275548e-05 | 1.21 | 0.00194882
1.22 | 7.777711e-05 | 1.22 | 0.01153199 | 1.22 | 0.00127301 | 1.22 | 0.003682081 | 1.22 | 8.407837e-05 | 1.22 | 0.001987018
1.23 | 8.015425e-05 | 1.23 | 0.0117809 | 1.23 | 0.001315447 | 1.23 | 0.003743197 | 1.23 | 8.488688e-05 | 1.23 | 0.00202114
1.24 | 8.327623e-05 | 1.24 | 0.01202817 | 1.24 | 0.001361819 | 1.24 | 0.003805331 | 1.24 | 8.614229e-05 | 1.24 | 0.002059465
1.25 | 8.851179e-05 | 1.25 | 0.01224474 | 1.25 | 0.001410469 | 1.25 | 0.003866192 | 1.25 | 8.708322e-05 | 1.25 | 0.00209728
1.26 | 9.679167e-05 | 1.26 | 0.01250754 | 1.26 | 0.001450016 | 1.26 | 0.003935074 | 1.26 | 8.887721e-05 | 1.26 | 0.002135223
1.27 | 0.0001005375 | 1.27 | 0.01273672 | 1.27 | 0.001503569 | 1.27 | 0.003993898 | 1.27 | 9.122379e-05 | 1.27 | 0.002170491
1.28 | 0.0001038276 | 1.28 | 0.0129831 | 1.28 | 0.001550678 | 1.28 | 0.004055141 | 1.28 | 9.262436e-05 | 1.28 | 0.002214291
1.29 | 0.0001118121 | 1.29 | 0.01323087 | 1.29 | 0.001599062 | 1.29 | 0.004122495 | 1.29 | 9.493529e-05 | 1.29 | 0.002247777
1.3 | 0.0001222654 | 1.3 | 0.01346986 | 1.3 | 0.001652792 | 1.3 | 0.004182592 | 1.3 | 9.697629e-05 | 1.3 | 0.002290431
1.31 | 0.0001267777 | 1.31 | 0.01371916 | 1.31 | 0.001697483 | 1.31 | 0.004244217 | 1.31 | 9.91548e-05 | 1.31 | 0.002333721
1.32 | 0.0001372552 | 1.32 | 0.01396604 | 1.32 | 0.001747776 | 1.32 | 0.004314245 | 1.32 | 0.0001024156 | 1.32 | 0.002378666
1.33 | 0.0001471483 | 1.33 | 0.01420783 | 1.33 | 0.001807109 | 1.33 | 0.004374469 | 1.33 | 0.0001054382 | 1.33 | 0.002422975
1.34 | 0.0001551697 | 1.34 | 0.01449138 | 1.34 | 0.001852564 | 1.34 | 0.004446534 | 1.34 | 0.000109491 | 1.34 | 0.002469703
1.35 | 0.0001703467 | 1.35 | 0.01472756 | 1.35 | 0.00191839 | 1.35 | 0.004513125 | 1.35 | 0.0001122908 | 1.35 | 0.002516558
1.36 | 0.0001833083 | 1.36 | 0.01499622 | 1.36 | 0.001963208 | 1.36 | 0.004580989 | 1.36 | 0.0001184253 | 1.36 | 0.002563159
1.37 | 0.0001976959 | 1.37 | 0.01524322 | 1.37 | 0.002018849 | 1.37 | 0.004645924 | 1.37 | 0.0001260482 | 1.37 | 0.002615489
1.38 | 0.000210492 | 1.38 | 0.01550806 | 1.38 | 0.002076017 | 1.38 | 0.004717353 | 1.38 | 0.0001363716 | 1.38 | 0.002671893
1.39 | 0.0002277571 | 1.39 | 0.0157487 | 1.39 | 0.002137897 | 1.39 | 0.004784962 | 1.39 | 0.0001467536 | 1.39 | 0.002726897
1.4 | 0.0002509555 | 1.4 | 0.01604027 | 1.4 | 0.002203086 | 1.4 | 0.004863648 | 1.4 | 0.0001647699 | 1.4 | 0.002790814
1.41 | 0.0002668201 | 1.41 | 0.01629747 | 1.41 | 0.002254143 | 1.41 | 0.004937623 | 1.41 | 0.0001862495 | 1.41 | 0.002860715
1.42 | 0.0002893819 | 1.42 | 0.01658776 | 1.42 | 0.002305964 | 1.42 | 0.005020893 | 1.42 | 0.0002180041 | 1.42 | 0.002929597
1.43 | 0.0003104158 | 1.43 | 0.01680549 | 1.43 | 0.002368226 | 1.43 | 0.005107728 | 1.43 | 0.0002599064 | 1.43 | 0.003014013
1.44 | 0.0003359697 | 1.44 | 0.01707796 | 1.44 | 0.002429086 | 1.44 | 0.00520182 | 1.44 | 0.0003188956 | 1.44 | 0.003112434
1.45 | 0.0003563161 | 1.45 | 0.01734916 | 1.45 | 0.002489947 | 1.45 | 0.005300369 | 1.45 | 0.0004035787 | 1.45 | 0.003235174
1.46 | 0.000393622 | 1.46 | 0.01763819 | 1.46 | 0.002571053 | 1.46 | 0.005416998 | 1.46 | 0.000518565 | 1.46 | 0.003385035
1.47 | 0.000417508 | 1.47 | 0.01792976 | 1.47 | 0.002632295 | 1.47 | 0.005546741 | 1.47 | 0.0006812214 | 1.47 | 0.003575511
1.48 | 0.0004478493 | 1.48 | 0.01819587 | 1.48 | 0.002704106 | 1.48 | 0.005710734 | 1.48 | 0.0008994546 | 1.48 | 0.003812461
1.49 | 0.0004853334 | 1.49 | 0.01849508 | 1.49 | 0.002769805 | 1.49 | 0.005901975 | 1.49 | 0.00120959 | 1.49 | 0.004132299
1.5 | 0.0005191762 | 1.5 | 0.01881339 | 1.5 | 0.002843271 | 1.5 | 0.006157132 | 1.5 | 0.001626564 | 1.5 | 0.004546102
1.51 | 0.0005618169 | 1.51 | 0.01909732 | 1.51 | 0.002915719 | 1.51 | 0.00648601 | 1.51 | 0.002213909 | 1.51 | 0.005106964
1.52 | 0.0006061384 | 1.52 | 0.01939398 | 1.52 | 0.002996697 | 1.52 | 0.006921839 | 1.52 | 0.003002044 | 1.52 | 0.005854483
1.53 | 0.0006624793 | 1.53 | 0.01969574 | 1.53 | 0.003083404 | 1.53 | 0.007504219 | 1.53 | 0.004088372 | 1.53 | 0.006873329
1.54 | 0.0007166938 | 1.54 | 0.0200166 | 1.54 | 0.003187937 | 1.54 | 0.008324185 | 1.54 | 0.005543685 | 1.54 | 0.008209976
1.55 | 0.000787104 | 1.55 | 0.02036801 | 1.55 | 0.003302401 | 1.55 | 0.00942019 | 1.55 | 0.007532612 | 1.55 | 0.01003962
1.56 | 0.0008768928 | 1.56 | 0.02070797 | 1.56 | 0.003430999 | 1.56 | 0.01097902 | 1.56 | 0.01015778 | 1.56 | 0.01245457
1.57 | 0.0009783573 | 1.57 | 0.02111031 | 1.57 | 0.003567999 | 1.57 | 0.01310673 | 1.57 | 0.01369802 | 1.57 | 0.01570286
1.58 | 0.001104879 | 1.58 | 0.02152029 | 1.58 | 0.003738995 | 1.58 | 0.01610903 | 1.58 | 0.01831555 | 1.58 | 0.01993257
1.59 | 0.001263894 | 1.59 | 0.02199012 | 1.59 | 0.003932528 | 1.59 | 0.02023178 | 1.59 | 0.02452896 | 1.59 | 0.02559975
1.6 | 0.001465117 | 1.6 | 0.02252361 | 1.6 | 0.004176862 | 1.6 | 0.0260543 | 1.6 | 0.03256692 | 1.6 | 0.03291197
1.61 | 0.001725112 | 1.61 | 0.02309529 | 1.61 | 0.00448053 | 1.61 | 0.03393693 | 1.61 | 0.0433016 | 1.61 | 0.04265098
1.62 | 0.002075762 | 1.62 | 0.02378793 | 1.62 | 0.004887712 | 1.62 | 0.0449339 | 1.62 | 0.05733525 | 1.62 | 0.05533881
1.63 | 0.002514775 | 1.63 | 0.02462191 | 1.63 | 0.005377018 | 1.63 | 0.05962581 | 1.63 | 0.07529684 | 1.63 | 0.07146948
1.64 | 0.003097537 | 1.64 | 0.02559084 | 1.64 | 0.006021914 | 1.64 | 0.07972517 | 1.64 | 0.09898164 | 1.64 | 0.0926269
1.65 | 0.003841873 | 1.65 | 0.0267253 | 1.65 | 0.006834495 | 1.65 | 0.1057655 | 1.65 | 0.1287576 | 1.65 | 0.1190288
1.66 | 0.004831307 | 1.66 | 0.02815897 | 1.66 | 0.007886064 | 1.66 | 0.1401837 | 1.66 | 0.1670363 | 1.66 | 0.1530052
1.67 | 0.006082902 | 1.67 | 0.02994405 | 1.67 | 0.009195336 | 1.67 | 0.1829136 | 1.67 | 0.2138406 | 1.67 | 0.1943091
1.68 | 0.00773162 | 1.68 | 0.03209455 | 1.68 | 0.01091383 | 1.68 | 0.237039 | 1.68 | 0.2722823 | 1.68 | 0.2458371
1.69 | 0.009807892 | 1.69 | 0.03477854 | 1.69 | 0.01301505 | 1.69 | 0.3011593 | 1.69 | 0.340808 | 1.69 | 0.3063287
1.7 | 0.01251302 | 1.7 | 0.03809405 | 1.7 | 0.01572578 | 1.7 | 0.378063 | 1.7 | 0.4227028 | 1.7 | 0.3786742
1.71 | 0.01584674 | 1.71 | 0.04228938 | 1.71 | 0.01909987 | 1.71 | 0.4664895 | 1.71 | 0.5148089 | 1.71 | 0.4601615
1.72 | 0.02015411 | 1.72 | 0.04736833 | 1.72 | 0.02320097 | 1.72 | 0.5642234 | 1.72 | 0.6203605 | 1.72 | 0.5540247
1.73 | 0.02545333 | 1.73 | 0.05374471 | 1.73 | 0.02827228 | 1.73 | 0.674575 | 1.73 | 0.7352067 | 1.73 | 0.6561258
1.74 | 0.03212511 | 1.74 | 0.06140325 | 1.74 | 0.03433036 | 1.74 | 0.7918786 | 1.74 | 0.8622633 | 1.74 | 0.7694314
1.75 | 0.04037697 | 1.75 | 0.07090544 | 1.75 | 0.041789 | 1.75 | 0.9205904 | 1.75 | 0.9963609 | 1.75 | 0.8893196
1.76 | 0.0502675 | 1.76 | 0.08224618 | 1.76 | 0.05052978 | 1.76 | 1.054344 | 1.76 | 1.141421 | 1.76 | 1.019496
1.77 | 0.06252243 | 1.77 | 0.09614614 | 1.77 | 0.06111295 | 1.77 | 1.197533 | 1.77 | 1.285641 | 1.77 | 1.156649
1.78 | 0.077059 | 1.78 | 0.1126129 | 1.78 | 0.07345319 | 1.78 | 1.306102 | 1.78 | 1.330039 | 1.78 | 1.287614
1.79 | 0.09483343 | 1.79 | 0.1326588 | 1.79 | 0.08824059 | 1.79 | 1.338531 | 1.79 | 1.355185 | 1.79 | 1.329364
1.8 | 0.1156955 | 1.8 | 0.1559336 | 1.8 | 0.1052995 | 1.8 | 1.36066 | 1.8 | 1.375633 | 1.8 | 1.352779
1.81 | 0.1408598 | 1.81 | 0.1840468 | 1.81 | 0.1255911 | 1.81 | 1.380077 | 1.81 | 1.394592 | 1.81 | 1.372501
1.82 | 0.1698502 | 1.82 | 0.2163743 | 1.82 | 0.1488162 | 1.82 | 1.397584 | 1.82 | 1.412252 | 1.82 | 1.390085
1.83 | 0.204686 | 1.83 | 0.254597 | 1.83 | 0.1763691 | 1.83 | 1.414671 | 1.83 | 1.429682 | 1.83 | 1.407019
1.84 | 0.2442201 | 1.84 | 0.2979126 | 1.84 | 0.207589 | 1.84 | 1.430879 | 1.84 | 1.446438 | 1.84 | 1.423049
1.85 | 0.2906169 | 1.85 | 0.3482183 | 1.85 | 0.2442073 | 1.85 | 1.447139 | 1.85 | 1.463321 | 1.85 | 1.439003
1.86 | 0.3423741 | 1.86 | 0.4051448 | 1.86 | 0.2858805 | 1.86 | 1.463092 | 1.86 | 2.88949 | 1.86 | 1.454396
1.87 | 0.4018344 | 1.87 | 0.4678391 | 1.87 | 0.3320991 | 1.87 | 2.870137 | 1.87 | 3.085823 | 1.87 | 2.775535
1.88 | 0.4669479 | 1.88 | 0.5386822 | 1.88 | 0.385155 | 1.88 | 3.055648 | 1.88 | 3.28152 | 1.88 | 2.952643
1.89 | 0.5402228 | 1.89 | 0.614911 | 1.89 | 0.4428327 | 1.89 | 3.238994 | 1.89 | 3.482565 | 1.89 | 3.13497
1.9 | 0.6203096 | 1.9 | 0.6997088 | 1.9 | 0.5075769 | 1.9 | 3.42807 | 1.9 | 3.68119 | 1.9 | 3.316152
1.91 | 0.7054256 | 1.91 | 0.7893449 | 1.91 | 0.576943 | 1.91 | 3.615491 | 1.91 | 3.886309 | 1.91 | 3.501791
1.92 | 0.7986395 | 1.92 | 0.887066 | 1.92 | 0.6533756 | 1.92 | 3.807241 | 1.92 | 4.092829 | 1.92 | 3.689339
1.93 | 0.8959659 | 1.93 | 0.9892307 | 1.93 | 0.7337552 | 1.93 | 3.997081 | 1.93 | 4.296674 | 1.93 | 3.875105
1.94 | 1.000945 | 1.94 | 1.099086 | 1.94 | 0.8210485 | 1.94 | 4.192396 | 1.94 | 4.505995 | 1.94 | 4.065709
1.95 | 1.108355 | 1.95 | 1.211016 | 1.95 | 0.9106337 | 1.95 | 4.383509 | 1.95 | 4.711114 | 1.95 | 4.251601
1.96 | 1.223494 | 1.96 | 1.301684 | 1.96 | 1.007107 | 1.96 | 4.580352 | 1.96 | 4.922471 | 1.96 | 4.444115
1.97 | 1.30493 | 1.97 | 1.330523 | 1.97 | 1.10628 | 1.97 | 4.774521 | 1.97 | 5.130646 | 1.97 | 4.634337
1.98 | 1.332522 | 1.98 | 1.350627 | 1.98 | 1.211424 | 1.98 | 4.973783 | 1.98 | 5.344678 | 1.98 | 4.828506
1.99 | 1.351646 | 1.99 | 1.367332 | 1.99 | 1.296896 | 1.99 | 5.173554 | 1.99 | 5.555017 | 1.99 | 5.020002
2 | 1.368325 | 2 | 1.382942 | 2 | 1.326232 | 2 | 5.369378 | 2 | 5.769812 | 2 | 5.216335
2.01 | 1.38326 | 2.01 | 1.397686 | 2.01 | 1.345356 | 2.01 | 5.571187 | 2.01 | 5.981552 | 2.01 | 5.409231
2.02 | 1.397686 | 2.02 | 1.411628 | 2.02 | 1.360991 | 2.02 | 5.769685 | 2.02 | 6.198385 | 2.02 | 5.60671
2.03 | 1.411373 | 2.03 | 1.425608 | 2.03 | 1.375379 | 2.03 | 5.971875 | 2.03 | 6.41127 | 2.03 | 5.801261
2.04 | 1.424946 | 2.04 | 1.439066 | 2.04 | 1.388659 | 2.04 | 6.171647 | 2.04 | 6.629376 | 2.04 | 6.000014
2.05 | 1.438315 | 2.05 | 1.452575 | 2.05 | 1.401569 | 2.05 | 6.375492 | 2.05 | 6.843535 | 2.05 | 6.195074
2.06 | 1.451226 | 2.06 | 2.727024 | 2.06 | 1.413843 | 2.06 | 6.575136 | 2.06 | 7.061641 | 2.06 | 6.394209
2.07 | 2.71251 | 2.07 | 2.882614 | 2.07 | 1.426105 | 2.07 | 6.780001 | 2.07 | 7.281275 | 2.07 | 6.595126
2.08 | 2.860587 | 2.08 | 3.037186 | 2.08 | 1.437959 | 2.08 | 6.981045 | 2.08 | 7.496962 | 2.08 | 6.791332
2.09 | 3.013503 | 2.09 | 3.195449 | 2.09 | 1.449927 | 2.09 | 7.186673 | 2.09 | 7.716086 | 2.09 | 6.99225
2.1 | 3.164382 | 2.1 | 3.353713 | 2.1 | 1.461603 | 2.1 | 7.387463 | 2.1 | 7.93241 | 2.1 | 7.189729
2.11 | 3.319717 | 2.11 | 3.515414 | 2.11 | 2.812459 | 2.11 | 7.594365 | 2.11 | 8.152553 | 2.11 | 7.391028
2.12 | 3.47327 | 2.12 | 3.675588 | 2.12 | 2.946658 | 2.12 | 7.797319 | 2.12 | 8.369258 | 2.12 | 7.588762
2.13 | 3.631025 | 2.13 | 3.839327 | 2.13 | 3.085314 | 2.13 | 8.002693 | 2.13 | 8.589783 | 2.13 | 7.790825
2.14 | 3.786487 | 2.14 | 4.005484 | 2.14 | 3.224352 | 2.14 | 8.209594 | 2.14 | 8.80738 | 2.14 | 7.989705
2.15 | 3.945897 | 2.15 | 4.168077 | 2.15 | 3.36148 | 2.15 | 8.413312 | 2.15 | 9.028796 | 2.15 | 8.191259
2.16 | 4.102887 | 2.16 | 4.334362 | 2.16 | 3.502809 | 2.16 | 8.620341 | 2.16 | 9.244992 | 2.16 | 8.390012
2.17 | 4.263188 | 2.17 | 4.498865 | 2.17 | 3.642229 | 2.17 | 8.823168 | 2.17 | 9.466409 | 2.17 | 8.593476
2.18 | 4.421324 | 2.18 | 4.666932 | 2.18 | 3.784323 | 2.18 | 9.030579 | 2.18 | 9.684133 | 2.18 | 8.792356
2.19 | 4.583662 | 2.19 | 4.831307 | 2.19 | 3.924761 | 2.19 | 9.234934 | 2.19 | 9.905549 | 2.19 | 8.994546
2.2 | 4.745491 | 2.2 | 5.000012 | 2.2 | 4.068382 | 2.2 | 9.442217 | 2.2 | 10.12276 | 2.2 | 9.194317
2.21 | 4.905155 | 2.21 | 5.166297 | 2.21 | 4.210349 | 2.21 | 9.645935 | 2.21 | 10.3452 | 2.21 | 9.397654
2.22 | 5.068512 | 2.22 | 5.335638 | 2.22 | 4.35588 | 2.22 | 9.854365 | 2.22 | 10.56661 | 2.22 | 9.600481
2.23 | 5.228431 | 2.23 | 5.502305 | 2.23 | 4.498483 | 2.23 | 10.05885 | 2.23 | 10.78421 | 2.23 | 9.799997
2.24 | 5.392042 | 2.24 | 5.671518 | 2.24 | 4.644141 | 2.24 | 10.26651 | 2.24 | 11.00677 | 2.24 | 10.00359
2.25 | 5.552725 | 2.25 | 5.838058 | 2.25 | 4.78789 | 2.25 | 10.47074 | 2.25 | 11.22399 | 2.25 | 10.20209
2.26 | 5.715827 | 2.26 | 6.00689 | 2.26 | 4.934822 | 2.26 | 10.67955 | 2.26 | 11.44502 | 2.26 | 10.40517
2.27 | 5.876637 | 2.27 | 6.174575 | 2.27 | 5.078953 | 2.27 | 10.88734 | 2.27 | 11.66338 | 2.27 | 10.60558
2.28 | 6.040121 | 2.28 | 6.343534 | 2.28 | 5.225884 | 2.28 | 11.09195 | 2.28 | 11.88633 | 2.28 | 10.80853
2.29 | 6.200549 | 2.29 | 6.51262 | 2.29 | 5.373835 | 2.29 | 11.30102 | 2.29 | 12.10265 | 2.29 | 11.00703
2.3 | 6.364288 | 2.3 | 6.678523 | 2.3 | 5.519493 | 2.3 | 11.50627 | 2.3 | 12.32521 | 2.3 | 11.21062
2.31 | 6.525225 | 2.31 | 6.84761 | 2.31 | 5.667062 | 2.31 | 11.71419 | 2.31 | 12.54281 | 2.31 | 11.41001
2.32 | 6.6882 | 2.32 | 7.012876 | 2.32 | 5.812975 | 2.32 | 11.9188 | 2.32 | 12.73252 | 2.32 | 11.61207
2.33 | 6.84761 | 2.33 | 7.180816 | 2.33 | 5.961308 | 2.33 | 12.12812 | 2.33 | 12.73252 | 2.33 | 11.81133
2.34 | 7.010075 | 2.34 | 7.345828 | 2.34 | 6.106966 | 2.34 | 12.33273 | 2.34 | 12.7324 | 2.34 | 12.01442
2.35 | 7.169485 | 2.35 | 7.512623 | 2.35 | 6.255299 | 2.35 | 12.54039 | 2.35 | 12.73227 | 2.35 | 12.21228
2.36 | 7.329403 | 2.36 | 7.676107 | 2.36 | 6.401339 | 2.36 | 12.73227 | 2.36 | 12.73214 | 2.36 | 12.41485
2.37 | 7.488431 | 2.37 | 7.843283 | 2.37 | 6.549417 | 2.37 | 12.7324 | 2.37 | 12.73227 | 2.37 | 12.61411
2.38 | 7.650132 | 2.38 | 8.009059 | 2.38 | 6.697877 | 2.38 | 12.73227 | 2.38 | 12.73227 | 2.38 | 12.73227
2.39 | 7.808651 | 2.39 | 8.174453 | 2.39 | 6.845954 | 2.39 | 12.7324 | 2.39 | 12.73227 | 2.39 | 12.73265
2.4 | 7.969334 | 2.4 | 8.337427 | 2.4 | 6.992886 | 2.4 | 12.73214 | 2.4 | 12.73227 | 2.4 | 12.73214
2.41 | 8.127597 | 2.41 | 8.502184 | 2.41 | 7.143128 | 2.41 | 12.73214 | 2.41 | 12.7324 | 2.41 | 12.73201
2.42 | 8.287389 | 2.42 | 8.663249 | 2.42 | 7.289042 | 2.42 | 12.7324 | 2.42 | 12.73252 | 2.42 | 12.73252
2.43 | 8.444252 | 2.43 | 8.824823 | 2.43 | 7.439539 | 2.43 | 12.73227 | 2.43 | 12.7324 | 2.43 | 12.7324
2.44 | 8.604298 | 2.44 | 8.985251 | 2.44 | 7.585834 | 2.44 | 12.7324 | 2.44 | 12.73227 | 2.44 | 12.73227
2.45 | 8.76027 | 2.45 | 9.140587 | 2.45 | 7.733148 | 2.45 | 12.73201 | 2.45 | 12.73227 | 2.45 | 12.73201
2.46 | 8.918534 | 2.46 | 9.30458 | 2.46 | 7.879061 | 2.46 | 12.73201 | 2.46 | 12.7324 | 2.46 | 12.73252
2.47 | 9.073614 | 2.47 | 9.471629 | 2.47 | 8.028285 | 2.47 | 12.73227 | 2.47 | 12.73227 | 2.47 | 12.7324
2.48 | 9.231241 | 2.48 | 9.652811 | 2.48 | 8.172161 | 2.48 | 12.73214 | 2.48 | 12.73201 | 2.48 | 12.73227
2.49 | 9.385176 | 2.49 | 9.828518 | 2.49 | 8.319093 | 2.49 | 12.73227 | 2.49 | 12.7324 | 2.49 | 12.73227
2.5 | 9.542039 | 2.5 | 9.977487 | 2.5 | 8.465006 | 2.5 | 12.7324 | 2.5 | 12.73227 | 2.5 | 12.73227
2.51 | 9.695083 | 2.51 | 10.1467 | 2.51 | 8.613084 | 2.51 | 12.73201 | 2.51 | 12.73227 | 2.51 | 12.73227
2.52 | 9.8508 | 2.52 | 10.30611 | 2.52 | 8.757087 | 2.52 | 12.73214 | 2.52 | 12.73227 | 2.52 | 12.73265
2.53 | 10.00282 | 2.53 | 10.47494 | 2.53 | 8.906056 | 2.53 | 12.73227 | 2.53 | 12.73227 | 2.53 | 12.7324
2.54 | 10.15714 | 2.54 | 10.62722 | 2.54 | 9.050314 | 2.54 | 12.73227 | 2.54 | 12.73214 | 2.54 | 12.73252
2.55 | 10.30789 | 2.55 | 10.78268 | 2.55 | 9.196737 | 2.55 | 12.7324 | 2.55 | 12.73214 | 2.55 | 12.7324
2.56 | 10.4617 | 2.56 | 10.93229 | 2.56 | 9.340358 | 2.56 | 12.73214 | 2.56 | 12.73227 | 2.56 | 12.73227
2.57 | 10.6094 | 2.57 | 11.08966 | 2.57 | 9.487672 | 2.57 | 12.73227 | 2.57 | 12.73227 | 2.57 | 12.7324
2.58 | 10.75887 | 2.58 | 11.23761 | 2.58 | 9.630402 | 2.58 | 12.73227 | 2.58 | 12.7324 | 2.58 | 12.7324
2.59 | 10.90657 | 2.59 | 11.38353 | 2.59 | 9.775297 | 2.59 | 12.73214 | 2.59 | 12.7324 | 2.59 | 12.73227
2.6 | 11.05745 | 2.6 | 11.51352 | 2.6 | 9.919555 | 2.6 | 12.73214 | 2.6 | 12.73227 | 2.6 | 12.7324
2.61 | 11.20311 | 2.61 | 11.649 | 2.61 | 10.06407 | 2.61 | 12.7324 | 2.61 | 12.73252 | 2.61 | 12.73227
2.62 | 11.35055 | 2.62 | 11.76983 | 2.62 | 10.20858 | 2.62 | 12.73201 | 2.62 | 12.73227 | 2.62 | 12.73227
2.63 | 11.48933 | 2.63 | 11.88378 | 2.63 | 10.35297 | 2.63 | 12.73227 | 2.63 | 12.73227 | 2.63 | 12.73252
2.64 | 11.69725 | 2.64 | 12.0302 | 2.64 | 10.4971 | 2.64 | 12.73201 | 2.64 | 12.73252 | 2.64 | 12.73201
2.65 | 11.86443 | 2.65 | 12.11029 | 2.65 | 10.63664 | 2.65 | 12.73214 | 2.65 | 12.73252 | 2.65 | 12.73227
2.66 | 12.02193 | 2.66 | 12.2478 | 2.66 | 10.77988 | 2.66 | 12.73227 | 2.66 | 12.73214 | 2.66 | 12.7324
2.67 | 12.17624 | 2.67 | 12.31324 | 2.67 | 10.92019 | 2.67 | 12.73227 | 2.67 | 12.73227 | 2.67 | 12.7324
2.68 | 12.32432 | 2.68 | 12.37372 | 2.68 | 11.05618 | 2.68 | 12.73214 | 2.68 | 12.73252 | 2.68 | 12.7324
2.69 | 12.47444 | 2.69 | 12.56713 | 2.69 | 11.19203 | 2.69 | 12.7324 | 2.69 | 12.73227 | 2.69 | 12.7324
2.7 | 12.62595 | 2.7 | 12.65842 | 2.7 | 11.34316 | 2.7 | 12.73214 | 2.7 | 12.73227 | 2.7 | 12.7324
2.71 | 12.73265 | 2.71 | 12.73265 | 2.71 | 11.49188 | 2.71 | 12.73201 | 2.71 | 12.7324 | 2.71 | 12.7324
2.72 | 12.73265 | 2.72 | 12.7324 | 2.72 | 11.62888 | 2.72 | 12.7324 | 2.72 | 12.7324 | 2.72 | 12.73252
2.73 | 12.73227 | 2.73 | 12.73252 | 2.73 | 11.76601 | 2.73 | 12.73201 | 2.73 | 12.73214 | 2.73 | 12.73227
2.74 | 12.73265 | 2.74 | 12.73252 | 2.74 | 11.92847 | 2.74 | 12.73201 | 2.74 | 12.73252 | 2.74 | 12.73227
2.75 | 12.7324 | 2.75 | 12.73265 | 2.75 | 12.07248 | 2.75 | 12.73227 | 2.75 | 12.73227 | 2.75 | 12.73227
2.76 | 12.73227 | 2.76 | 12.73278 | 2.76 | 12.22412 | 2.76 | 12.73227 | 2.76 | 12.7324 | 2.76 | 12.73227
2.77 | 12.73252 | 2.77 | 12.73265 | 2.77 | 12.42122 | 2.77 | 12.73227 | 2.77 | 12.73214 | 2.77 | 12.73227
2.78 | 12.73252 | 2.78 | 12.73252 | 2.78 | 12.58152 | 2.78 | 12.73227 | 2.78 | 12.73227 | 2.78 | 12.73227
2.79 | 12.73252 | 2.79 | 12.73265 | 2.79 | 12.72259 | 2.79 | 12.73201 | 2.79 | 12.7324 | 2.79 | 12.73227
2.8 | 12.7324 | 2.8 | 12.73265 | 2.8 | 12.73252 | 2.8 | 12.73214 | 2.8 | 12.7324 | 2.8 | 12.73227
2.81 | 12.73252 | 2.81 | 12.7324 | 2.81 | 12.73278 | 2.81 | 12.73214 | 2.81 | 12.7324 | 2.81 | 12.73214
2.82 | 12.73265 | 2.82 | 12.73265 | 2.82 | 12.73265 | 2.82 | 12.73214 | 2.82 | 12.73189 | 2.82 | 12.73252
2.83 | 12.73265 | 2.83 | 12.73252 | 2.83 | 12.7324 | 2.83 | 12.73201 | 2.83 | 12.73252 | 2.83 | 12.7324
2.84 | 12.73252 | 2.84 | 12.73252 | 2.84 | 12.73265 | 2.84 | 12.73214 | 2.84 | 12.7324 | 2.84 | 12.7324
2.85 | 12.73265 | 2.85 | 12.73265 | 2.85 | 12.73265 | 2.85 | 12.73227 | 2.85 | 12.7324 | 2.85 | 12.73252
2.86 | 12.7324 | 2.86 | 12.73265 | 2.86 | 12.73252 | 2.86 | 12.7324 | 2.86 | 12.73227 | 2.86 | 12.73214
2.87 | 12.73252 | 2.87 | 12.7324 | 2.87 | 12.7324 | 2.87 | 12.7324 | 2.87 | 12.7324 | 2.87 | 12.73214
2.88 | 12.73265 | 2.88 | 12.73265 | 2.88 | 12.73265 | 2.88 | 12.73201 | 2.88 | 12.73227 | 2.88 | 12.7324
2.89 | 12.73252 | 2.89 | 12.7324 | 2.89 | 12.73278 | 2.89 | 12.73227 | 2.89 | 12.7324 | 2.89 | 12.73227
2.9 | 12.7324 | 2.9 | 12.73252 | 2.9 | 12.7324 | 2.9 | 12.73214 | 2.9 | 12.73227 | 2.9 | 12.7324
2.91 | 12.73265 | 2.91 | 12.73252 | 2.91 | 12.73252 | 2.91 | 12.73214 | 2.91 | 12.73227 | 2.91 | 12.73227
2.92 | 12.73252 | 2.92 | 12.73265 | 2.92 | 12.73265 | 2.92 | 12.73214 | 2.92 | 12.73227 | 2.92 | 12.7324
2.93 | 12.73278 | 2.93 | 12.7324 | 2.93 | 12.73265 | 2.93 | 12.7324 | 2.93 | 12.73227 | 2.93 | 12.73227
2.94 | 12.7324 | 2.94 | 12.73265 | 2.94 | 12.73278 | 2.94 | 12.7324 | 2.94 | 12.73265 | 2.94 | 12.73227
2.95 | 12.73252 | 2.95 | 12.73265 | 2.95 | 12.7324 | 2.95 | 12.7324 | 2.95 | 12.73227 | 2.95 | 12.73227
2.96 | 12.73265 | 2.96 | 12.7324 | 2.96 | 12.7324 | 2.96 | 12.7324 | 2.96 | 12.73227 | 2.96 | 12.73214
2.97 | 12.73252 | 2.97 | 12.73265 | 2.97 | 12.73252 | 2.97 | 12.7324 | 2.97 | 12.7324 | 2.97 | 12.73252
2.98 | 12.73265 | 2.98 | 12.73252 | 2.98 | 12.73252 | 2.98 | 12.73227 | 2.98 | 12.73201 | 2.98 | 12.73214
2.99 | 12.73252 | 2.99 | 12.73265 | 2.99 | 12.73265 | 2.99 | 12.73201 | 2.99 | 12.73252 | 2.99 | 12.73227
3 | 12.73265 | 3 | 12.73252 | 3 | 12.73252 | 3 | 12.73214 | 3 | 12.73227 | 3 | 12.7324
3 | 12.73252 | 3 | 12.73265 | 3 | 12.7324 | 3 | 12.73227 | 3 | 12.7324 | 3 | 12.73227
2.99 | 12.73252 | 2.99 | 12.73265 | 2.99 | 12.7324 | 2.99 | 12.7324 | 2.99 | 12.73252 | 2.99 | 12.7324
2.98 | 12.73278 | 2.98 | 12.7324 | 2.98 | 12.73252 | 2.98 | 12.7324 | 2.98 | 12.73227 | 2.98 | 12.73227
2.97 | 12.73252 | 2.97 | 12.73265 | 2.97 | 12.73252 | 2.97 | 12.73201 | 2.97 | 12.73201 | 2.97 | 12.73252
2.96 | 12.73252 | 2.96 | 12.73265 | 2.96 | 12.73265 | 2.96 | 12.73227 | 2.96 | 12.7324 | 2.96 | 12.73227
2.95 | 12.73227 | 2.95 | 12.7324 | 2.95 | 12.7324 | 2.95 | 12.7324 | 2.95 | 12.7324 | 2.95 | 12.73227
2.94 | 12.73265 | 2.94 | 12.73252 | 2.94 | 12.73265 | 2.94 | 12.73201 | 2.94 | 12.7324 | 2.94 | 12.73227
2.93 | 12.7324 | 2.93 | 12.73252 | 2.93 | 12.7324 | 2.93 | 12.73214 | 2.93 | 12.73214 | 2.93 | 12.7324
2.92 | 12.73265 | 2.92 | 12.73265 | 2.92 | 12.73252 | 2.92 | 12.73227 | 2.92 | 12.7324 | 2.92 | 12.73227
2.91 | 12.73265 | 2.91 | 12.73265 | 2.91 | 12.73265 | 2.91 | 12.73252 | 2.91 | 12.73227 | 2.91 | 12.73214
2.9 | 12.73252 | 2.9 | 12.73265 | 2.9 | 12.73265 | 2.9 | 12.73201 | 2.9 | 12.7324 | 2.9 | 12.73252
2.89 | 12.73265 | 2.89 | 12.7324 | 2.89 | 12.73252 | 2.89 | 12.7324 | 2.89 | 12.73227 | 2.89 | 12.73227
2.88 | 12.73252 | 2.88 | 12.73278 | 2.88 | 12.73265 | 2.88 | 12.7324 | 2.88 | 12.73227 | 2.88 | 12.73227
2.87 | 12.73252 | 2.87 | 12.73265 | 2.87 | 12.73265 | 2.87 | 12.73214 | 2.87 | 12.73252 | 2.87 | 12.73214
2.86 | 12.73265 | 2.86 | 12.73265 | 2.86 | 12.73265 | 2.86 | 12.7324 | 2.86 | 12.73214 | 2.86 | 12.7324
2.85 | 12.73265 | 2.85 | 12.7324 | 2.85 | 12.73265 | 2.85 | 12.7324 | 2.85 | 12.73252 | 2.85 | 12.7324
2.84 | 12.73265 | 2.84 | 12.73265 | 2.84 | 12.73278 | 2.84 | 12.73227 | 2.84 | 12.73252 | 2.84 | 12.73227
2.83 | 12.73252 | 2.83 | 12.73265 | 2.83 | 12.7324 | 2.83 | 12.7324 | 2.83 | 12.73227 | 2.83 | 12.7324
2.82 | 12.73265 | 2.82 | 12.73252 | 2.82 | 12.73252 | 2.82 | 12.73214 | 2.82 | 12.73227 | 2.82 | 12.73227
2.81 | 12.73252 | 2.81 | 12.73265 | 2.81 | 12.73252 | 2.81 | 12.73214 | 2.81 | 12.73214 | 2.81 | 12.7324
2.8 | 12.73252 | 2.8 | 12.7324 | 2.8 | 12.73252 | 2.8 | 12.73227 | 2.8 | 12.73227 | 2.8 | 12.7324
2.79 | 12.73252 | 2.79 | 12.7324 | 2.79 | 12.73278 | 2.79 | 12.7324 | 2.79 | 12.7324 | 2.79 | 12.73227
2.78 | 12.73265 | 2.78 | 12.73252 | 2.78 | 12.7324 | 2.78 | 12.7324 | 2.78 | 12.7324 | 2.78 | 12.73227
2.77 | 12.7324 | 2.77 | 12.73252 | 2.77 | 12.73278 | 2.77 | 12.73214 | 2.77 | 12.73252 | 2.77 | 12.73252
2.76 | 12.7324 | 2.76 | 12.73265 | 2.76 | 12.71432 | 2.76 | 12.73227 | 2.76 | 12.7324 | 2.76 | 12.7324
2.75 | 12.73278 | 2.75 | 12.73265 | 2.75 | 12.56471 | 2.75 | 12.73201 | 2.75 | 12.7324 | 2.75 | 12.73227
2.74 | 12.73252 | 2.74 | 12.7324 | 2.74 | 12.42147 | 2.74 | 12.73227 | 2.74 | 12.73227 | 2.74 | 12.7324
2.73 | 12.73278 | 2.73 | 12.73252 | 2.73 | 12.27428 | 2.73 | 12.73214 | 2.73 | 12.73227 | 2.73 | 12.73227
2.72 | 12.73265 | 2.72 | 12.73265 | 2.72 | 12.12786 | 2.72 | 12.73201 | 2.72 | 12.73227 | 2.72 | 12.7324
2.71 | 12.73265 | 2.71 | 12.7324 | 2.71 | 11.97978 | 2.71 | 12.7324 | 2.71 | 12.73214 | 2.71 | 12.73227
2.7 | 12.73252 | 2.7 | 12.73265 | 2.7 | 11.83425 | 2.7 | 12.7324 | 2.7 | 12.73227 | 2.7 | 12.73252
2.69 | 12.73252 | 2.69 | 12.73265 | 2.69 | 11.68579 | 2.69 | 12.7324 | 2.69 | 12.73227 | 2.69 | 12.73252
2.68 | 12.73265 | 2.68 | 12.7324 | 2.68 | 11.5162 | 2.68 | 12.73214 | 2.68 | 12.7324 | 2.68 | 12.73227
2.67 | 12.73265 | 2.67 | 12.73265 | 2.67 | 11.37347 | 2.67 | 12.7324 | 2.67 | 12.7324 | 2.67 | 12.73252
2.66 | 12.73252 | 2.66 | 12.73265 | 2.66 | 11.23239 | 2.66 | 12.7324 | 2.66 | 12.73227 | 2.66 | 12.73227
2.65 | 12.73252 | 2.65 | 12.73265 | 2.65 | 11.0782 | 2.65 | 12.73227 | 2.65 | 12.73227 | 2.65 | 12.7324
2.64 | 12.73265 | 2.64 | 12.67866 | 2.64 | 10.93522 | 2.64 | 12.73227 | 2.64 | 12.73227 | 2.64 | 12.73227
2.63 | 12.73265 | 2.63 | 12.51493 | 2.63 | 10.7865 | 2.63 | 12.73227 | 2.63 | 12.7324 | 2.63 | 12.73227
2.62 | 12.65549 | 2.62 | 12.36277 | 2.62 | 10.63919 | 2.62 | 12.7324 | 2.62 | 12.73227 | 2.62 | 12.73227
2.61 | 12.4929 | 2.61 | 12.21088 | 2.61 | 10.48436 | 2.61 | 12.73214 | 2.61 | 12.7324 | 2.61 | 12.73227
2.6 | 12.29389 | 2.6 | 12.05796 | 2.6 | 10.33374 | 2.6 | 12.73227 | 2.6 | 12.73214 | 2.6 | 12.73252
2.59 | 12.12901 | 2.59 | 11.90288 | 2.59 | 10.18439 | 2.59 | 12.73214 | 2.59 | 12.73227 | 2.59 | 12.73201
2.58 | 11.95648 | 2.58 | 11.74551 | 2.58 | 10.03084 | 2.58 | 12.7324 | 2.58 | 12.73252 | 2.58 | 12.73227
2.57 | 11.78892 | 2.57 | 11.59004 | 2.57 | 9.880975 | 2.57 | 12.7324 | 2.57 | 12.73227 | 2.57 | 12.73227
2.56 | 11.60978 | 2.56 | 11.42783 | 2.56 | 9.728314 | 2.56 | 12.73214 | 2.56 | 12.73227 | 2.56 | 12.73227
2.55 | 11.43344 | 2.55 | 11.26983 | 2.55 | 9.575907 | 2.55 | 12.73227 | 2.55 | 12.7324 | 2.55 | 12.73227
2.54 | 11.25569 | 2.54 | 11.10927 | 2.54 | 9.422609 | 2.54 | 12.73214 | 2.54 | 12.73252 | 2.54 | 12.7324
2.53 | 11.07718 | 2.53 | 10.94757 | 2.53 | 9.272367 | 2.53 | 12.7324 | 2.53 | 12.73214 | 2.53 | 12.73227
2.52 | 10.89842 | 2.52 | 10.7823 | 2.52 | 9.116904 | 2.52 | 12.73214 | 2.52 | 12.73252 | 2.52 | 12.7324
2.51 | 10.72399 | 2.51 | 10.6206 | 2.51 | 8.96437 | 2.51 | 12.7324 | 2.51 | 12.7324 | 2.51 | 12.73227
2.5 | 10.55223 | 2.5 | 10.45304 | 2.5 | 8.810436 | 2.5 | 12.73214 | 2.5 | 12.73227 | 2.5 | 12.73252
2.49 | 10.37512 | 2.49 | 10.2879 | 2.49 | 8.659684 | 2.49 | 12.73227 | 2.49 | 12.73214 | 2.49 | 12.73252
2.48 | 10.19839 | 2.48 | 10.1206 | 2.48 | 8.503712 | 2.48 | 12.7324 | 2.48 | 12.73214 | 2.48 | 12.7324
2.47 | 10.01186 | 2.47 | 9.955969 | 2.47 | 8.348759 | 2.47 | 12.73227 | 2.47 | 12.7324 | 2.47 | 12.73252
2.46 | 9.84125 | 2.46 | 9.784464 | 2.46 | 8.192787 | 2.46 | 12.73214 | 2.46 | 12.7324 | 2.46 | 12.73252
2.45 | 9.661087 | 2.45 | 9.616396 | 2.45 | 8.041272 | 2.45 | 12.73227 | 2.45 | 12.73252 | 2.45 | 12.73214
2.44 | 9.482706 | 2.44 | 9.446037 | 2.44 | 7.8867 | 2.44 | 12.73214 | 2.44 | 12.73214 | 2.44 | 12.73252
2.43 | 9.299614 | 2.43 | 9.275805 | 2.43 | 7.734166 | 2.43 | 12.73227 | 2.43 | 12.7324 | 2.43 | 12.73227
2.42 | 9.12047 | 2.42 | 9.101498 | 2.42 | 7.574884 | 2.42 | 12.7324 | 2.42 | 12.73227 | 2.42 | 12.73227
2.41 | 8.938142 | 2.41 | 8.931648 | 2.41 | 7.421713 | 2.41 | 12.7324 | 2.41 | 12.73252 | 2.41 | 12.73252
2.4 | 8.758742 | 2.4 | 8.757978 | 2.4 | 7.265232 | 2.4 | 12.73227 | 2.4 | 12.73227 | 2.4 | 12.73252
2.39 | 8.576796 | 2.39 | 8.584818 | 2.39 | 7.113462 | 2.39 | 12.73214 | 2.39 | 12.73227 | 2.39 | 12.73214
2.38 | 8.396887 | 2.38 | 8.409747 | 2.38 | 6.956726 | 2.38 | 12.73227 | 2.38 | 12.73227 | 2.38 | 12.73227
2.37 | 8.213668 | 2.37 | 8.237733 | 2.37 | 6.806102 | 2.37 | 12.73201 | 2.37 | 12.73227 | 2.37 | 12.70235
2.36 | 8.03325 | 2.36 | 8.059734 | 2.36 | 6.649112 | 2.36 | 12.7324 | 2.36 | 12.73227 | 2.36 | 12.5064
2.35 | 7.850286 | 2.35 | 7.883517 | 2.35 | 6.493904 | 2.35 | 12.62774 | 2.35 | 12.73214 | 2.35 | 12.30548
2.34 | 7.66974 | 2.34 | 7.709083 | 2.34 | 6.340096 | 2.34 | 12.42211 | 2.34 | 12.73227 | 2.34 | 12.10813
2.33 | 7.485503 | 2.33 | 7.533758 | 2.33 | 6.190236 | 2.33 | 12.22004 | 2.33 | 12.73252 | 2.33 | 11.90708
2.32 | 7.304448 | 2.32 | 7.354359 | 2.32 | 6.035155 | 2.32 | 12.01263 | 2.32 | 12.73227 | 2.32 | 11.70973
2.31 | 7.120592 | 2.31 | 7.179543 | 2.31 | 5.881603 | 2.31 | 11.80828 | 2.31 | 12.61564 | 2.31 | 11.5069
2.3 | 6.940811 | 2.3 | 6.999889 | 2.3 | 5.72614 | 2.3 | 11.60163 | 2.3 | 12.39893 | 2.3 | 11.30866
2.29 | 6.756828 | 2.29 | 6.823036 | 2.29 | 5.573479 | 2.29 | 11.39766 | 2.29 | 12.17892 | 2.29 | 11.10991
2.28 | 6.576028 | 2.28 | 6.643637 | 2.28 | 5.417889 | 2.28 | 11.18885 | 2.28 | 11.96272 | 2.28 | 10.91688
2.27 | 6.392172 | 2.27 | 6.465001 | 2.27 | 5.261535 | 2.27 | 10.98526 | 2.27 | 11.74118 | 2.27 | 10.71469
2.26 | 6.211372 | 2.26 | 6.28713 | 2.26 | 5.111293 | 2.26 | 10.77746 | 2.26 | 11.52333 | 2.26 | 10.51569
2.25 | 6.028153 | 2.25 | 6.105438 | 2.25 | 4.95774 | 2.25 | 10.56891 | 2.25 | 11.30242 | 2.25 | 10.31299
2.24 | 5.849008 | 2.24 | 5.930622 | 2.24 | 4.808771 | 2.24 | 10.36493 | 2.24 | 11.08406 | 2.24 | 10.11309
2.23 | 5.666043 | 2.23 | 5.75135 | 2.23 | 4.655982 | 2.23 | 10.15625 | 2.23 | 10.86124 | 2.23 | 9.909878
2.22 | 5.487153 | 2.22 | 5.574115 | 2.22 | 4.504594 | 2.22 | 9.951513 | 2.22 | 10.64416 | 2.22 | 9.710489
2.21 | 5.304953 | 2.21 | 5.394589 | 2.21 | 4.350914 | 2.21 | 9.742447 | 2.21 | 10.42185 | 2.21 | 9.506006
2.2 | 5.127081 | 2.2 | 5.219264 | 2.2 | 4.2022 | 2.2 | 9.53771 | 2.2 | 10.1989 | 2.2 | 9.302033
2.19 | 4.94679 | 2.19 | 5.039609 | 2.19 | 4.052594 | 2.19 | 9.329917 | 2.19 | 9.980797 | 2.19 | 9.102899
2.18 | 4.767518 | 2.18 | 4.863648 | 2.18 | 3.906681 | 2.18 | 9.125053 | 2.18 | 9.75849 | 2.18 | 8.899562
2.17 | 4.591302 | 2.17 | 4.687431 | 2.17 | 3.756439 | 2.17 | 8.916624 | 2.17 | 9.538729 | 2.17 | 8.699409
2.16 | 4.412539 | 2.16 | 4.513252 | 2.16 | 3.610271 | 2.16 | 8.712269 | 2.16 | 9.316676 | 2.16 | 8.4962
2.15 | 4.237978 | 2.15 | 4.334999 | 2.15 | 3.460283 | 2.15 | 8.504476 | 2.15 | 9.099079 | 2.15 | 8.296429
2.14 | 4.061125 | 2.14 | 4.164257 | 2.14 | 3.297181 | 2.14 | 8.30254 | 2.14 | 8.876262 | 2.14 | 8.09322
2.13 | 3.887837 | 2.13 | 3.989059 | 2.13 | 3.160944 | 2.13 | 8.092583 | 2.13 | 8.657647 | 2.13 | 7.893958
2.12 | 3.71353 | 2.12 | 3.81488 | 2.12 | 3.022925 | 2.12 | 7.883772 | 2.12 | 8.435976 | 2.12 | 7.691003
2.11 | 3.543298 | 2.11 | 3.645539 | 2.11 | 2.882487 | 2.11 | 7.681072 | 2.11 | 8.216979 | 2.11 | 7.491741
2.1 | 3.370902 | 2.1 | 3.474416 | 2.1 | 2.729698 | 2.1 | 7.474043 | 2.1 | 7.994289 | 2.1 | 7.289678
2.09 | 3.20398 | 2.09 | 3.307494 | 2.09 | 2.594353 | 2.09 | 7.271344 | 2.09 | 7.777711 | 2.09 | 7.091435
2.08 | 3.035021 | 2.08 | 3.139045 | 2.08 | 2.456334 | 2.08 | 7.064824 | 2.08 | 7.556549 | 2.08 | 6.889372
2.07 | 2.871028 | 2.07 | 2.976961 | 2.07 | 2.322134 | 2.07 | 6.861997 | 2.07 | 7.339207 | 2.07 | 6.69151
2.06 | 2.705379 | 2.06 | 2.812332 | 2.06 | 2.188699 | 2.06 | 6.656369 | 2.06 | 7.118428 | 2.06 | 6.490084
2.05 | 2.546479 | 2.05 | 2.653941 | 2.05 | 2.059465 | 2.05 | 6.454943 | 2.05 | 6.898412 | 2.05 | 6.288912
2.04 | 2.387069 | 2.04 | 2.494658 | 2.04 | 1.928449 | 2.04 | 6.248296 | 2.04 | 6.681579 | 2.04 | 6.092197
2.03 | 2.22957 | 2.03 | 2.340724 | 2.03 | 1.803289 | 2.03 | 6.048906 | 2.03 | 6.462327 | 2.03 | 5.891916
2.02 | 2.078182 | 2.02 | 2.186916 | 2.02 | 1.67813 | 2.02 | 5.845061 | 2.02 | 6.247914 | 2.02 | 5.696346
2.01 | 1.927048 | 2.01 | 2.038838 | 2.01 | 1.557809 | 2.01 | 5.645289 | 2.01 | 6.028662 | 2.01 | 5.49683
2 | 1.782917 | 2 | 1.891779 | 2 | 1.438251 | 2 | 5.442844 | 2 | 5.814758 | 2 | 5.302151
1.99 | 1.639678 | 1.99 | 1.748795 | 1.99 | 1.323533 | 1.99 | 5.244219 | 1.99 | 5.598307 | 1.99 | 5.10429
1.98 | 1.503823 | 1.98 | 1.612176 | 1.98 | 1.213563 | 1.98 | 5.043302 | 1.98 | 5.385676 | 1.98 | 4.910121
1.97 | 1.369878 | 1.97 | 1.478104 | 1.97 | 1.107222 | 1.97 | 4.842639 | 1.97 | 5.16948 | 1.97 | 4.713278
1.96 | 1.243815 | 1.96 | 1.351671 | 1.96 | 1.00521 | 1.96 | 4.646433 | 1.96 | 4.95965 | 1.96 | 4.520637
1.95 | 1.121329 | 1.95 | 1.228269 | 1.95 | 0.9079089 | 1.95 | 4.447935 | 1.95 | 4.746637 | 1.95 | 4.325577
1.94 | 1.007807 | 1.94 | 1.112951 | 1.94 | 0.8177636 | 1.94 | 4.255294 | 1.94 | 4.538717 | 1.94 | 4.136628
1.93 | 0.8978631 | 1.93 | 1.00083 | 1.93 | 0.7311196 | 1.93 | 4.058069 | 1.93 | 4.327869 | 1.93 | 3.944751
1.92 | 0.7969079 | 1.92 | 0.8975066 | 1.92 | 0.6516058 | 1.92 | 3.866192 | 1.92 | 4.121604 | 1.92 | 3.754656
1.91 | 0.7014531 | 1.91 | 0.7990851 | 1.91 | 0.5768794 | 1.91 | 3.672023 | 1.91 | 3.912156 | 1.91 | 3.566089
1.9 | 0.6153185 | 1.9 | 0.7093727 | 1.9 | 0.5094104 | 1.9 | 3.483074 | 1.9 | 3.705764 | 1.9 | 3.38096
1.89 | 0.5354482 | 1.89 | 0.6254025 | 1.89 | 0.4471617 | 1.89 | 3.292088 | 1.89 | 3.504719 | 1.89 | 3.195067
1.88 | 0.4632173 | 1.88 | 0.5500395 | 1.88 | 0.3922342 | 1.88 | 3.106068 | 1.88 | 3.301383 | 1.88 | 3.012357
1.87 | 0.3998227 | 1.87 | 0.4804315 | 1.87 | 0.3419539 | 1.87 | 2.918647 | 1.87 | 3.103267 | 1.87 | 2.833213
1.86 | 0.3427434 | 1.86 | 0.4192905 | 1.86 | 0.2980399 | 1.86 | 2.736828 | 1.86 | 2.905278 | 1.86 | 2.652667
1.85 | 0.2933162 | 1.85 | 0.3637645 | 1.85 | 0.2581366 | 1.85 | 2.553609 | 1.85 | 2.71251 | 1.85 | 2.477724
1.84 | 0.2492621 | 1.84 | 0.3145156 | 1.84 | 0.2237846 | 1.84 | 2.372937 | 1.84 | 2.51885 | 1.84 | 2.30189
1.83 | 0.2117143 | 1.83 | 0.2722441 | 1.83 | 0.1939908 | 1.83 | 2.198503 | 1.83 | 2.332575 | 1.83 | 2.132676
1.82 | 0.1785209 | 1.82 | 0.2344161 | 1.82 | 0.1673291 | 1.82 | 2.023687 | 1.82 | 2.145536 | 1.82 | 1.962826
1.81 | 0.1504333 | 1.81 | 0.2022668 | 1.81 | 0.144449 | 1.81 | 1.855874 | 1.81 | 1.966009 | 1.81 | 1.800361
1.8 | 0.1258177 | 1.8 | 0.1739118 | 1.8 | 0.1238264 | 1.8 | 1.689334 | 1.8 | 1.787883 | 1.8 | 1.638532
1.79 | 0.1050321 | 1.79 | 0.149924 | 1.79 | 0.1062544 | 1.79 | 1.529415 | 1.79 | 1.617778 | 1.79 | 1.484343
1.78 | 0.0869177 | 1.78 | 0.1288009 | 1.78 | 0.09050059 | 1.78 | 1.371661 | 1.78 | 1.449456 | 1.78 | 1.331936
1.77 | 0.07173686 | 1.77 | 0.1110621 | 1.77 | 0.07698006 | 1.77 | 1.222157 | 1.77 | 1.29081 | 1.77 | 1.187767
1.76 | 0.0586225 | 1.76 | 0.09567504 | 1.76 | 0.0649645 | 1.76 | 1.07646 | 1.76 | 1.136252 | 1.76 | 1.04794
1.75 | 0.04778086 | 1.75 | 0.08282423 | 1.75 | 0.05473529 | 1.75 | 0.9403383 | 1.75 | 0.9894726 | 1.75 | 0.9151537
1.74 | 0.03850786 | 1.74 | 0.07172922 | 1.74 | 0.0456711 | 1.74 | 0.8092838 | 1.74 | 0.8536053 | 1.74 | 0.7922224
1.73 | 0.0308264 | 1.73 | 0.06255553 | 1.73 | 0.03808005 | 1.73 | 0.6893701 | 1.73 | 0.7251863 | 1.73 | 0.6759629
1.72 | 0.02459771 | 1.72 | 0.05476203 | 1.72 | 0.03148339 | 1.72 | 0.5768921 | 1.72 | 0.6092451 | 1.72 | 0.5711753
1.71 | 0.01943855 | 1.71 | 0.04838183 | 1.71 | 0.02602629 | 1.71 | 0.4769937 | 1.71 | 0.5029169 | 1.71 | 0.474842
1.7 | 0.01535018 | 1.7 | 0.04305714 | 1.7 | 0.02140443 | 1.7 | 0.3866065 | 1.7 | 0.4103906 | 1.7 | 0.3909482
1.69 | 0.01200958 | 1.69 | 0.03866319 | 1.69 | 0.0175898 | 1.69 | 0.3081367 | 1.69 | 0.3285085 | 1.69 | 0.3167565
1.68 | 0.009415606 | 1.68 | 0.03522799 | 1.68 | 0.01452894 | 1.68 | 0.2427686 | 1.68 | 0.2603902 | 1.68 | 0.2547498
1.67 | 0.007344173 | 1.67 | 0.03230081 | 1.67 | 0.01201403 | 1.67 | 0.1875736 | 1.67 | 0.2027379 | 1.67 | 0.2018721
1.66 | 0.005759117 | 1.66 | 0.02998988 | 1.66 | 0.01005337 | 1.66 | 0.1439907 | 1.66 | 0.1570159 | 1.66 | 0.1597024
1.65 | 0.004516817 | 1.65 | 0.02809148 | 1.65 | 0.008469462 | 1.65 | 0.10903 | 1.65 | 0.1199353 | 1.65 | 0.1251276
1.64 | 0.003575129 | 1.64 | 0.0265776 | 1.64 | 0.007236584 | 1.64 | 0.0825594 | 1.64 | 0.09162996 | 1.64 | 0.09831064
1.63 | 0.002841361 | 1.63 | 0.02534893 | 1.63 | 0.006264339 | 1.63 | 0.06216719 | 1.63 | 0.06938137 | 1.63 | 0.07692531
1.62 | 0.00229234 | 1.62 | 0.02433161 | 1.62 | 0.005531207 | 1.62 | 0.04723591 | 1.62 | 0.05276559 | 1.62 | 0.06058965
1.61 | 0.001871407 | 1.61 | 0.0235231 | 1.61 | 0.004943989 | 1.61 | 0.03599448 | 1.61 | 0.03993261 | 1.61 | 0.04768537
1.6 | 0.001556917 | 1.6 | 0.02277189 | 1.6 | 0.004477983 | 1.6 | 0.02790177 | 1.6 | 0.03022289 | 1.6 | 0.0376968
1.59 | 0.001305834 | 1.59 | 0.02214418 | 1.59 | 0.004126824 | 1.59 | 0.02185643 | 1.59 | 0.02302781 | 1.59 | 0.0300841
1.58 | 0.001115854 | 1.58 | 0.02164889 | 1.58 | 0.003850531 | 1.58 | 0.0175185 | 1.58 | 0.01747394 | 1.58 | 0.02403494
1.57 | 0.0009610539 | 1.57 | 0.02116251 | 1.57 | 0.003625677 | 1.57 | 0.01427811 | 1.57 | 0.01332827 | 1.57 | 0.01942327
1.56 | 0.0008500147 | 1.56 | 0.02073471 | 1.56 | 0.003433927 | 1.56 | 0.01194095 | 1.56 | 0.0101122 | 1.56 | 0.01575252
1.55 | 0.0007517716 | 1.55 | 0.0203209 | 1.55 | 0.003279738 | 1.55 | 0.01017408 | 1.55 | 0.007703481 | 1.55 | 0.01291065
1.54 | 0.0006740657 | 1.54 | 0.01998986 | 1.54 | 0.003155215 | 1.54 | 0.008895997 | 1.54 | 0.005831182 | 1.54 | 0.01064225
1.53 | 0.0006164644 | 1.53 | 0.019655 | 1.53 | 0.003039223 | 1.53 | 0.00792146 | 1.53 | 0.004426163 | 1.53 | 0.008891286
1.52 | 0.0005563548 | 1.52 | 0.01932523 | 1.52 | 0.002938637 | 1.52 | 0.007202461 | 1.52 | 0.003333086 | 1.52 | 0.007500909
1.51 | 0.0005124535 | 1.51 | 0.01901074 | 1.51 | 0.002844035 | 1.51 | 0.006646947 | 1.51 | 0.00252076 | 1.51 | 0.006421456
1.5 | 0.0004744091 | 1.5 | 0.01868352 | 1.5 | 0.002763566 | 1.5 | 0.00622525 | 1.5 | 0.001888596 | 1.5 | 0.005564311
1.49 | 0.0004408719 | 1.49 | 0.01839449 | 1.49 | 0.00268157 | 1.49 | 0.005897009 | 1.49 | 0.001420171 | 1.49 | 0.004896879
1.48 | 0.000404801 | 1.48 | 0.01811056 | 1.48 | 0.002612688 | 1.48 | 0.005644653 | 1.48 | 0.001061398 | 1.48 | 0.004369885
1.47 | 0.0003754529 | 1.47 | 0.01785464 | 1.47 | 0.002548516 | 1.47 | 0.005434441 | 1.47 | 0.0008005366 | 1.47 | 0.003962958
1.46 | 0.0003459646 | 1.46 | 0.01754397 | 1.46 | 0.002487528 | 1.46 | 0.005265737 | 1.46 | 0.0006021404 | 1.46 | 0.003637136
1.45 | 0.0003263695 | 1.45 | 0.0172664 | 1.45 | 0.002412916 | 1.45 | 0.00512046 | 1.45 | 0.0004606326 | 1.45 | 0.00338287
1.44 | 0.0003010193 | 1.44 | 0.01699775 | 1.44 | 0.002355366 | 1.44 | 0.005004086 | 1.44 | 0.0003527256 | 1.44 | 0.003176987
1.43 | 0.0002759365 | 1.43 | 0.01673928 | 1.43 | 0.002293359 | 1.43 | 0.004897134 | 1.43 | 0.000276815 | 1.43 | 0.003017323
1.42 | 0.0002568888 | 1.42 | 0.01645025 | 1.42 | 0.002234917 | 1.42 | 0.004808134 | 1.42 | 0.0002209198 | 1.42 | 0.002883378
1.41 | 0.0002351291 | 1.41 | 0.01621343 | 1.41 | 0.002181696 | 1.41 | 0.004717862 | 1.41 | 0.0001792976 | 1.41 | 0.002775153
1.4 | 0.0002193664 | 1.4 | 0.01595369 | 1.4 | 0.002122108 | 1.4 | 0.004636884 | 1.4 | 0.0001506624 | 1.4 | 0.002683734
1.39 | 0.0001999877 | 1.39 | 0.01569904 | 1.39 | 0.002070542 | 1.39 | 0.004564564 | 1.39 | 0.0001300487 | 1.39 | 0.00260352
1.38 | 0.0001900947 | 1.38 | 0.01544058 | 1.38 | 0.002014392 | 1.38 | 0.004495809 | 1.38 | 0.0001155847 | 1.38 | 0.002529036
1.37 | 0.0001719001 | 1.37 | 0.015149 | 1.37 | 0.00195646 | 1.37 | 0.0044296 | 1.37 | 0.0001044668 | 1.37 | 0.002470467
1.36 | 0.0001599062 | 1.36 | 0.01488672 | 1.36 | 0.001899928 | 1.36 | 0.004359063 | 1.36 | 9.621999e-05 | 1.36 | 0.002415335
1.35 | 0.0001437233 | 1.35 | 0.01465753 | 1.35 | 0.001860712 | 1.35 | 0.004300876 | 1.35 | 8.985379e-05 | 1.35 | 0.002362751
1.34 | 0.0001315002 | 1.34 | 0.01438506 | 1.34 | 0.00179374 | 1.34 | 0.004230211 | 1.34 | 8.617795e-05 | 1.34 | 0.002309529
1.33 | 0.0001229415 | 1.33 | 0.01411641 | 1.33 | 0.001747012 | 1.33 | 0.004163875 | 1.33 | 8.189604e-05 | 1.33 | 0.002264202
1.32 | 0.0001177174 | 1.32 | 0.01388977 | 1.32 | 0.001699265 | 1.32 | 0.00410607 | 1.32 | 7.817818e-05 | 1.32 | 0.002217729
1.31 | 0.0001028434 | 1.31 | 0.01365295 | 1.31 | 0.001643498 | 1.31 | 0.004051576 | 1.31 | 7.535541e-05 | 1.31 | 0.002177622
1.3 | 9.898674e-05 | 1.3 | 0.0134174 | 1.3 | 0.001600589 | 1.3 | 0.003985622 | 1.3 | 7.35143e-05 | 1.3 | 0.002136241
1.29 | 9.158794e-05 | 1.29 | 0.01317548 | 1.29 | 0.00154393 | 1.29 | 0.003928326 | 1.29 | 7.118555e-05 | 1.29 | 0.002096516
1.28 | 8.439286e-05 | 1.28 | 0.01291702 | 1.28 | 0.001499112 | 1.28 | 0.003861608 | 1.28 | 6.773634e-05 | 1.28 | 0.002057937
1.27 | 8.191514e-05 | 1.27 | 0.0126341 | 1.27 | 0.001465753 | 1.27 | 0.003804949 | 1.27 | 6.77478e-05 | 1.27 | 0.002024069
1.26 | 7.86913e-05 | 1.26 | 0.01243318 | 1.26 | 0.001417498 | 1.26 | 0.003747144 | 1.26 | 6.643e-05 | 1.26 | 0.001985108
1.25 | 7.04458e-05 | 1.25 | 0.01217383 | 1.25 | 0.001370006 | 1.25 | 0.003688702 | 1.25 | 6.497596e-05 | 1.25 | 0.001949202
1.24 | 6.626575e-05 | 1.24 | 0.01194464 | 1.24 | 0.001326716 | 1.24 | 0.00362504 | 1.24 | 6.31374e-05 | 1.24 | 0.001912533
1.23 | 6.368617e-05 | 1.23 | 0.01169738 | 1.23 | 0.00127655 | 1.23 | 0.003576148 | 1.23 | 6.240274e-05 | 1.23 | 0.001875227
1.22 | 6.059984e-05 | 1.22 | 0.01145139 | 1.22 | 0.001235259 | 1.22 | 0.003519107 | 1.22 | 6.131922e-05 | 1.22 | 0.001845051
1.21 | 5.27936e-05 | 1.21 | 0.01123876 | 1.21 | 0.001199621 | 1.21 | 0.003464103 | 1.21 | 6.039994e-05 | 1.21 | 0.001808
1.2 | 5.168334e-05 | 1.2 | 0.01100028 | 1.2 | 0.001157489 | 1.2 | 0.00340808 | 1.2 | 5.979515e-05 | 1.2 | 0.00178088
1.19 | 4.759624e-05 | 1.19 | 0.01076702 | 1.19 | 0.001119916 | 1.19 | 0.003348238 | 1.19 | 5.792731e-05 | 1.19 | 0.001748031
1.18 | 4.522547e-05 | 1.18 | 0.01050601 | 1.18 | 0.001080178 | 1.18 | 0.003292215 | 1.18 | 5.696346e-05 | 1.18 | 0.001712507
1.17 | 4.278721e-05 | 1.17 | 0.01028612 | 1.17 | 0.001025556 | 1.17 | 0.003237466 | 1.17 | 5.517456e-05 | 1.17 | 0.001683732
1.16 | 4.305205e-05 | 1.16 | 0.01005732 | 1.16 | 0.000998067 | 1.16 | 0.003185518 | 1.16 | 5.442335e-05 | 1.16 | 0.001653429
1.15 | 3.869248e-05 | 1.15 | 0.009867734 | 1.15 | 0.00095577 | 1.15 | 0.003128477 | 1.15 | 5.385549e-05 | 1.15 | 0.001624399
1.14 | 3.594992e-05 | 1.14 | 0.009638296 | 1.14 | 0.0009196355 | 1.14 | 0.003070799 | 1.14 | 5.273122e-05 | 1.14 | 0.001592441
1.13 | 3.567872e-05 | 1.13 | 0.009412041 | 1.13 | 0.00088126 | 1.13 | 0.003017705 | 1.13 | 5.161713e-05 | 1.13 | 0.001562647
1.12 | 3.274008e-05 | 1.12 | 0.009167834 | 1.12 | 0.0008466152 | 1.12 | 0.002964229 | 1.12 | 5.108492e-05 | 1.12 | 0.001534763
1.11 | 3.256437e-05 | 1.11 | 0.008982705 | 1.11 | 0.0008136765 | 1.11 | 0.002914063 | 1.11 | 5.009052e-05 | 1.11 | 0.00150828
1.1 | 2.873065e-05 | 1.1 | 0.008780515 | 1.1 | 0.0007749827 | 1.1 | 0.002859059 | 1.1 | 4.872306e-05 | 1.1 | 0.001482815
1.09 | 2.8462e-05 | 1.09 | 0.008569411 | 1.09 | 0.0007429989 | 1.09 | 0.00280813 | 1.09 | 4.849769e-05 | 1.09 | 0.00145735
1.08 | 2.546479e-05 | 1.08 | 0.008327496 | 1.08 | 0.0007097801 | 1.08 | 0.002758855 | 1.08 | 4.735178e-05 | 1.08 | 0.001428065
1.07 | 2.350782e-05 | 1.07 | 0.008119958 | 1.07 | 0.0006805083 | 1.07 | 0.002702578 | 1.07 | 4.682338e-05 | 1.07 | 0.001408967
1.06 | 2.169473e-05 | 1.06 | 0.00790147 | 1.06 | 0.0006487537 | 1.06 | 0.002651649 | 1.06 | 4.571439e-05 | 1.06 | 0.001381083
1.05 | 1.996185e-05 | 1.05 | 0.007716214 | 1.05 | 0.0006200549 | 1.05 | 0.00260161 | 1.05 | 4.508923e-05 | 1.05 | 0.0013546
1.04 | 1.847343e-05 | 1.04 | 0.007506638 | 1.04 | 0.0005876 | 1.04 | 0.002551572 | 1.04 | 4.425399e-05 | 1.04 | 0.00132888
1.03 | 1.746121e-05 | 1.03 | 0.007296554 | 1.03 | 0.0005576917 | 1.03 | 0.002498733 | 1.03 | 4.296292e-05 | 1.03 | 0.001305453
1.02 | 1.554498e-05 | 1.02 | 0.007083923 | 1.02 | 0.000527032 | 1.02 | 0.002450859 | 1.02 | 4.238614e-05 | 1.02 | 0.001278842
1.01 | 1.377391e-05 | 1.01 | 0.006894465 | 1.01 | 0.0004978239 | 1.01 | 0.002400566 | 1.01 | 4.116893e-05 | 1.01 | 0.001257108
1 | 1.218848e-05 | 1 | 0.006709081 | 1 | 0.0004699018 | 1 | 0.002351801 | 1 | 4.02662e-05 | 1 | 0.001234966
0.99 | 1.43023e-05 | 0.99 | 0.006492885 | 0.99 | 0.0004471745 | 0.99 | 0.002301635 | 0.99 | 3.954045e-05 | 0.99 | 0.001214518
0.98 | 9.833318e-06 | 0.98 | 0.006302154 | 0.98 | 0.0004210476 | 0.98 | 0.002257454 | 0.98 | 3.880579e-05 | 0.98 | 0.00119491
0.97 | 8.574288e-06 | 0.97 | 0.006109895 | 0.97 | 0.0003957229 | 0.97 | 0.00220958 | 0.97 | 3.691885e-05 | 0.97 | 0.00117147
0.96 | 7.531008e-06 | 0.96 | 0.005907577 | 0.96 | 0.0003741924 | 0.96 | 0.002162597 | 0.96 | 3.669476e-05 | 0.96 | 0.001151849
0.95 | 8.867668e-06 | 0.95 | 0.005727795 | 0.95 | 0.0003547755 | 0.95 | 0.002114978 | 0.95 | 3.635863e-05 | 0.95 | 0.001129351
0.94 | 7.768073e-06 | 0.94 | 0.0055349 | 0.94 | 0.0003298836 | 0.94 | 0.002069014 | 0.94 | 3.598684e-05 | 0.94 | 0.001107515
0.93 | 4.762973e-06 | 0.93 | 0.005355246 | 0.93 | 0.0003064942 | 0.93 | 0.002022923 | 0.93 | 3.425906e-05 | 0.93 | 0.001086417
0.92 | 4.023564e-06 | 0.92 | 0.005168461 | 0.92 | 0.0002853839 | 0.92 | 0.001978996 | 0.92 | 3.418394e-05 | 0.92 | 0.001064543
0.91 | 3.364395e-06 | 0.91 | 0.005012999 | 0.91 | 0.0002682206 | 0.91 | 0.001937616 | 0.91 | 3.372175e-05 | 0.91 | 0.001045954
0.9 | 4.093911e-06 | 0.9 | 0.004837801 | 0.9 | 0.0002469957 | 0.9 | 0.001891907 | 0.9 | 3.293107e-05 | 0.9 | 0.001026384
0.89 | 3.423843e-06 | 0.89 | 0.004666041 | 0.89 | 0.0002289285 | 0.89 | 0.001848107 | 0.89 | 3.15547e-05 | 0.89 | 0.001007438
0.88 | 2.820162e-06 | 0.88 | 0.004484604 | 0.88 | 0.000212962 | 0.88 | 0.00180418 | 0.88 | 3.1188e-05 | 0.88 | 0.000984176
0.87 | 2.326336e-06 | 0.87 | 0.004329524 | 0.87 | 0.0001957351 | 0.87 | 0.001762291 | 0.87 | 2.992622e-05 | 0.87 | 0.0009683496
0.86 | 1.889233e-06 | 0.86 | 0.004144777 | 0.86 | 0.000178852 | 0.86 | 0.001718746 | 0.86 | 2.966775e-05 | 0.86 | 0.0009461316
0.85 | 1.531402e-06 | 0.85 | 0.003956083 | 0.85 | 0.0001654575 | 0.85 | 0.001676984 | 0.85 | 2.931761e-05 | 0.85 | 0.0009275932
0.84 | 1.192615e-06 | 0.84 | 0.003810042 | 0.84 | 0.0001516556 | 0.84 | 0.001635349 | 0.84 | 2.85715e-05 | 0.84 | 0.0009125053
0.83 | 1.002197e-06 | 0.83 | 0.003668076 | 0.83 | 0.0001401073 | 0.83 | 0.001596388 | 0.83 | 2.792851e-05 | 0.83 | 0.0008947436
0.82 | 7.642671e-07 | 0.82 | 0.003487403 | 0.82 | 0.0001303415 | 0.82 | 0.001554244 | 0.82 | 2.739375e-05 | 0.82 | 0.0008753395
0.81 | 6.033831e-07 | 0.81 | 0.003335124 | 0.81 | 0.0001195445 | 0.81 | 0.001516046 | 0.81 | 2.640062e-05 | 0.81 | 0.0008588255
0.8 | 4.940882e-07 | 0.8 | 0.003193157 | 0.8 | 0.0001097431 | 0.8 | 0.00147734 | 0.8 | 2.604539e-05 | 0.8 | 0.0008397651
0.79 | 3.926773e-07 | 0.79 | 0.003022289 | 0.79 | 0.0001028637 | 0.79 | 0.001436724 | 0.79 | 2.508282e-05 | 0.79 | 0.0008211631
0.78 | 2.981723e-07 | 0.78 | 0.002881086 | 0.78 | 9.1961e-05 | 0.78 | 0.001400182 | 0.78 | 2.452005e-05 | 0.78 | 0.0008056296
0.77 | 2.394938e-07 | 0.77 | 0.002736064 | 0.77 | 8.467425e-05 | 0.77 | 0.00136504 | 0.77 | 2.349254e-05 | 0.77 | 0.0007878552
0.76 | 1.982256e-07 | 0.76 | 0.002587223 | 0.76 | 7.69686e-05 | 0.76 | 0.001327989 | 0.76 | 2.319079e-05 | 0.76 | 0.0007700171
0.75 | 1.586151e-07 | 0.75 | 0.002452896 | 0.75 | 7.075647e-05 | 0.75 | 0.001295903 | 0.75 | 2.266748e-05 | 0.75 | 0.0007543308
0.74 | 1.246328e-07 | 0.74 | 0.002308511 | 0.74 | 6.581248e-05 | 0.74 | 0.001254969 | 0.74 | 2.185261e-05 | 0.74 | 0.0007374221
0.73 | 9.97e-08 | 0.73 | 0.00218055 | 0.73 | 6.132304e-05 | 0.73 | 0.001222374 | 0.73 | 2.184879e-05 | 0.73 | 0.0007217231
0.72 | 7.750107e-08 | 0.72 | 0.00205068 | 0.72 | 5.418144e-05 | 0.72 | 0.001186799 | 0.72 | 2.109249e-05 | 0.72 | 0.0007054129
0.71 | 6.165815e-08 | 0.71 | 0.001923101 | 0.71 | 5.075769e-05 | 0.71 | 0.001151543 | 0.71 | 2.033109e-05 | 0.71 | 0.0006879823
0.7 | 4.935535e-08 | 0.7 | 0.001797432 | 0.7 | 4.655728e-05 | 0.7 | 0.001117255 | 0.7 | 2.000387e-05 | 0.7 | 0.0006726652
0.69 | 4.076557e-08 | 0.69 | 0.001682713 | 0.69 | 4.270191e-05 | 0.69 | 0.001083476 | 0.69 | 1.927939e-05 | 0.69 | 0.0006578701
0.68 | 3.232857e-08 | 0.68 | 0.001570286 | 0.68 | 3.924506e-05 | 0.68 | 0.001054663 | 0.68 | 1.921318e-05 | 0.68 | 0.0006430242
0.67 | 2.680526e-08 | 0.67 | 0.001447801 | 0.67 | 3.692904e-05 | 0.67 | 0.001021864 | 0.67 | 1.876118e-05 | 0.67 | 0.0006262429
0.66 | 2.146886e-08 | 0.66 | 0.001332573 | 0.66 | 3.392674e-05 | 0.66 | 0.0009893835 | 0.66 | 1.777442e-05 | 0.66 | 0.0006116388
0.65 | 1.685005e-08 | 0.65 | 0.001224538 | 0.65 | 3.135734e-05 | 0.65 | 0.0009597425 | 0.65 | 1.771331e-05 | 0.65 | 0.0005954432
0.64 | 1.404867e-08 | 0.64 | 0.001120222 | 0.64 | 2.929342e-05 | 0.64 | 0.0009281662 | 0.64 | 1.698374e-05 | 0.64 | 0.0005799479
0.63 | 1.154777e-08 | 0.63 | 0.001024334 | 0.63 | 2.756564e-05 | 0.63 | 0.0008984615 | 0.63 | 1.646044e-05 | 0.63 | 0.00056486
0.62 | 8.83781e-09 | 0.62 | 0.0009226276 | 0.62 | 2.54737e-05 | 0.62 | 0.000869317 | 0.62 | 1.582e-05 | 0.62 | 0.000549823
0.61 | 7.906563e-09 | 0.61 | 0.0008356526 | 0.61 | 2.521778e-05 | 0.61 | 0.0008405164 | 0.61 | 1.561883e-05 | 0.61 | 0.0005373071
0.6 | 6.73009e-09 | 0.6 | 0.0007454563 | 0.6 | 2.268913e-05 | 0.6 | 0.0008123396 | 0.6 | 1.490964e-05 | 0.6 | 0.000520946
0.59 | 5.253641e-09 | 0.59 | 0.0006657642 | 0.59 | 2.210344e-05 | 0.59 | 0.0007844174 | 0.59 | 1.431121e-05 | 0.59 | 0.0005089011
0.58 | 4.424507e-09 | 0.58 | 0.0005858812 | 0.58 | 2.015029e-05 | 0.58 | 0.000755222 | 0.58 | 1.403619e-05 | 0.58 | 0.0004948318
0.57 | 3.828886e-09 | 0.57 | 0.0005148089 | 0.57 | 1.915844e-05 | 0.57 | 0.0007291843 | 0.57 | 1.350398e-05 | 0.57 | 0.0004811954
0.56 | 3.036167e-09 | 0.56 | 0.0004498101 | 0.56 | 1.816022e-05 | 0.56 | 0.0007021789 | 0.56 | 1.313729e-05 | 0.56 | 0.0004680047
0.55 | 2.566087e-09 | 0.55 | 0.0003862372 | 0.55 | 1.738227e-05 | 0.55 | 0.0006768923 | 0.55 | 1.283935e-05 | 0.55 | 0.0004516945
0.54 | 2.268149e-09 | 0.54 | 0.0003324683 | 0.54 | 1.598807e-05 | 0.54 | 0.0006525353 | 0.54 | 1.2514e-05 | 0.54 | 0.0004411138
0.53 | 1.897891e-09 | 0.53 | 0.0002829648 | 0.53 | 1.520375e-05 | 0.53 | 0.0006276562 | 0.53 | 1.226113e-05 | 0.53 | 0.0004275284
0.52 | 1.68526e-09 | 0.52 | 0.0002383377 | 0.52 | 1.419917e-05 | 0.52 | 0.0006036556 | 0.52 | 1.181774e-05 | 0.52 | 0.0004152925
0.51 | 1.45022e-09 | 0.51 | 0.00019888 | 0.51 | 1.362112e-05 | 0.51 | 0.0005802662 | 0.51 | 1.152433e-05 | 0.51 | 0.0004037952
0.5 | 1.167561e-09 | 0.5 | 0.0001655848 | 0.5 | 1.337156e-05 | 0.5 | 0.0005574625 | 0.5 | 1.112345e-05 | 0.5 | 0.0003911901
0.49 | 1.109756e-09 | 0.49 | 0.0001378791 | 0.49 | 1.244402e-05 | 0.49 | 0.000534646 | 0.49 | 1.091607e-05 | 0.49 | 0.0003771463
0.48 | 8.423753e-10 | 0.48 | 0.0001157948 | 0.48 | 1.167073e-05 | 0.48 | 0.0005134848 | 0.48 | 1.060129e-05 | 0.48 | 0.0003664001
0.47 | 6.475696e-10 | 0.47 | 9.497221e-05 | 0.47 | 1.144733e-05 | 0.47 | 0.0004935968 | 0.47 | 1.047862e-05 | 0.47 | 0.000353515
0.46 | 7.657263e-10 | 0.46 | 7.930754e-05 | 0.46 | 1.036733e-05 | 0.46 | 0.0004724483 | 0.46 | 1.020186e-05 | 0.46 | 0.0003415847
0.45 | 5.780508e-10 | 0.45 | 6.516058e-05 | 0.45 | 9.704097e-06 | 0.45 | 0.0004531842 | 0.45 | 9.608604e-06 | 0.45 | 0.0003293361
0.44 | 4.718626e-10 | 0.44 | 5.456341e-05 | 0.44 | 9.119349e-06 | 0.44 | 0.00043159 | 0.44 | 9.525996e-06 | 0.44 | 0.0003206017
0.43 | 3.664383e-10 | 0.43 | 4.471745e-05 | 0.43 | 8.564433e-06 | 0.43 | 0.0004117529 | 0.43 | 9.219133e-06 | 0.43 | 0.0003077547
0.42 | 4.357026e-10 | 0.42 | 3.753765e-05 | 0.42 | 8.051649e-06 | 0.42 | 0.0003947934 | 0.42 | 8.67071e-06 | 0.42 | 0.000296512
0.41 | 3.045589e-10 | 0.41 | 3.152796e-05 | 0.41 | 7.663132e-06 | 0.41 | 0.0003766115 | 0.41 | 8.537084e-06 | 0.41 | 0.0002859441
0.4 | 4.02853e-10 | 0.4 | 2.647956e-05 | 0.4 | 7.336865e-06 | 0.4 | 0.0003586079 | 0.4 | 8.347104e-06 | 0.4 | 0.0002755545
0.39 | 2.25618e-10 | 0.39 | 2.235299e-05 | 0.39 | 7.058534e-06 | 0.39 | 0.0003408335 | 0.39 | 7.963031e-06 | 0.39 | 0.000264541
0.38 | 2.164507e-10 | 0.38 | 1.903238e-05 | 0.38 | 6.662481e-06 | 0.38 | 0.0003233519 | 0.38 | 7.752768e-06 | 0.38 | 0.0002547243
0.37 | 1.884395e-10 | 0.37 | 1.629874e-05 | 0.37 | 6.280076e-06 | 0.37 | 0.0003072072 | 0.37 | 7.693359e-06 | 0.37 | 0.0002440036
0.36 | 1.792721e-10 | 0.36 | 1.380574e-05 | 0.36 | 6.03047e-06 | 0.36 | 0.0002909607 | 0.36 | 7.498808e-06 | 0.36 | 0.0002351164
0.35 | 1.408203e-10 | 0.35 | 1.200158e-05 | 0.35 | 5.570143e-06 | 0.35 | 0.0002767004 | 0.35 | 7.109235e-06 | 0.35 | 0.0002244467
0.34 | 1.199392e-10 | 0.34 | 1.035726e-05 | 0.34 | 5.452928e-06 | 0.34 | 0.0002615107 | 0.34 | 6.713958e-06 | 0.34 | 0.0002153303
0.33 | 9.09093e-11 | 0.33 | 9.026415e-06 | 0.33 | 5.084835e-06 | 0.33 | 0.0002458753 | 0.33 | 6.442936e-06 | 0.33 | 0.0002055773
0.32 | 7.359325e-11 | 0.32 | 7.833097e-06 | 0.32 | 4.782504e-06 | 0.32 | 0.0002318187 | 0.32 | 6.237664e-06 | 0.32 | 0.0001967792
0.31 | 1.102625e-10 | 0.31 | 6.808852e-06 | 0.31 | 4.359381e-06 | 0.31 | 0.0002186789 | 0.31 | 5.997951e-06 | 0.31 | 0.0001876373
0.3 | 1.044056e-11 | 0.3 | 5.952013e-06 | 0.3 | 4.153562e-06 | 0.3 | 0.0002089131 | 0.3 | 5.97432e-06 | 0.3 | 0.0001794122
0.29 | 7.817691e-11 | 0.29 | 5.218194e-06 | 0.29 | 3.814015e-06 | 0.29 | 0.0001952386 | 0.29 | 5.701248e-06 | 0.29 | 0.0001703467
0.28 | 3.896113e-11 | 0.28 | 4.573769e-06 | 0.28 | 3.602606e-06 | 0.28 | 0.000183894 | 0.28 | 5.601044e-06 | 0.28 | 0.0001624272
0.27 | 4.125296e-11 | 0.27 | 4.06166e-06 | 0.27 | 3.392381e-06 | 0.27 | 0.0001726004 | 0.27 | 5.535753e-06 | 0.27 | 0.0001546349
0.26 | 4.532733e-11 | 0.26 | 3.563759e-06 | 0.26 | 3.264382e-06 | 0.26 | 0.0001614468 | 0.26 | 5.193302e-06 | 0.26 | 0.0001463844
0.25 | 1.094986e-11 | 0.25 | 3.145513e-06 | 0.25 | 3.088128e-06 | 0.25 | 0.0001510953 | 0.25 | 4.940233e-06 | 0.25 | 0.0001391014
0.24 | 2.062648e-11 | 0.24 | 2.768698e-06 | 0.24 | 2.798262e-06 | 0.24 | 0.0001407948 | 0.24 | 4.749756e-06 | 0.24 | 0.00013094
0.23 | 1.782535e-11 | 0.23 | 2.458613e-06 | 0.23 | 2.613464e-06 | 0.23 | 0.0001307362 | 0.23 | 4.507421e-06 | 0.23 | 0.0001244948
0.22 | 5.47493e-11 | 0.22 | 2.148732e-06 | 0.22 | 2.407314e-06 | 0.22 | 0.0001223761 | 0.22 | 4.193618e-06 | 0.22 | 0.0001166389
0.21 | 4.710986e-11 | 0.21 | 1.938749e-06 | 0.21 | 2.251317e-06 | 0.21 | 0.0001141192 | 0.21 | 4.070101e-06 | 0.21 | 0.0001098462
0.2 | 8.658029e-12 | 0.2 | 1.714201e-06 | 0.2 | 2.076488e-06 | 0.2 | 0.0001056025 | 0.2 | 3.931445e-06 | 0.2 | 0.0001043725
0.19 | 2.037183e-12 | 0.19 | 1.487908e-06 | 0.19 | 1.865958e-06 | 0.19 | 9.740792e-05 | 0.19 | 3.803714e-06 | 0.19 | 9.658286e-05
0.18 | 3.055775e-11 | 0.18 | 1.299456e-06 | 0.18 | 1.726831e-06 | 0.18 | 8.929484e-05 | 0.18 | 3.518432e-06 | 0.18 | 8.921589e-05
0.17 | 2.342761e-11 | 0.17 | 1.1348e-06 | 0.17 | 1.648043e-06 | 0.17 | 8.266635e-05 | 0.17 | 3.328452e-06 | 0.17 | 8.394468e-05
0.16 | 3.437747e-11 | 0.16 | 1.009142e-06 | 0.16 | 1.527098e-06 | 0.16 | 7.431135e-05 | 0.16 | 3.089325e-06 | 0.16 | 7.699789e-05
0.15 | 1.426028e-11 | 0.15 | 8.656883e-07 | 0.15 | 1.450462e-06 | 0.15 | 6.798081e-05 | 0.15 | 2.915209e-06 | 0.15 | 7.11499e-05
0.14 | 1.451493e-11 | 0.14 | 7.848732e-07 | 0.14 | 1.300385e-06 | 0.14 | 6.156495e-05 | 0.14 | 2.753928e-06 | 0.14 | 6.481808e-05
0.13 | 3.259493e-11 | 0.13 | 6.670808e-07 | 0.13 | 1.108243e-06 | 0.13 | 5.564566e-05 | 0.13 | 2.591488e-06 | 0.13 | 5.952268e-05
0.12 | 7.639437e-11 | 0.12 | 5.835053e-07 | 0.12 | 9.84563e-07 | 0.12 | 4.957104e-05 | 0.12 | 2.456805e-06 | 0.12 | 5.418526e-05
0.11 | 6.417127e-11 | 0.11 | 5.048726e-07 | 0.11 | 8.662052e-07 | 0.11 | 4.426927e-05 | 0.11 | 2.232842e-06 | 0.11 | 4.934949e-05
0.1 | 1.049149e-10 | 0.1 | 4.315111e-07 | 0.1 | 7.459936e-07 | 0.1 | 3.890129e-05 | 0.1 | 2.031759e-06 | 0.1 | 4.356898e-05
0.09 | 1.782535e-12 | 0.09 | 3.521984e-07 | 0.09 | 6.512366e-07 | 0.09 | 3.405534e-05 | 0.09 | 1.773317e-06 | 0.09 | 3.955191e-05
0.08 | 3.132169e-11 | 0.08 | 2.940394e-07 | 0.08 | 5.675924e-07 | 0.08 | 2.952006e-05 | 0.08 | 1.633783e-06 | 0.08 | 3.412155e-05
0.07 | 6.875494e-12 | 0.07 | 2.439145e-07 | 0.07 | 4.781855e-07 | 0.07 | 2.508664e-05 | 0.07 | 1.461424e-06 | 0.07 | 2.941183e-05
0.06 | 3.284958e-11 | 0.06 | 2.008663e-07 | 0.06 | 4.191505e-07 | 0.06 | 2.122872e-05 | 0.06 | 1.284597e-06 | 0.06 | 2.490457e-05
0.05 | 1.527887e-11 | 0.05 | 1.704129e-07 | 0.05 | 3.507087e-07 | 0.05 | 1.699011e-05 | 0.05 | 1.043733e-06 | 0.05 | 2.055773e-05
0.04 | 2.037183e-11 | 0.04 | 1.375786e-07 | 0.04 | 2.670875e-07 | 0.04 | 1.326461e-05 | 0.04 | 8.215655e-07 | 0.04 | 1.633057e-05
0.03 | 5.958761e-11 | 0.03 | 8.725281e-08 | 0.03 | 1.975049e-07 | 0.03 | 9.74796e-06 | 0.03 | 6.511627e-07 | 0.03 | 1.208385e-05
0.02 | 6.799099e-11 | 0.02 | 6.140758e-08 | 0.02 | 1.279657e-07 | 0.02 | 6.401199e-06 | 0.02 | 4.259979e-07 | 0.02 | 8.025483e-06
0.01 | 5.958761e-11 | 0.01 | 2.993717e-08 | 0.01 | 6.606713e-08 | 0.01 | 3.135951e-06 | 0.01 | 2.142608e-07 | 0.01 | 3.965925e-06
0 | 4.074367e-11 | 0 | 2.727279e-10 | 0 | 7.87626e-10 | 0 | 3.721705e-08 | 0 | 2.448694e-09 | 0 | 4.77009e-08
0 | 1.094986e-11 | 0 | 2.508282e-10 | 0 | 6.233781e-10 | 0 | 3.952186e-08 | 0 | 2.800363e-09 | 0 | 5.551146e-08
-0.01 | 1.349634e-11 | -0.01 | 2.659543e-08 | -0.01 | 5.873785e-08 | -0.01 | 3.047995e-06 | -0.01 | 2.457836e-07 | -0.01 | 4.359432e-06
-0.02 | 5.958761e-11 | -0.02 | 5.416336e-08 | -0.02 | 1.120071e-07 | -0.02 | 6.078598e-06 | -0.02 | 4.812998e-07 | -0.02 | 8.61754e-06
-0.03 | 5.092958e-12 | -0.03 | 8.170633e-08 | -0.03 | 1.661374e-07 | -0.03 | 9.017388e-06 | -0.03 | 7.249953e-07 | -0.03 | 1.281682e-05
-0.04 | 1.476958e-11 | -0.04 | 1.106583e-07 | -0.04 | 2.260026e-07 | -0.04 | 1.189911e-05 | -0.04 | 9.673005e-07 | -0.04 | 1.699902e-05
-0.05 | 2.546479e-11 | -0.05 | 1.415893e-07 | -0.05 | 2.817323e-07 | -0.05 | 1.482305e-05 | -0.05 | 1.218528e-06 | -0.05 | 2.118289e-05
-0.06 | 6.162479e-11 | -0.06 | 1.789487e-07 | -0.06 | 3.368483e-07 | -0.06 | 1.780498e-05 | -0.06 | 1.470006e-06 | -0.06 | 2.533237e-05
-0.07 | 3.055775e-11 | -0.07 | 2.132574e-07 | -0.07 | 3.972049e-07 | -0.07 | 2.066213e-05 | -0.07 | 1.706663e-06 | -0.07 | 2.920557e-05
-0.08 | 5.118423e-11 | -0.08 | 2.49942e-07 | -0.08 | 4.43999e-07 | -0.08 | 2.356512e-05 | -0.08 | 1.967945e-06 | -0.08 | 3.349002e-05
-0.09 | 6.468057e-11 | -0.09 | 2.955698e-07 | -0.09 | 4.993162e-07 | -0.09 | 2.660434e-05 | -0.09 | 2.237935e-06 | -0.09 | 3.772736e-05
-0.1 | 1.27324e-11 | -0.1 | 3.45654e-07 | -0.1 | 5.675363e-07 | -0.1 | 2.953279e-05 | -0.1 | 2.537159e-06 | -0.1 | 4.175207e-05
-0.11 | 6.977353e-11 | -0.11 | 4.062907e-07 | -0.11 | 6.317102e-07 | -0.11 | 3.274645e-05 | -0.11 | 2.804145e-06 | -0.11 | 4.564564e-05
-0.12 | 1.451493e-11 | -0.12 | 4.634694e-07 | -0.12 | 7.034827e-07 | -0.12 | 3.579713e-05 | -0.12 | 3.069819e-06 | -0.12 | 4.929984e-05
-0.13 | 8.250592e-11 | -0.13 | 5.296677e-07 | -0.13 | 7.280817e-07 | -0.13 | 3.903243e-05 | -0.13 | 3.233405e-06 | -0.13 | 5.373453e-05
-0.14 | 3.819719e-12 | -0.14 | 6.041776e-07 | -0.14 | 8.39592e-07 | -0.14 | 4.214932e-05 | -0.14 | 3.544406e-06 | -0.14 | 5.783691e-05
-0.15 | 7.664902e-11 | -0.15 | 7.070248e-07 | -0.15 | 9.253676e-07 | -0.15 | 4.541645e-05 | -0.15 | 3.806362e-06 | -0.15 | 6.200931e-05
-0.16 | 3.310423e-12 | -0.16 | 7.881149e-07 | -0.16 | 1.004563e-06 | -0.16 | 4.885038e-05 | -0.16 | 4.038627e-06 | -0.16 | 6.61257e-05
-0.17 | 5.576789e-11 | -0.17 | 8.951434e-07 | -0.17 | 1.118139e-06 | -0.17 | 5.161586e-05 | -0.17 | 4.331485e-06 | -0.17 | 7.013513e-05
-0.18 | 7.181071e-11 | -0.18 | 9.992995e-07 | -0.18 | 1.201189e-06 | -0.18 | 5.550815e-05 | -0.18 | 4.687826e-06 | -0.18 | 7.458637e-05
-0.19 | 4.329014e-12 | -0.19 | 1.082743e-06 | -0.19 | 1.268152e-06 | -0.19 | 5.907704e-05 | -0.19 | 4.953513e-06 | -0.19 | 7.879188e-05
-0.2 | 8.55617e-11 | -0.2 | 1.24178e-06 | -0.2 | 1.339407e-06 | -0.2 | 6.236327e-05 | -0.2 | 5.244652e-06 | -0.2 | 8.411275e-05
-0.21 | 3.972507e-11 | -0.21 | 1.361694e-06 | -0.21 | 1.397126e-06 | -0.21 | 6.591052e-05 | -0.21 | 5.434466e-06 | -0.21 | 8.843667e-05
-0.22 | 4.812845e-11 | -0.22 | 1.479199e-06 | -0.22 | 1.55432e-06 | -0.22 | 6.912417e-05 | -0.22 | 5.754151e-06 | -0.22 | 9.234552e-05
-0.23 | 5.704113e-11 | -0.23 | 1.613793e-06 | -0.23 | 1.640378e-06 | -0.23 | 7.369129e-05 | -0.23 | 5.993164e-06 | -0.23 | 9.699412e-05
-0.24 | 7.155606e-11 | -0.24 | 1.762762e-06 | -0.24 | 1.785133e-06 | -0.24 | 7.705646e-05 | -0.24 | 6.311436e-06 | -0.24 | 9.853219e-05
-0.25 | 9.676621e-12 | -0.25 | 1.884114e-06 | -0.25 | 1.945395e-06 | -0.25 | 8.140075e-05 | -0.25 | 6.656611e-06 | -0.25 | 0.0001023315
-0.26 | 3.310423e-11 | -0.26 | 2.011808e-06 | -0.26 | 2.016748e-06 | -0.26 | 8.523447e-05 | -0.26 | 6.803021e-06 | -0.26 | 0.0001069063
-0.27 | 6.671775e-11 | -0.27 | 2.164418e-06 | -0.27 | 2.093957e-06 | -0.27 | 8.890904e-05 | -0.27 | 7.082522e-06 | -0.27 | 0.0001102664
-0.28 | 3.386817e-11 | -0.28 | 2.298796e-06 | -0.28 | 2.238724e-06 | -0.28 | 9.307763e-05 | -0.28 | 7.348948e-06 | -0.28 | 0.0001143102
-0.29 | 8.454311e-11 | -0.29 | 2.492596e-06 | -0.29 | 2.377724e-06 | -0.29 | 9.830173e-05 | -0.29 | 7.717181e-06 | -0.29 | 0.0001186468
-0.3 | 7.28293e-11 | -0.3 | 2.675547e-06 | -0.3 | 2.506092e-06 | -0.3 | 0.0001024168 | -0.3 | 8.129138e-06 | -0.3 | 0.0001222475
-0.31 | 6.315268e-11 | -0.31 | 2.845983e-06 | -0.31 | 2.507098e-06 | -0.31 | 0.000105465 | -0.31 | 8.318392e-06 | -0.31 | 0.0001271623
-0.32 | 5.729578e-11 | -0.32 | 3.04825e-06 | -0.32 | 2.615489e-06 | -0.32 | 0.0001107387 | -0.32 | 8.736486e-06 | -0.32 | 0.0001294897
-0.33 | 1.140823e-10 | -0.33 | 3.210041e-06 | -0.33 | 2.75086e-06 | -0.33 | 0.0001146883 | -0.33 | 8.930922e-06 | -0.33 | 0.0001346986
-0.34 | 6.926423e-11 | -0.34 | 3.290662e-06 | -0.34 | 2.899421e-06 | -0.34 | 0.0001196832 | -0.34 | 9.198583e-06 | -0.34 | 0.0001372208
-0.35 | 5.704113e-11 | -0.35 | 3.59475e-06 | -0.35 | 3.025103e-06 | -0.35 | 0.0001238595 | -0.35 | 9.528161e-06 | -0.35 | 0.0001423265
-0.36 | 1.250321e-10 | -0.36 | 3.638257e-06 | -0.36 | 3.167807e-06 | -0.36 | 0.0001279389 | -0.36 | 9.904174e-06 | -0.36 | 0.0001443255
-0.37 | 5.322141e-11 | -0.37 | 3.931522e-06 | -0.37 | 3.342623e-06 | -0.37 | 0.0001326321 | -0.37 | 1.03279e-05 | -0.37 | 0.0001467918
-0.38 | 1.021138e-10 | -0.38 | 4.185877e-06 | -0.38 | 3.558641e-06 | -0.38 | 0.0001383056 | -0.38 | 1.064217e-05 | -0.38 | 0.0001512354
-0.39 | 8.963606e-11 | -0.39 | 4.223768e-06 | -0.39 | 3.624302e-06 | -0.39 | 0.0001426028 | -0.39 | 1.087066e-05 | -0.39 | 0.0001538201
-0.4 | 9.523832e-11 | -0.4 | 4.399539e-06 | -0.4 | 3.593248e-06 | -0.4 | 0.0001455185 | -0.4 | 1.113507e-05 | -0.4 | 0.0001576525
-0.41 | 1.026231e-10 | -0.41 | 4.648432e-06 | -0.41 | 3.777969e-06 | -0.41 | 0.0001505351 | -0.41 | 1.148123e-05 | -0.41 | 0.0001612685
-0.42 | 1.252868e-10 | -0.42 | 4.824954e-06 | -0.42 | 4.035304e-06 | -0.42 | 0.0001536036 | -0.42 | 1.196066e-05 | -0.42 | 0.0001638787
-0.43 | 7.512113e-11 | -0.43 | 4.90937e-06 | -0.43 | 4.1214e-06 | -0.43 | 0.0001598807 | -0.43 | 1.25394e-05 | -0.43 | 0.0001665397
-0.44 | 1.331809e-10 | -0.44 | 5.177221e-06 | -0.44 | 4.289697e-06 | -0.44 | 0.0001649864 | -0.44 | 1.265119e-05 | -0.44 | 0.000170143
-0.45 | 1.423482e-10 | -0.45 | 5.388744e-06 | -0.45 | 4.431472e-06 | -0.45 | 0.0001704613 | -0.45 | 1.297422e-05 | -0.45 | 0.0001737463
-0.46 | 1.008406e-10 | -0.46 | 5.519366e-06 | -0.46 | 4.637813e-06 | -0.46 | 0.0001752742 | -0.46 | 1.336173e-05 | -0.46 | 0.0001783427
-0.47 | 1.54062e-10 | -0.47 | 5.729552e-06 | -0.47 | 4.730632e-06 | -0.47 | 0.0001793358 | -0.47 | 1.373242e-05 | -0.47 | 0.0001812202
-0.48 | 1.35218e-10 | -0.48 | 6.046271e-06 | -0.48 | 4.981562e-06 | -0.48 | 0.0001849126 | -0.48 | 1.393855e-05 | -0.48 | 0.0001855874
-0.49 | 1.349634e-10 | -0.49 | 6.186633e-06 | -0.49 | 5.129004e-06 | -0.49 | 0.0001897254 | -0.49 | 1.475812e-05 | -0.49 | 0.0001888851
-0.5 | 1.313983e-10 | -0.5 | 6.223875e-06 | -0.5 | 5.343213e-06 | -0.5 | 0.0001951367 | -0.5 | 1.496438e-05 | -0.5 | 0.0001913679
-0.51 | 1.734152e-10 | -0.51 | 6.70339e-06 | -0.51 | 5.508645e-06 | -0.51 | 0.0001999113 | -0.51 | 1.516301e-05 | -0.51 | 0.0001941436
-0.52 | 1.133183e-10 | -0.52 | 6.915511e-06 | -0.52 | 5.585549e-06 | -0.52 | 0.0002043295 | -0.52 | 1.563793e-05 | -0.52 | 0.0001993257
-0.53 | 1.17138e-10 | -0.53 | 7.172375e-06 | -0.53 | 5.905871e-06 | -0.53 | 0.0002108612 | -0.53 | 1.609247e-05 | -0.53 | 0.000201592
-0.54 | 2.151775e-10 | -0.54 | 7.291143e-06 | -0.54 | 6.170272e-06 | -0.54 | 0.0002171637 | -0.54 | 1.669599e-05 | -0.54 | 0.0002045841
-0.55 | 1.779989e-10 | -0.55 | 7.528755e-06 | -0.55 | 6.09622e-06 | -0.55 | 0.0002204869 | -0.55 | 1.666289e-05 | -0.55 | 0.000207016
-0.56 | 2.671257e-10 | -0.56 | 7.936064e-06 | -0.56 | 6.172551e-06 | -0.56 | 0.0002279735 | -0.56 | 1.737081e-05 | -0.56 | 0.0002107084
-0.57 | 2.251088e-10 | -0.57 | 8.224147e-06 | -0.57 | 6.785272e-06 | -0.57 | 0.000231615 | -0.57 | 1.777442e-05 | -0.57 | 0.0002146809
-0.58 | 1.652665e-10 | -0.58 | 8.667145e-06 | -0.58 | 6.896107e-06 | -0.58 | 0.0002380576 | -0.58 | 1.82226e-05 | -0.58 | 0.0002164889
-0.59 | 1.729059e-10 | -0.59 | 8.536269e-06 | -0.59 | 6.674003e-06 | -0.59 | 0.0002418773 | -0.59 | 1.865423e-05 | -0.59 | 0.0002207797
-0.6 | 3.282412e-10 | -0.6 | 8.940752e-06 | -0.6 | 7.097024e-06 | -0.6 | 0.0002477724 | -0.6 | 1.922846e-05 | -0.6 | 0.0002219766
-0.61 | 2.095752e-10 | -0.61 | 9.450735e-06 | -0.61 | 7.343358e-06 | -0.61 | 0.0002548389 | -0.61 | 1.97072e-05 | -0.61 | 0.0002253252
-0.62 | 3.458119e-10 | -0.62 | 9.818065e-06 | -0.62 | 7.448706e-06 | -0.62 | 0.0002604793 | -0.62 | 2.027889e-05 | -0.62 | 0.000227477
-0.63 | 3.239121e-10 | -0.63 | 9.766435e-06 | -0.63 | 7.679086e-06 | -0.63 | 0.0002659033 | -0.63 | 2.057555e-05 | -0.63 | 0.0002315386
-0.64 | 2.014265e-10 | -0.64 | 1.023583e-05 | -0.64 | 8.121193e-06 | -0.64 | 0.00027106 | -0.64 | 2.118289e-05 | -0.64 | 0.0002356639
-0.65 | 3.58035e-10 | -0.65 | 1.026814e-05 | -0.65 | 8.070072e-06 | -0.65 | 0.0002779737 | -0.65 | 2.138151e-05 | -0.65 | 0.0002389234
-0.66 | 3.509048e-10 | -0.66 | 1.08295e-05 | -0.66 | 8.294888e-06 | -0.66 | 0.0002817679 | -0.66 | 2.165526e-05 | -0.66 | 0.0002404513
-0.67 | 3.766243e-10 | -0.67 | 1.102735e-05 | -0.67 | 8.578401e-06 | -0.67 | 0.0002881978 | -0.67 | 2.228678e-05 | -0.67 | 0.0002425139
-0.68 | 3.562524e-10 | -0.68 | 1.114581e-05 | -0.68 | 8.77234e-06 | -0.68 | 0.0002934308 | -0.68 | 2.246886e-05 | -0.68 | 0.0002454042
-0.69 | 3.913938e-10 | -0.69 | 1.139487e-05 | -0.69 | 8.907406e-06 | -0.69 | 0.0002995169 | -0.69 | 2.356894e-05 | -0.69 | 0.0002495804
-0.7 | 3.705127e-10 | -0.7 | 1.160308e-05 | -0.7 | 9.221934e-06 | -0.7 | 0.0003067743 | -0.7 | 2.375865e-05 | -0.7 | 0.0002513884
-0.71 | 3.952136e-10 | -0.71 | 1.209811e-05 | -0.71 | 9.075257e-06 | -0.71 | 0.0003115108 | -0.71 | 2.439145e-05 | -0.71 | 0.0002547498
-0.72 | 3.975054e-10 | -0.72 | 1.222001e-05 | -0.72 | 9.350964e-06 | -0.72 | 0.0003182717 | -0.72 | 2.424757e-05 | -0.72 | 0.0002587223
-0.73 | 3.926671e-10 | -0.73 | 1.26841e-05 | -0.73 | 9.74386e-06 | -0.73 | 0.000322206 | -0.73 | 2.48651e-05 | -0.73 | 0.0002610014
-0.74 | 4.83831e-10 | -0.74 | 1.29285e-05 | -0.74 | 9.698889e-06 | -0.74 | 0.0003302911 | -0.74 | 2.523688e-05 | -0.74 | 0.0002634333
-0.75 | 4.937623e-10 | -0.75 | 1.320498e-05 | -0.75 | 1.04272e-05 | -0.75 | 0.0003341999 | -0.75 | 2.604157e-05 | -0.75 | 0.0002659161
-0.76 | 5.783054e-10 | -0.76 | 1.368908e-05 | -0.76 | 1.027755e-05 | -0.76 | 0.0003401459 | -0.76 | 2.603011e-05 | -0.76 | 0.0002713019
-0.77 | 5.365431e-10 | -0.77 | 1.386345e-05 | -0.77 | 1.067269e-05 | -0.77 | 0.0003477726 | -0.77 | 2.646174e-05 | -0.77 | 0.0002710727
-0.78 | 5.948575e-10 | -0.78 | 1.413593e-05 | -0.78 | 1.070157e-05 | -0.78 | 0.0003507266 | -0.78 | 2.710218e-05 | -0.78 | 0.0002742303
-0.79 | 4.677882e-10 | -0.79 | 1.489436e-05 | -0.79 | 1.127931e-05 | -0.79 | 0.0003586079 | -0.79 | 2.785466e-05 | -0.79 | 0.0002780755
-0.8 | 4.789927e-10 | -0.8 | 1.49733e-05 | -0.8 | 1.136075e-05 | -0.8 | 0.0003649996 | -0.8 | 2.780119e-05 | -0.8 | 0.000282239
-0.81 | 5.416361e-10 | -0.81 | 1.528524e-05 | -0.81 | 1.135866e-05 | -0.81 | 0.000369023 | -0.81 | 2.842125e-05 | -0.81 | 0.0002850911
-0.82 | 5.398536e-10 | -0.82 | 1.558191e-05 | -0.82 | 1.194942e-05 | -0.82 | 0.0003771463 | -0.82 | 2.980399e-05 | -0.82 | 0.0002872301
-0.83 | 5.446919e-10 | -0.83 | 1.603136e-05 | -0.83 | 1.161081e-05 | -0.83 | 0.0003825576 | -0.83 | 2.979126e-05 | -0.83 | 0.0002907315
-0.84 | 6.137015e-10 | -0.84 | 1.61103e-05 | -0.84 | 1.225217e-05 | -0.84 | 0.00039091 | -0.84 | 2.984473e-05 | -0.84 | 0.0002897257
-0.85 | 5.650637e-10 | -0.85 | 1.636113e-05 | -0.85 | 1.229882e-05 | -0.85 | 0.0003965887 | -0.85 | 3.122238e-05 | -0.85 | 0.0002938382
-0.86 | 5.15662e-10 | -0.86 | 1.684623e-05 | -0.86 | 1.245329e-05 | -0.86 | 0.0004009686 | -0.86 | 3.160435e-05 | -0.86 | 0.0002991094
-0.87 | 6.569916e-10 | -0.87 | 1.736189e-05 | -0.87 | 1.301528e-05 | -0.87 | 0.0004072966 | -0.87 | 3.243196e-05 | -0.87 | 0.000303222
-0.88 | 6.674322e-10 | -0.88 | 1.76802e-05 | -0.88 | 1.337623e-05 | -0.88 | 0.0004114092 | -0.88 | 3.275409e-05 | -0.88 | 0.000302318
-0.89 | 5.678648e-10 | -0.89 | 1.789156e-05 | -0.89 | 1.380141e-05 | -0.89 | 0.0004169478 | -0.89 | 3.301128e-05 | -0.89 | 0.0003069908
-0.9 | 6.816925e-10 | -0.9 | 1.840722e-05 | -0.9 | 1.40311e-05 | -0.9 | 0.0004260514 | -0.9 | 3.332832e-05 | -0.9 | 0.0003109506
-0.91 | 6.982446e-10 | -0.91 | 1.859439e-05 | -0.91 | 1.383375e-05 | -0.91 | 0.0004299603 | -0.91 | 3.365554e-05 | -0.91 | 0.0003142101
-0.92 | 6.636125e-10 | -0.92 | 1.900692e-05 | -0.92 | 1.447673e-05 | -0.92 | 0.0004391149 | -0.92 | 3.480146e-05 | -0.92 | 0.0003152796
-0.93 | 6.819471e-10 | -0.93 | 1.931122e-05 | -0.93 | 1.44118e-05 | -0.93 | 0.0004435585 | -0.93 | 3.555776e-05 | -0.93 | 0.0003189465
-0.94 | 7.349139e-10 | -0.94 | 1.982434e-05 | -0.94 | 1.497839e-05 | -0.94 | 0.0004522547 | -0.94 | 3.542407e-05 | -0.94 | 0.000320729
-0.95 | 7.585961e-10 | -0.95 | 1.991474e-05 | -0.95 | 1.565703e-05 | -0.95 | 0.0004584044 | -0.95 | 3.596902e-05 | -0.95 | 0.0003226262
-0.96 | 7.873713e-10 | -0.96 | 2.047115e-05 | -0.96 | 1.54393e-05 | -0.96 | 0.0004646178 | -0.96 | 3.596392e-05 | -0.96 | 0.0003263822
-0.97 | 7.280384e-10 | -0.97 | 2.095498e-05 | -0.97 | 1.562265e-05 | -0.97 | 0.0004692779 | -0.97 | 3.662983e-05 | -0.97 | 0.0003309404
-0.98 | 8.655482e-10 | -0.98 | 2.148719e-05 | -0.98 | 1.674692e-05 | -0.98 | 0.0004751603 | -0.98 | 3.720279e-05 | -0.98 | 0.0003319972
-0.99 | 8.390649e-10 | -0.99 | 2.203978e-05 | -0.99 | 1.619943e-05 | -0.99 | 0.0004796803 | -0.99 | 3.769808e-05 | -0.99 | 0.0003347729
-1 | 9.605319e-10 | -1 | 2.15534e-05 | -1 | 1.643625e-05 | -1 | 0.0004841748 | -1 | 3.880579e-05 | -1 | 0.0003373575
-1.01 | 9.921083e-10 | -1.01 | 2.230206e-05 | -1.01 | 1.751723e-05 | -1.01 | 0.0004895988 | -1.01 | 3.950862e-05 | -1.01 | 0.000341381
-1.02 | 9.269184e-10 | -1.02 | 2.286229e-05 | -1.02 | 1.727022e-05 | -1.02 | 0.0004966525 | -1.02 | 3.948316e-05 | -1.02 | 0.0003427179
-1.03 | 1.056025e-09 | -1.03 | 2.289539e-05 | -1.03 | 1.803544e-05 | -1.03 | 0.0005024458 | -1.03 | 4.122113e-05 | -1.03 | 0.0003462193
-1.04 | 1.011716e-09 | -1.04 | 2.350146e-05 | -1.04 | 1.859057e-05 | -1.04 | 0.0005112948 | -1.04 | 4.025983e-05 | -1.04 | 0.0003471615
-1.05 | 1.072068e-09 | -1.05 | 2.407823e-05 | -1.05 | 1.851036e-05 | -1.05 | 0.0005179411 | -1.05 | 4.134081e-05 | -1.05 | 0.0003505101
-1.06 | 9.264091e-10 | -1.06 | 2.436726e-05 | -1.06 | 1.88796e-05 | -1.06 | 0.0005231105 | -1.06 | 4.133318e-05 | -1.06 | 0.0003541388
-1.07 | 1.011207e-09 | -1.07 | 2.469448e-05 | -1.07 | 1.929467e-05 | -1.07 | 0.0005289928 | -1.07 | 4.284706e-05 | -1.07 | 0.0003549283
-1.08 | 1.01961e-09 | -1.08 | 2.467156e-05 | -1.08 | 1.957988e-05 | -1.08 | 0.0005366959 | -1.08 | 4.307624e-05 | -1.08 | 0.0003598939
-1.09 | 1.20423e-09 | -1.09 | 2.536548e-05 | -1.09 | 2.035019e-05 | -1.09 | 0.0005399172 | -1.09 | 4.488806e-05 | -1.09 | 0.0003613581
-1.1 | 1.143369e-09 | -1.1 | 2.574872e-05 | -1.1 | 1.987272e-05 | -1.1 | 0.0005466654 | -1.1 | 4.577551e-05 | -1.1 | 0.0003656871
-1.11 | 1.150754e-09 | -1.11 | 2.615743e-05 | -1.11 | 2.112304e-05 | -1.11 | 0.0005554762 | -1.11 | 4.565582e-05 | -1.11 | 0.0003681445
-1.12 | 1.395471e-09 | -1.12 | 2.668583e-05 | -1.12 | 2.043295e-05 | -1.12 | 0.0005598944 | -1.12 | 4.649998e-05 | -1.12 | 0.0003719769
-1.13 | 1.092185e-09 | -1.13 | 2.70296e-05 | -1.13 | 2.099317e-05 | -1.13 | 0.0005669099 | -1.13 | 4.582134e-05 | -1.13 | 0.000373543
-1.14 | 1.152282e-09 | -1.14 | 2.793106e-05 | -1.14 | 2.11396e-05 | -1.14 | 0.0005734416 | -1.14 | 4.730212e-05 | -1.14 | 0.0003759112
-1.15 | 1.083272e-09 | -1.15 | 2.785848e-05 | -1.15 | 2.157759e-05 | -1.15 | 0.0005824689 | -1.15 | 4.799731e-05 | -1.15 | 0.0003880834
-1.16 | 1.330535e-09 | -1.16 | 2.87281e-05 | -1.16 | 2.162725e-05 | -1.16 | 0.0005867215 | -1.16 | 4.913049e-05 | -1.16 | 0.000385677
-1.17 | 1.290046e-09 | -1.17 | 2.887707e-05 | -1.17 | 2.215691e-05 | -1.17 | 0.0005953795 | -1.17 | 4.93444e-05 | -1.17 | 0.0003857025
-1.18 | 1.263054e-09 | -1.18 | 2.912535e-05 | -1.18 | 2.295524e-05 | -1.18 | 0.0006024078 | -1.18 | 4.989189e-05 | -1.18 | 0.0003875868
-1.19 | 1.224856e-09 | -1.19 | 3.015541e-05 | -1.19 | 2.285083e-05 | -1.19 | 0.0006068769 | -1.19 | 5.03719e-05 | -1.19 | 0.000388198
-1.2 | 1.350907e-09 | -1.2 | 3.065961e-05 | -1.2 | 2.354984e-05 | -1.2 | 0.0006130012 | -1.2 | 5.124662e-05 | -1.2 | 0.0003944878
-1.21 | 1.242936e-09 | -1.21 | 3.088497e-05 | -1.21 | 2.398401e-05 | -1.21 | 0.0006201695 | -1.21 | 5.176737e-05 | -1.21 | 0.0003961939
-1.22 | 1.306344e-09 | -1.22 | 3.196213e-05 | -1.22 | 2.420174e-05 | -1.22 | 0.0006226141 | -1.22 | 5.243328e-05 | -1.22 | 0.0004004975
-1.23 | 1.338175e-09 | -1.23 | 3.219514e-05 | -1.23 | 2.447676e-05 | -1.23 | 0.0006325454 | -1.23 | 5.368105e-05 | -1.23 | 0.0004043554
-1.24 | 1.297431e-09 | -1.24 | 3.232755e-05 | -1.24 | 2.473395e-05 | -1.24 | 0.0006378039 | -1.24 | 5.338439e-05 | -1.24 | 0.0004037443
-1.25 | 1.296922e-09 | -1.25 | 3.297945e-05 | -1.25 | 2.617526e-05 | -1.25 | 0.0006460035 | -1.25 | 5.470092e-05 | -1.25 | 0.0004071438
-1.26 | 1.457605e-09 | -1.26 | 3.340089e-05 | -1.26 | 2.543041e-05 | -1.26 | 0.0006507909 | -1.26 | 5.451375e-05 | -1.26 | 0.0004134463
-1.27 | 1.59486e-09 | -1.27 | 3.394457e-05 | -1.27 | 2.544824e-05 | -1.27 | 0.0006550308 | -1.27 | 5.542666e-05 | -1.27 | 0.0004162093
-1.28 | 1.415078e-09 | -1.28 | 3.523308e-05 | -1.28 | 2.716584e-05 | -1.28 | 0.0006627594 | -1.28 | 5.593851e-05 | -1.28 | 0.000414414
-1.29 | 1.630256e-09 | -1.29 | 3.490968e-05 | -1.29 | 2.660179e-05 | -1.29 | 0.0006695712 | -1.29 | 5.735435e-05 | -1.29 | 0.0004204364
-1.3 | 1.505733e-09 | -1.3 | 3.497844e-05 | -1.3 | 2.654322e-05 | -1.3 | 0.0006746642 | -1.3 | 5.860467e-05 | -1.3 | 0.0004215187
-1.31 | 1.330026e-09 | -1.31 | 3.621603e-05 | -1.31 | 2.707035e-05 | -1.31 | 0.000680572 | -1.31 | 5.757589e-05 | -1.31 | 0.0004259114
-1.32 | 1.519484e-09 | -1.32 | 3.651651e-05 | -1.32 | 2.77528e-05 | -1.32 | 0.0006884406 | -1.32 | 5.847735e-05 | -1.32 | 0.000436874
-1.33 | 1.351926e-09 | -1.33 | 3.74116e-05 | -1.33 | 2.819971e-05 | -1.33 | 0.0006934699 | -1.33 | 5.93979e-05 | -1.33 | 0.0004318701
-1.34 | 1.427811e-09 | -1.34 | 3.742178e-05 | -1.34 | 2.883506e-05 | -1.34 | 0.0006995305 | -1.34 | 6.039484e-05 | -1.34 | 0.0004347476
-1.35 | 1.517447e-09 | -1.35 | 3.823284e-05 | -1.35 | 2.946404e-05 | -1.35 | 0.0007056294 | -1.35 | 6.150129e-05 | -1.35 | 0.0004379689
-1.36 | 1.498348e-09 | -1.36 | 3.871412e-05 | -1.36 | 3.007901e-05 | -1.36 | 0.0007102767 | -1.36 | 6.110531e-05 | -1.36 | 0.000440248
-1.37 | 1.533999e-09 | -1.37 | 3.918777e-05 | -1.37 | 3.010193e-05 | -1.37 | 0.0007190238 | -1.37 | 6.231871e-05 | -1.37 | 0.0004433165
-1.38 | 1.578053e-09 | -1.38 | 3.984221e-05 | -1.38 | 3.097792e-05 | -1.38 | 0.0007271853 | -1.38 | 6.300499e-05 | -1.38 | 0.0004460413
-1.39 | 1.687297e-09 | -1.39 | 4.053995e-05 | -1.39 | 3.120837e-05 | -1.39 | 0.0007337298 | -1.39 | 6.516567e-05 | -1.39 | 0.0004466652
-1.4 | 1.682459e-09 | -1.4 | 4.097412e-05 | -1.4 | 3.240267e-05 | -1.4 | 0.0007394721 | -1.4 | 6.521278e-05 | -1.4 | 0.0004484604
-1.41 | 1.763437e-09 | -1.41 | 4.135609e-05 | -1.41 | 3.305966e-05 | -1.41 | 0.000743712 | -1.41 | 6.498105e-05 | -1.41 | 0.0004539226
-1.42 | 1.468045e-09 | -1.42 | 4.193032e-05 | -1.42 | 3.29769e-05 | -1.42 | 0.0007506256 | -1.42 | 6.579847e-05 | -1.42 | 0.0004587609
-1.43 | 1.594351e-09 | -1.43 | 4.342765e-05 | -1.43 | 3.481037e-05 | -1.43 | 0.0007578067 | -1.43 | 6.639562e-05 | -1.43 | 0.0004594867
-1.44 | 1.666671e-09 | -1.44 | 4.342129e-05 | -1.44 | 3.467541e-05 | -1.44 | 0.0007608116 | -1.44 | 6.748042e-05 | -1.44 | 0.0004604925
-1.45 | 1.559973e-09 | -1.45 | 4.391021e-05 | -1.45 | 3.432908e-05 | -1.45 | 0.0007704245 | -1.45 | 6.826346e-05 | -1.45 | 0.0004608109
-1.46 | 1.768275e-09 | -1.46 | 4.451373e-05 | -1.46 | 3.486257e-05 | -1.46 | 0.0007759249 | -1.46 | 6.938392e-05 | -1.46 | 0.0004678646
-1.47 | 1.738991e-09 | -1.47 | 4.503321e-05 | -1.47 | 3.500899e-05 | -1.47 | 0.0007846975 | -1.47 | 7.022807e-05 | -1.47 | 0.0004679283
-1.48 | 1.683477e-09 | -1.48 | 4.515544e-05 | -1.48 | 3.539224e-05 | -1.48 | 0.0007906818 | -1.48 | 7.062023e-05 | -1.48 | 0.0004708185
-1.49 | 1.711489e-09 | -1.49 | 4.611801e-05 | -1.49 | 3.619183e-05 | -1.49 | 0.0007993525 | -1.49 | 7.202843e-05 | -1.49 | 0.0004757078
-1.5 | 1.668708e-09 | -1.5 | 4.654964e-05 | -1.5 | 3.740905e-05 | -1.5 | 0.0008009441 | -1.5 | 7.345192e-05 | -1.5 | 0.0004781142
-1.51 | 1.806982e-09 | -1.51 | 4.728939e-05 | -1.51 | 3.660691e-05 | -1.51 | 0.0008072848 | -1.51 | 7.421968e-05 | -1.51 | 0.0004819976
-1.52 | 1.831428e-09 | -1.52 | 4.795275e-05 | -1.52 | 3.811697e-05 | -1.52 | 0.0008097931 | -1.52 | 7.362508e-05 | -1.52 | 0.0004808644
-1.53 | 1.961553e-09 | -1.53 | 4.862247e-05 | -1.53 | 3.884145e-05 | -1.53 | 0.000818693 | -1.53 | 7.529939e-05 | -1.53 | 0.0004889876
-1.54 | 1.917753e-09 | -1.54 | 4.880454e-05 | -1.54 | 3.941568e-05 | -1.54 | 0.0008237096 | -1.54 | 7.580741e-05 | -1.54 | 0.0004880836
-1.55 | 1.888978e-09 | -1.55 | 4.951629e-05 | -1.55 | 3.975054e-05 | -1.55 | 0.000830254 | -1.55 | 7.761032e-05 | -1.55 | 0.0004900062
-1.56 | 2.020122e-09 | -1.56 | 4.987534e-05 | -1.56 | 3.970598e-05 | -1.56 | 0.0008306615 | -1.56 | 7.805722e-05 | -1.56 | 0.000494539
-1.57 | 1.986763e-09 | -1.57 | 5.117532e-05 | -1.57 | 4.149488e-05 | -1.57 | 0.0008335645 | -1.57 | 7.79681e-05 | -1.57 | 0.0004966271
-1.58 | 1.793995e-09 | -1.58 | 5.135612e-05 | -1.58 | 4.14987e-05 | -1.58 | 0.0008450491 | -1.58 | 7.887082e-05 | -1.58 | 0.0004975565
-1.59 | 1.840595e-09 | -1.59 | 5.27414e-05 | -1.59 | 4.157382e-05 | -1.59 | 0.0008418787 | -1.59 | 8.058333e-05 | -1.59 | 0.0004980276
-1.6 | 1.85842e-09 | -1.6 | 5.272994e-05 | -1.6 | 4.290308e-05 | -1.6 | 0.0008536562 | -1.6 | 8.115374e-05 | -1.6 | 0.0005043556
-1.61 | 1.802398e-09 | -1.61 | 5.39548e-05 | -1.61 | 4.338691e-05 | -1.61 | 0.0008606335 | -1.61 | 8.155991e-05 | -1.61 | 0.0005088884
-1.62 | 2.084038e-09 | -1.62 | 5.486517e-05 | -1.62 | 4.411775e-05 | -1.62 | 0.000868986 | -1.62 | 8.207939e-05 | -1.62 | 0.0005081626
-1.63 | 1.89509e-09 | -1.63 | 5.470601e-05 | -1.63 | 4.446152e-05 | -1.63 | 0.0008739771 | -1.63 | 8.367858e-05 | -1.63 | 0.0005134466
-1.64 | 1.942964e-09 | -1.64 | 5.529679e-05 | -1.64 | 4.341747e-05 | -1.64 | 0.0008766764 | -1.64 | 8.484486e-05 | -1.64 | 0.0005177883
-1.65 | 1.969702e-09 | -1.65 | 5.531335e-05 | -1.65 | 4.539099e-05 | -1.65 | 0.0008866713 | -1.65 | 8.635747e-05 | -1.65 | 0.0005174827
-1.66 | 1.972248e-09 | -1.66 | 5.698256e-05 | -1.66 | 4.632937e-05 | -1.66 | 0.0008949855 | -1.66 | 8.645169e-05 | -1.66 | 0.0005227285
-1.67 | 1.913934e-09 | -1.67 | 5.722193e-05 | -1.67 | 4.61995e-05 | -1.67 | 0.0008987416 | -1.67 | 8.729458e-05 | -1.67 | 0.0005218754
-1.68 | 1.989819e-09 | -1.68 | 5.84226e-05 | -1.68 | 4.79362e-05 | -1.68 | 0.0009004477 | -1.68 | 8.821258e-05 | -1.68 | 0.000527936
-1.69 | 2.063157e-09 | -1.69 | 5.874727e-05 | -1.69 | 4.677245e-05 | -1.69 | 0.0009106464 | -1.69 | 8.990217e-05 | -1.69 | 0.0005266755
-1.7 | 2.026743e-09 | -1.7 | 5.952904e-05 | -1.7 | 4.902227e-05 | -1.7 | 0.0009195336 | -1.7 | 9.093859e-05 | -1.7 | 0.0005311701
-1.71 | 1.999495e-09 | -1.71 | 6.007526e-05 | -1.71 | 4.869123e-05 | -1.71 | 0.000924321 | -1.71 | 9.312474e-05 | -1.71 | 0.0005362503
-1.72 | 2.129875e-09 | -1.72 | 6.102637e-05 | -1.72 | 4.952775e-05 | -1.72 | 0.0009286118 | -1.72 | 9.244738e-05 | -1.72 | 0.0005391278
-1.73 | 2.158905e-09 | -1.73 | 6.136887e-05 | -1.73 | 4.867085e-05 | -1.73 | 0.0009375881 | -1.73 | 9.305599e-05 | -1.73 | 0.0005412541
-1.74 | 2.229952e-09 | -1.74 | 6.157386e-05 | -1.74 | 5.025095e-05 | -1.74 | 0.000942541 | -1.74 | 9.522813e-05 | -1.74 | 0.0005459397
-1.75 | 2.467793e-09 | -1.75 | 6.350537e-05 | -1.75 | 5.232505e-05 | -1.75 | 0.0009490218 | -1.75 | 9.609648e-05 | -1.75 | 0.0005477222
-1.76 | 2.182587e-09 | -1.76 | 6.259373e-05 | -1.76 | 5.123134e-05 | -1.76 | 0.0009551843 | -1.76 | 9.638296e-05 | -1.76 | 0.00054911
-1.77 | 2.42323e-09 | -1.77 | 6.492885e-05 | -1.77 | 5.180557e-05 | -1.77 | 0.0009643516 | -1.77 | 9.785355e-05 | -1.77 | 0.0005528533
-1.78 | 2.398529e-09 | -1.78 | 6.475442e-05 | -1.78 | 5.315011e-05 | -1.78 | 0.000969712 | -1.78 | 0.000100428 | -1.78 | 0.0005589649
-1.79 | 2.206269e-09 | -1.79 | 6.592707e-05 | -1.79 | 5.531971e-05 | -1.79 | 0.0009741428 | -1.79 | 0.0001001467 | -1.79 | 0.000563243
-1.8 | 2.423484e-09 | -1.8 | 6.636634e-05 | -1.8 | 5.47302e-05 | -1.8 | 0.0009802417 | -1.8 | 9.989583e-05 | -1.8 | 0.0005620589
-1.81 | 2.244976e-09 | -1.81 | 6.790696e-05 | -1.81 | 5.447683e-05 | -1.81 | 0.0009841123 | -1.81 | 0.0001011907 | -1.81 | 0.0005673555
-1.82 | 2.348872e-09 | -1.82 | 6.840352e-05 | -1.82 | 5.521276e-05 | -1.82 | 0.0009928595 | -1.82 | 0.0001026422 | -1.82 | 0.0005718883
-1.83 | 2.421447e-09 | -1.83 | 6.943485e-05 | -1.83 | 5.662606e-05 | -1.83 | 0.0009981943 | -1.83 | 0.0001044451 | -1.83 | 0.0005703604
-1.84 | 2.3285e-09 | -1.84 | 6.937755e-05 | -1.84 | 5.799097e-05 | -1.84 | 0.00100782 | -1.84 | 0.0001055757 | -1.84 | 0.0005793113
-1.85 | 2.270695e-09 | -1.85 | 7.003199e-05 | -1.85 | 5.789548e-05 | -1.85 | 0.001013855 | -1.85 | 0.0001066109 | -1.85 | 0.0005750968
-1.86 | 2.438508e-09 | -1.86 | 7.139563e-05 | -1.86 | 5.902484e-05 | -1.86 | 0.00101807 | -1.86 | 0.0001086213 | -1.86 | 0.0005832838
-1.87 | 2.439527e-09 | -1.87 | 7.230727e-05 | -1.87 | 5.94501e-05 | -1.87 | 0.00102329 | -1.87 | 0.0001104179 | -1.87 | 0.00058513
-1.88 | 2.281645e-09 | -1.88 | 7.207045e-05 | -1.88 | 5.915089e-05 | -1.88 | 0.001035144 | -1.88 | 0.0001103058 | -1.88 | 0.0005862759
-1.89 | 2.692392e-09 | -1.89 | 7.223597e-05 | -1.89 | 6.012492e-05 | -1.89 | 0.001039651 | -1.89 | 0.0001114479 | -1.89 | 0.0005833092
-1.9 | 2.893819e-09 | -1.9 | 7.556422e-05 | -1.9 | 6.166172e-05 | -1.9 | 0.001050066 | -1.9 | 0.0001107655 | -1.9 | 0.0005887205
-1.91 | 2.37612e-09 | -1.91 | 7.566099e-05 | -1.91 | 6.18005e-05 | -1.91 | 0.001055299 | -1.91 | 0.0001120489 | -1.91 | 0.0005917635
-1.92 | 2.562013e-09 | -1.92 | 7.695842e-05 | -1.92 | 5.975568e-05 | -1.92 | 0.001056267 | -1.92 | 0.0001133145 | -1.92 | 0.0005963981
-1.93 | 2.55692e-09 | -1.93 | 7.770708e-05 | -1.93 | 6.508673e-05 | -1.93 | 0.001065358 | -1.93 | 0.0001136086 | -1.93 | 0.0005959907
-1.94 | 2.884142e-09 | -1.94 | 7.76587e-05 | -1.94 | 6.377657e-05 | -1.94 | 0.001074818 | -1.94 | 0.0001150856 | -1.94 | 0.0006027516
-1.95 | 2.653431e-09 | -1.95 | 7.771982e-05 | -1.95 | 6.468694e-05 | -1.95 | 0.001079593 | -1.95 | 0.0001147049 | -1.95 | 0.000602637
-1.96 | 2.67966e-09 | -1.96 | 7.893958e-05 | -1.96 | 6.388734e-05 | -1.96 | 0.00108494 | -1.96 | 0.0001161054 | -1.96 | 0.0006077427
-1.97 | 2.562777e-09 | -1.97 | 7.991997e-05 | -1.97 | 6.651149e-05 | -1.97 | 0.001085793 | -1.97 | 0.0001173927 | -1.97 | 0.0006099709
-1.98 | 2.586968e-09 | -1.98 | 8.111045e-05 | -1.98 | 6.80763e-05 | -1.98 | 0.00109244 | -1.98 | 0.0001179707 | -1.98 | 0.0006130012
-1.99 | 2.663362e-09 | -1.99 | 8.144659e-05 | -1.99 | 6.781401e-05 | -1.99 | 0.001095508 | -1.99 | 0.0001201633 | -1.99 | 0.0006181451
-2 | 2.567106e-09 | -2 | 8.128616e-05 | -2 | 6.798463e-05 | -2 | 0.001103759 | -2 | 0.0001216517 | -2 | 0.0006164135
-2.01 | 2.537312e-09 | -2.01 | 8.433557e-05 | -2.01 | 6.899176e-05 | -2.01 | 0.001114721 | -2.01 | 0.0001209972 | -2.01 | 0.0006199785
-2.02 | 2.555901e-09 | -2.02 | 8.459149e-05 | -2.02 | 7.078321e-05 | -2.02 | 0.001120005 | -2.02 | 0.0001236914 | -2.02 | 0.0006235054
-2.03 | 2.660561e-09 | -2.03 | 8.521156e-05 | -2.03 | 7.082013e-05 | -2.03 | 0.001125646 | -2.03 | 0.0001228154 | -2.03 | 0.0006269177
-2.04 | 2.595371e-09 | -2.04 | 8.41675e-05 | -2.04 | 7.110279e-05 | -2.04 | 0.001129529 | -2.04 | 0.0001233171 | -2.04 | 0.0006293623
-2.05 | 2.608359e-09 | -2.05 | 8.485887e-05 | -2.05 | 7.296045e-05 | -2.05 | 0.001127772 | -2.05 | 0.0001247202 | -2.05 | 0.0006356139
-2.06 | 2.603011e-09 | -2.06 | 8.591566e-05 | -2.06 | 7.247789e-05 | -2.06 | 0.001137461 | -2.06 | 0.0001261691 | -2.06 | 0.0006354866
-2.07 | 2.788649e-09 | -2.07 | 8.588892e-05 | -2.07 | 7.412164e-05 | -2.07 | 0.001144757 | -2.07 | 0.0001277212 | -2.07 | 0.0006413562
-2.08 | 2.68348e-09 | -2.08 | 8.749066e-05 | -2.08 | 7.558587e-05 | -2.08 | 0.001151009 | -2.08 | 0.0001299443 | -2.08 | 0.0006410888
-2.09 | 3.042279e-09 | -2.09 | 8.88492e-05 | -2.09 | 7.554894e-05 | -2.09 | 0.001153148 | -2.09 | 0.0001300398 | -2.09 | 0.0006464492
-2.1 | 2.872174e-09 | -2.1 | 8.869514e-05 | -2.1 | 7.539233e-05 | -2.1 | 0.001163092 | -2.1 | 0.0001314493 | -2.1 | 0.0006470985
-2.11 | 2.976325e-09 | -2.11 | 8.966789e-05 | -2.11 | 7.70972e-05 | -2.11 | 0.00116807 | -2.11 | 0.0001324984 | -2.11 | 0.0006523952
-2.12 | 2.921066e-09 | -2.12 | 9.179675e-05 | -2.12 | 7.678016e-05 | -2.12 | 0.001173723 | -2.12 | 0.0001322794 | -2.12 | 0.0006545852
-2.13 | 2.815642e-09 | -2.13 | 9.218509e-05 | -2.13 | 7.78395e-05 | -2.13 | 0.001182712 | -2.13 | 0.0001343306 | -2.13 | 0.0006537958
-2.14 | 2.943984e-09 | -2.14 | 9.38072e-05 | -2.14 | 7.895486e-05 | -2.14 | 0.00119025 | -2.14 | 0.0001356828 | -2.14 | 0.0006598946
-2.15 | 3.116126e-09 | -2.15 | 9.440307e-05 | -2.15 | 7.948453e-05 | -2.15 | 0.001194808 | -2.15 | 0.0001351034 | -2.15 | 0.0006669611
-2.16 | 3.031329e-09 | -2.16 | 9.576799e-05 | -2.16 | 8.111427e-05 | -2.16 | 0.001204586 | -2.16 | 0.0001380981 | -2.16 | 0.0006633196
-2.17 | 3.248798e-09 | -2.17 | 9.691772e-05 | -2.17 | 8.223982e-05 | -2.17 | 0.00120549 | -2.17 | 0.0001387194 | -2.17 | 0.0006709336
-2.18 | 3.169093e-09 | -2.18 | 9.95546e-05 | -2.18 | 8.326732e-05 | -2.18 | 0.001213295 | -2.18 | 0.0001417103 | -2.18 | 0.0006679797
-2.19 | 3.098556e-09 | -2.19 | 9.85271e-05 | -2.19 | 8.336536e-05 | -2.19 | 0.001220336 | -2.19 | 0.0001419879 | -2.19 | 0.000675339
-2.2 | 2.897129e-09 | -2.2 | 9.854237e-05 | -2.2 | 8.2469e-05 | -2.2 | 0.00123135 | -2.2 | 0.0001441384 | -2.2 | 0.0006765358
-2.21 | 3.09881e-09 | -2.21 | 0.0001003236 | -2.21 | 8.437504e-05 | -2.21 | 0.001228803 | -2.21 | 0.0001429466 | -2.21 | 0.0006807121
-2.22 | 2.894328e-09 | -2.22 | 0.0001002612 | -2.22 | 8.42006e-05 | -2.22 | 0.001241116 | -2.22 | 0.0001450474 | -2.22 | 0.0006816161
-2.23 | 3.088624e-09 | -2.23 | 0.000100768 | -2.23 | 8.69126e-05 | -2.23 | 0.001242987 | -2.23 | 0.0001430994 | -2.23 | 0.0006826219
-2.24 | 3.007137e-09 | -2.24 | 0.0001018133 | -2.24 | 8.710868e-05 | -2.24 | 0.001251314 | -2.24 | 0.0001460788 | -2.24 | 0.0006828002
-2.25 | 3.061377e-09 | -2.25 | 0.0001019521 | -2.25 | 8.910258e-05 | -2.25 | 0.001260673 | -2.25 | 0.0001459769 | -2.25 | 0.0006872183
-2.26 | 3.122747e-09 | -2.26 | 0.0001035258 | -2.26 | 8.866076e-05 | -2.26 | 0.001265447 | -2.26 | 0.0001469573 | -2.26 | 0.0006931261
-2.27 | 3.097792e-09 | -2.27 | 0.0001039867 | -2.27 | 8.963224e-05 | -2.27 | 0.001270158 | -2.27 | 0.0001476194 | -2.27 | 0.0006931771
-2.28 | 3.188956e-09 | -2.28 | 0.0001062187 | -2.28 | 9.0372e-05 | -2.28 | 0.00127217 | -2.28 | 0.0001488417 | -2.28 | 0.0006985501
-2.29 | 3.275536e-09 | -2.29 | 0.0001070909 | -2.29 | 9.07094e-05 | -2.29 | 0.001279046 | -2.29 | 0.0001496948 | -2.29 | 0.0007001544
-2.3 | 3.17877e-09 | -2.3 | 0.0001088442 | -2.3 | 9.271221e-05 | -2.3 | 0.001286876 | -2.3 | 0.0001503441 | -2.3 | 0.0007061768
-2.31 | 3.073091e-09 | -2.31 | 0.0001092987 | -2.31 | 9.103281e-05 | -2.31 | 0.001301658 | -2.31 | 0.0001512354 | -2.31 | 0.0007078066
-2.32 | 3.192012e-09 | -2.32 | 0.0001105834 | -2.32 | 9.381993e-05 | -2.32 | 0.001295623 | -2.32 | 0.0001535909 | -2.32 | 0.0007047508
-2.33 | 3.47518e-09 | -2.33 | 0.0001117293 | -2.33 | 9.491492e-05 | -2.33 | 0.001304943 | -2.33 | 0.000152967 | -2.33 | 0.0007124794
-2.34 | 3.429598e-09 | -2.34 | 0.0001123698 | -2.34 | 9.595133e-05 | -2.34 | 0.00131159 | -2.34 | 0.0001557045 | -2.34 | 0.0007164519
-2.35 | 3.460665e-09 | -2.35 | 0.0001139269 | -2.35 | 9.647973e-05 | -2.35 | 0.001319063 | -2.35 | 0.0001575125 | -2.35 | 0.0007173814
-2.36 | 3.365172e-09 | -2.36 | 0.0001154726 | -2.36 | 9.792103e-05 | -2.36 | 0.00132478 | -2.36 | 0.0001584292 | -2.36 | 0.0007181198
-2.37 | 3.541388e-09 | -2.37 | 0.0001144057 | -2.37 | 9.971757e-05 | -2.37 | 0.001328727 | -2.37 | 0.0001614086 | -2.37 | 0.0007219014
-2.38 | 3.645539e-09 | -2.38 | 0.0001167217 | -2.38 | 9.9645e-05 | -2.38 | 0.001339614 | -2.38 | 0.0001589767 | -2.38 | 0.0007267142
-2.39 | 3.31246e-09 | -2.39 | 0.000117832 | -2.39 | 9.931396e-05 | -2.39 | 0.001347559 | -2.39 | 0.0001624144 | -2.39 | 0.0007260394
-2.4 | 3.252363e-09 | -2.4 | 0.0001176652 | -2.4 | 0.0001013346 | -2.4 | 0.001353696 | -2.4 | 0.0001623253 | -2.4 | 0.0007292225
-2.41 | 3.405916e-09 | -2.41 | 0.0001205185 | -2.41 | 0.0001028434 | -2.41 | 0.001358317 | -2.41 | 0.0001636367 | -2.41 | 0.000735907
-2.42 | 3.287759e-09 | -2.42 | 0.0001216491 | -2.42 | 0.000103508 | -2.42 | 0.001372947 | -2.42 | 0.0001651646 | -2.42 | 0.0007377277
-2.43 | 3.521526e-09 | -2.43 | 0.0001205605 | -2.43 | 0.0001046552 | -2.43 | 0.001373647 | -2.43 | 0.0001659031 | -2.43 | 0.0007351558
-2.44 | 3.500136e-09 | -2.44 | 0.0001200016 | -2.44 | 0.000105069 | -2.44 | 0.001378867 | -2.44 | 0.0001675329 | -2.44 | 0.0007385171
-2.45 | 3.548519e-09 | -2.45 | 0.000122301 | -2.45 | 0.0001058673 | -2.45 | 0.001384317 | -2.45 | 0.0001700284 | -2.45 | 0.0007415474
-2.46 | 3.613199e-09 | -2.46 | 0.0001242682 | -2.46 | 0.000108331 | -2.46 | 0.001387029 | -2.46 | 0.0001699265 | -2.46 | 0.000746373
-2.47 | 3.585443e-09 | -2.47 | 0.0001243267 | -2.47 | 0.0001075225 | -2.47 | 0.001394045 | -2.47 | 0.0001710597 | -2.47 | 0.0007493906
-2.48 | 3.749945e-09 | -2.48 | 0.0001236927 | -2.48 | 0.000109342 | -2.48 | 0.001402142 | -2.48 | 0.0001725112 | -2.48 | 0.0007512877
-2.49 | 3.650378e-09 | -2.49 | 0.0001264785 | -2.49 | 0.0001093573 | -2.49 | 0.001414505 | -2.49 | 0.0001721929 | -2.49 | 0.0007533631
-2.5 | 3.367209e-09 | -2.5 | 0.0001274054 | -2.5 | 0.0001099837 | -2.5 | 0.001415333 | -2.5 | 0.0001700284 | -2.5 | 0.0007556677
-2.51 | 3.481037e-09 | -2.51 | 0.0001289384 | -2.51 | 0.0001098487 | -2.51 | 0.001427072 | -2.51 | 0.0001732242 | -2.51 | 0.0007537833
-2.52 | 3.762168e-09 | -2.52 | 0.0001306777 | -2.52 | 0.0001112633 | -2.52 | 0.001430077 | -2.52 | 0.0001763946 | -2.52 | 0.0007613081
-2.53 | 3.792217e-09 | -2.53 | 0.0001322718 | -2.53 | 0.0001132865 | -2.53 | 0.001444248 | -2.53 | 0.0001758089 | -2.53 | 0.0007634344
-2.54 | 3.703345e-09 | -2.54 | 0.0001328944 | -2.54 | 0.0001138289 | -2.54 | 0.001446973 | -2.54 | 0.0001783936 | -2.54 | 0.0007650132
-2.55 | 3.775155e-09 | -2.55 | 0.000134831 | -2.55 | 0.0001174271 | -2.55 | 0.001450143 | -2.55 | 0.0001786228 | -2.55 | 0.0007651533
-2.56 | 3.842128e-09 | -2.56 | 0.0001364276 | -2.56 | 0.0001163474 | -2.56 | 0.001563665 | -2.56 | 0.000180469 | -2.56 | 0.0007678908
-2.57 | 3.943732e-09 | -2.57 | 0.0001362595 | -2.57 | 0.0001207107 | -2.57 | 0.001565066 | -2.57 | 0.0001832956 | -2.57 | 0.0007751864
-2.58 | 3.762932e-09 | -2.58 | 0.0001364926 | -2.58 | 0.000120339 | -2.58 | 0.001572069 | -2.58 | 0.0001854346 | -2.58 | 0.0007781913
-2.59 | 3.848748e-09 | -2.59 | 0.00013834 | -2.59 | 0.0001226142 | -2.59 | 0.001581873 | -2.59 | 0.0001838431 | -2.59 | 0.000778204
-2.6 | 3.722188e-09 | -2.6 | 0.0001378702 | -2.6 | 0.0001245776 | -2.6 | 0.001597788 | -2.6 | 0.0001856638 | -2.6 | 0.0007825076
-2.61 | 3.619056e-09 | -2.61 | 0.00014005 | -2.61 | 0.0001260125 | -2.61 | 0.001607592 | -2.61 | 0.0001862622 | -2.61 | 0.0007812852
-2.62 | 3.611926e-09 | -2.62 | 0.0001419433 | -2.62 | 0.0001264989 | -2.62 | 0.001613322 | -2.62 | 0.0001889997 | -2.62 | 0.0008009186
-2.63 | 3.672532e-09 | -2.63 | 0.0001429733 | -2.63 | 0.0001283375 | -2.63 | 0.001628346 | -2.63 | 0.0001876628 | -2.63 | 0.0007854615
-2.64 | 4.109253e-09 | -2.64 | 0.0001431452 | -2.64 | 0.0001244108 | -2.64 | 0.001629365 | -2.64 | 0.0001901329 | -2.64 | 0.000789434
-2.65 | 4.212895e-09 | -2.65 | 0.0001437742 | -2.65 | 0.0001312748 | -2.65 | 0.001639041 | -2.65 | 0.0001914825 | -2.65 | 0.0007912038
-2.66 | 3.602504e-09 | -2.66 | 0.0001445764 | -2.66 | 0.0001279377 | -2.66 | 0.001654702 | -2.66 | 0.0001926029 | -2.66 | 0.0007944505
-2.67 | 3.616e-09 | -2.67 | 0.0001454676 | -2.67 | 0.0001284788 | -2.67 | 0.001661068 | -2.67 | 0.0001926921 | -2.67 | 0.0007928717
-2.68 | 3.968178e-09 | -2.68 | 0.0001480905 | -2.68 | 0.0001348463 | -2.68 | 0.001669981 | -2.68 | 0.0001939144 | -2.68 | 0.0007989833
-2.69 | 3.736449e-09 | -2.69 | 0.0001476576 | -2.69 | 0.000133396 | -2.69 | 0.001677366 | -2.69 | 0.000195073 | -2.69 | 0.000802421
-2.7 | 4.146941e-09 | -2.7 | 0.0001500131 | -2.7 | 0.0001354549 | -2.7 | 0.001679403 | -2.7 | 0.0001984471 | -2.7 | 0.0008042927
-2.71 | 4.264079e-09 | -2.71 | 0.0001503314 | -2.71 | 0.0001366364 | -2.71 | 0.001694427 | -2.71 | 0.0001983325 | -2.71 | 0.0008079342
-2.72 | 4.142612e-09 | -2.72 | 0.000152445 | -2.72 | 0.000134598 | -2.72 | 0.00170143 | -2.72 | 0.0002013374 | -2.72 | 0.0008062917
-2.73 | 3.946024e-09 | -2.73 | 0.000153349 | -2.73 | 0.0001340225 | -2.73 | 0.001716327 | -2.73 | 0.0002017321 | -2.73 | 0.0008128107
-2.74 | 4.091683e-09 | -2.74 | 0.0001542402 | -2.74 | 0.0001365791 | -2.74 | 0.001716582 | -2.74 | 0.0002009681 | -2.74 | 0.0008112446
-2.75 | 4.042281e-09 | -2.75 | 0.0001561756 | -2.75 | 0.0001409413 | -2.75 | 0.001726258 | -2.75 | 0.0002032218 | -2.75 | 0.000813842
-2.76 | 4.043045e-09 | -2.76 | 0.0001576143 | -2.76 | 0.0001406433 | -2.76 | 0.001731988 | -2.76 | 0.0002031326 | -2.76 | 0.0008152553
-2.77 | 4.004084e-09 | -2.77 | 0.0001588748 | -2.77 | 0.0001431758 | -2.77 | 0.001735171 | -2.77 | 0.0002064431 | -2.77 | 0.0008175216
-2.78 | 3.902734e-09 | -2.78 | 0.0001597279 | -2.78 | 0.0001423354 | -2.78 | 0.001742556 | -2.78 | 0.0002066722 | -2.78 | 0.0008198517
-2.79 | 3.968433e-09 | -2.79 | 0.0001619815 | -2.79 | 0.0001419789 | -2.79 | 0.001766365 | -2.79 | 0.0002078691 | -2.79 | 0.0008189477
-2.8 | 4.061634e-09 | -2.8 | 0.0001616378 | -2.8 | 0.000145926 | -2.8 | 0.001774769 | -2.8 | 0.0002114851 | -2.8 | 0.0008413822
-2.81 | 4.023692e-09 | -2.81 | 0.0001635604 | -2.81 | 0.0001458114 | -2.81 | 0.001776678 | -2.81 | 0.0002117397 | -2.81 | 0.0008410638
-2.82 | 4.011723e-09 | -2.82 | 0.0001668708 | -2.82 | 0.0001476576 | -2.82 | 0.001796414 | -2.82 | 0.0002138406 | -2.82 | 0.0008257213
-2.83 | 4.004593e-09 | -2.83 | 0.0001695191 | -2.83 | 0.0001502805 | -2.83 | 0.001796923 | -2.83 | 0.0002156613 | -2.83 | 0.0008326477
-2.84 | 4.913941e-09 | -2.84 | 0.0001684751 | -2.84 | 0.0001475175 | -2.84 | 0.001798706 | -2.84 | 0.0002164507 | -2.84 | 0.0008371168
-2.85 | 4.4296e-09 | -2.85 | 0.0001678512 | -2.85 | 0.0001482305 | -2.85 | 0.001806345 | -2.85 | 0.0002145154 | -2.85 | 0.0008362892
-2.86 | 4.467543e-09 | -2.86 | 0.0001704995 | -2.86 | 0.0001534763 | -2.86 | 0.001815003 | -2.86 | 0.0002177112 | -2.86 | 0.0008419806
-2.87 | 4.490207e-09 | -2.87 | 0.0001742938 | -2.87 | 0.0001551315 | -2.87 | 0.001827226 | -2.87 | 0.0002183606 | -2.87 | 0.0008387847
-2.88 | 4.403626e-09 | -2.88 | 0.0001736444 | -2.88 | 0.0001566467 | -2.88 | 0.001826844 | -2.88 | 0.0002208179 | -2.88 | 0.0008414967
-2.89 | 4.09703e-09 | -2.89 | 0.0001762546 | -2.89 | 0.0001563665 | -2.89 | 0.001843142 | -2.89 | 0.0002224859 | -2.89 | 0.0008478502
-2.9 | 4.319592e-09 | -2.9 | 0.0001781517 | -2.9 | 0.0001586838 | -2.9 | 0.001850272 | -2.9 | 0.0002223968 | -2.9 | 0.0008460422
-2.91 | 4.344548e-09 | -2.91 | 0.0001774387 | -2.91 | 0.0001583528 | -2.91 | 0.001857147 | -2.91 | 0.0002243066 | -2.91 | 0.00085195
-2.92 | 4.074876e-09 | -2.92 | 0.0001807364 | -2.92 | 0.0001612813 | -2.92 | 0.001860712 | -2.92 | 0.0002270695 | -2.92 | 0.0008457366
-2.93 | 4.248546e-09 | -2.93 | 0.0001821624 | -2.93 | 0.000163242 | -2.93 | 0.001870771 | -2.93 | 0.0002272478 | -2.93 | 0.0008549804
-2.94 | 4.390894e-09 | -2.94 | 0.0001810801 | -2.94 | 0.0001649864 | -2.94 | 0.001880447 | -2.94 | 0.0002302017 | -2.94 | 0.0008510842
-2.95 | 4.223336e-09 | -2.95 | 0.0001850399 | -2.95 | 0.0001655211 | -2.95 | 0.001888724 | -2.95 | 0.000232188 | -2.95 | 0.0008563045
-2.96 | 4.332325e-09 | -2.96 | 0.0001871026 | -2.96 | 0.0001668708 | -2.96 | 0.001900692 | -2.96 | 0.0002342124 | -2.96 | 0.0008612956
-2.97 | 4.4049e-09 | -2.97 | 0.0001877392 | -2.97 | 0.0001693154 | -2.97 | 0.001913552 | -2.97 | 0.0002350273 | -2.97 | 0.0008631546
-2.98 | 4.341747e-09 | -2.98 | 0.0001892543 | -2.98 | 0.0001684878 | -2.98 | 0.0019203 | -2.98 | 0.0002342761 | -2.98 | 0.000863562
-2.99 | 4.470853e-09 | -2.99 | 0.0001881339 | -2.99 | 0.0001686406 | -2.99 | 0.00191648 | -2.99 | 0.0002348363 | -2.99 | 0.0008688714
-3 | 4.374342e-09 | -3 | 0.0001901074 | -3 | 0.0001720911 | -3 | 0.001930231 | -3 | 0.0002345944 | -3 | 0.0008675345
-3 | 4.773375e-09 | -3 | 0.0001913934 | -3 | 0.0001724603 | -3 | 0.001922846 | -3 | 0.0002348108 | -3 | 0.0008733914
-2.99 | 4.666678e-09 | -2.99 | 0.0001894071 | -2.99 | 0.0001680549 | -2.99 | 0.001929213 | -2.99 | 0.0002350528 | -2.99 | 0.0008668087
-2.98 | 4.320356e-09 | -2.98 | 0.0001859694 | -2.98 | 0.0001680294 | -2.98 | 0.001913297 | -2.98 | 0.0002308638 | -2.98 | 0.000860277
-2.97 | 4.738998e-09 | -2.97 | 0.0001848616 | -2.97 | 0.0001686788 | -2.97 | 0.00188745 | -2.97 | 0.0002324553 | -2.97 | 0.0008583162
-2.96 | 4.651653e-09 | -2.96 | 0.0001854346 | -2.96 | 0.0001669344 | -2.96 | 0.001896745 | -2.96 | 0.0002287757 | -2.96 | 0.0008551204
-2.95 | 4.431128e-09 | -2.95 | 0.0001841232 | -2.95 | 0.0001629747 | -2.95 | 0.001881593 | -2.95 | 0.0002275152 | -2.95 | 0.0008462205
-2.94 | 4.777959e-09 | -2.94 | 0.0001827735 | -2.94 | 0.0001626309 | -2.94 | 0.00186224 | -2.94 | 0.0002240774 | -2.94 | 0.0008486906
-2.93 | 4.51287e-09 | -2.93 | 0.0001807618 | -2.93 | 0.000162529 | -2.93 | 0.001865423 | -2.93 | 0.0002229188 | -2.93 | 0.0008455584
-2.92 | 4.507013e-09 | -2.92 | 0.0001795522 | -2.92 | 0.0001601099 | -2.92 | 0.001863768 | -2.92 | 0.0002235809 | -2.92 | 0.0008385046
-2.91 | 4.442842e-09 | -2.91 | 0.0001780116 | -2.91 | 0.0001581745 | -2.91 | 0.001848744 | -2.91 | 0.0002199267 | -2.91 | 0.0008322276
-2.9 | 4.394968e-09 | -2.9 | 0.0001765347 | -2.9 | 0.0001600207 | -2.9 | 0.001838813 | -2.9 | 0.0002167818 | -2.9 | 0.0008302922
-2.89 | 4.36874e-09 | -2.89 | 0.0001761145 | -2.89 | 0.0001548005 | -2.89 | 0.001826462 | -2.89 | 0.0002162343 | -2.89 | 0.0008289171
-2.88 | 4.108744e-09 | -2.88 | 0.000174663 | -2.88 | 0.0001538201 | -2.88 | 0.001822133 | -2.88 | 0.0002125546 | -2.88 | 0.0008220289
-2.87 | 4.302022e-09 | -2.87 | 0.0001720147 | -2.87 | 0.0001536036 | -2.87 | 0.001814494 | -2.87 | 0.0002143371 | -2.87 | 0.0008244353
-2.86 | 4.233267e-09 | -2.86 | 0.0001712125 | -2.86 | 0.0001494274 | -2.86 | 0.001800106 | -2.86 | 0.0002111922 | -2.86 | 0.0008168596
-2.85 | 3.969197e-09 | -2.85 | 0.000171047 | -2.85 | 0.0001496311 | -2.85 | 0.001787246 | -2.85 | 0.0002113578 | -2.85 | 0.0008161847
-2.84 | 4.19507e-09 | -2.84 | 0.0001686406 | -2.84 | 0.000147212 | -2.84 | 0.001781007 | -2.84 | 0.0002073089 | -2.84 | 0.0008126579
-2.83 | 4.043554e-09 | -2.83 | 0.0001661832 | -2.83 | 0.0001462443 | -2.83 | 0.001778843 | -2.83 | 0.000204686 | -2.83 | 0.0008081888
-2.82 | 4.143885e-09 | -2.82 | 0.0001660177 | -2.82 | 0.0001449965 | -2.82 | 0.001769294 | -2.82 | 0.00020107 | -2.82 | 0.0008032232
-2.81 | 4.037697e-09 | -2.81 | 0.0001664888 | -2.81 | 0.0001426283 | -2.81 | 0.001759362 | -2.81 | 0.0001996694 | -2.81 | 0.0008004475
-2.8 | 4.119694e-09 | -2.8 | 0.0001644007 | -2.8 | 0.0001440034 | -2.8 | 0.001748413 | -2.8 | 0.0001996822 | -2.8 | 0.0007950235
-2.79 | 4.004593e-09 | -2.79 | 0.0001622107 | -2.79 | 0.0001440671 | -2.79 | 0.001747139 | -2.79 | 0.0001984471 | -2.79 | 0.0007873841
-2.78 | 4.114092e-09 | -2.78 | 0.0001614468 | -2.78 | 0.0001433286 | -2.78 | 0.001730715 | -2.78 | 0.0001947929 | -2.78 | 0.0007911019
-2.77 | 4.33589e-09 | -2.77 | 0.0001611794 | -2.77 | 0.0001426028 | -2.77 | 0.001725749 | -2.77 | 0.0001963717 | -2.77 | 0.0007897523
-2.76 | 4.377907e-09 | -2.76 | 0.0001588876 | -2.76 | 0.0001401455 | -2.76 | 0.001721547 | -2.76 | 0.0001932014 | -2.76 | 0.0007865437
-2.75 | 4.153817e-09 | -2.75 | 0.0001560355 | -2.75 | 0.0001400436 | -2.75 | 0.001710088 | -2.75 | 0.0001917626 | -2.75 | 0.00078415
-2.74 | 4.054759e-09 | -2.74 | 0.0001565575 | -2.74 | 0.0001374335 | -2.74 | 0.001701939 | -2.74 | 0.0001901201 | -2.74 | 0.0007784714
-2.73 | 4.085826e-09 | -2.73 | 0.0001558573 | -2.73 | 0.000137408 | -2.73 | 0.001692135 | -2.73 | 0.0001912406 | -2.73 | 0.0007735058
-2.72 | 3.968433e-09 | -2.72 | 0.0001539474 | -2.72 | 0.0001346705 | -2.72 | 0.001678257 | -2.72 | 0.0001834611 | -2.72 | 0.0007749445
-2.71 | 4.057305e-09 | -2.71 | 0.000152585 | -2.71 | 0.0001350907 | -2.71 | 0.001665143 | -2.71 | 0.0001859566 | -2.71 | 0.0007712776
-2.7 | 4.141339e-09 | -2.7 | 0.0001520885 | -2.7 | 0.0001328753 | -2.7 | 0.001659795 | -2.7 | 0.0001835375 | -2.7 | 0.0007678653
-2.69 | 3.936093e-09 | -2.69 | 0.0001506879 | -2.69 | 0.000131653 | -2.69 | 0.001650246 | -2.69 | 0.000182608 | -2.69 | 0.0007611171
-2.68 | 3.926161e-09 | -2.68 | 0.0001485998 | -2.68 | 0.0001317676 | -2.68 | 0.001642734 | -2.68 | 0.0001814112 | -2.68 | 0.0007722325
-2.67 | 4.021654e-09 | -2.67 | 0.0001478358 | -2.67 | 0.0001266109 | -2.67 | 0.001635604 | -2.67 | 0.0001810547 | -2.67 | 0.0007530957
-2.66 | 4.000773e-09 | -2.66 | 0.0001470082 | -2.66 | 0.0001281923 | -2.66 | 0.001620707 | -2.66 | 0.0001780244 | -2.66 | 0.0007553494
-2.65 | 3.545463e-09 | -2.65 | 0.0001469828 | -2.65 | 0.0001255096 | -2.65 | 0.001604155 | -2.65 | 0.0001758471 | -2.65 | 0.0007479136
-2.64 | 3.832451e-09 | -2.64 | 0.000144118 | -2.64 | 0.0001240836 | -2.64 | 0.001607847 | -2.64 | 0.0001753124 | -2.64 | 0.0007455709
-2.63 | 3.772609e-09 | -2.63 | 0.0001422209 | -2.63 | 0.0001254739 | -2.63 | 0.00158964 | -2.63 | 0.000172664 | -2.63 | 0.000743712
-2.62 | 4.070547e-09 | -2.62 | 0.0001405911 | -2.62 | 0.0001223048 | -2.62 | 0.001590276 | -2.62 | 0.000170525 | -2.62 | 0.0007428716
-2.61 | 3.824048e-09 | -2.61 | 0.00013998 | -2.61 | 0.0001244974 | -2.61 | 0.001577926 | -2.61 | 0.0001696464 | -2.61 | 0.0007365181
-2.6 | 3.729319e-09 | -2.6 | 0.0001385667 | -2.6 | 0.0001224245 | -2.6 | 0.00157156 | -2.6 | 0.0001692263 | -2.6 | 0.0007310687
-2.59 | 3.579331e-09 | -2.59 | 0.0001373571 | -2.59 | 0.0001205834 | -2.59 | 0.001567485 | -2.59 | 0.0001701939 | -2.59 | 0.0007316162
-2.58 | 3.798074e-09 | -2.58 | 0.0001380319 | -2.58 | 0.0001192083 | -2.58 | 0.001557809 | -2.58 | 0.0001667816 | -2.58 | 0.0007277837
-2.57 | 3.517961e-09 | -2.57 | 0.0001356891 | -2.57 | 0.0001186799 | -2.57 | 0.001556408 | -2.57 | 0.0001659668 | -2.57 | 0.0007255301
-2.56 | 3.579331e-09 | -2.56 | 0.0001333846 | -2.56 | 0.0001171724 | -2.56 | 0.001541129 | -2.56 | 0.0001628473 | -2.56 | 0.0007205517
-2.55 | 4.01045e-09 | -2.55 | 0.0001334228 | -2.55 | 0.0001147087 | -2.55 | 0.001529925 | -2.55 | 0.0001608611 | -2.55 | 0.0007289424
-2.54 | 3.901715e-09 | -2.54 | 0.0001314365 | -2.54 | 0.0001134609 | -2.54 | 0.0015149 | -2.54 | 0.0001571942 | -2.54 | 0.0007160572
-2.53 | 3.601995e-09 | -2.53 | 0.0001308508 | -2.53 | 0.0001147711 | -2.53 | 0.001516428 | -2.53 | 0.0001573979 | -2.53 | 0.0007119701
-2.52 | 3.570418e-09 | -2.52 | 0.0001287627 | -2.52 | 0.0001124067 | -2.52 | 0.001503569 | -2.52 | 0.0001559082 | -2.52 | 0.0007097037
-2.51 | 3.441312e-09 | -2.51 | 0.0001300907 | -2.51 | 0.0001106954 | -2.51 | 0.001487653 | -2.51 | 0.0001541384 | -2.51 | 0.0007057185
-2.5 | 3.701307e-09 | -2.5 | 0.0001289753 | -2.5 | 0.0001090924 | -2.5 | 0.001482942 | -2.5 | 0.0001548005 | -2.5 | 0.0007048272
-2.49 | 3.536805e-09 | -2.49 | 0.0001269445 | -2.49 | 0.000110148 | -2.49 | 0.001483706 | -2.49 | 0.000152254 | -2.49 | 0.0007022935
-2.48 | 3.282412e-09 | -2.48 | 0.0001265995 | -2.48 | 0.000108573 | -2.48 | 0.001470719 | -2.48 | 0.0001519611 | -2.48 | 0.0007021534
-2.47 | 3.354222e-09 | -2.47 | 0.0001264276 | -2.47 | 0.0001071342 | -2.47 | 0.001456713 | -2.47 | 0.0001490582 | -2.47 | 0.0006948832
-2.46 | 3.428579e-09 | -2.46 | 0.0001241447 | -2.46 | 0.0001051314 | -2.46 | 0.001451493 | -2.46 | 0.0001473265 | -2.46 | 0.0006917892
-2.45 | 3.290306e-09 | -2.45 | 0.0001225671 | -2.45 | 0.0001047812 | -2.45 | 0.001438633 | -2.45 | 0.0001476449 | -2.45 | 0.0006922858
-2.44 | 3.216712e-09 | -2.44 | 0.0001218987 | -2.44 | 0.0001050588 | -2.44 | 0.00143405 | -2.44 | 0.0001480268 | -2.44 | 0.0006916874
-2.43 | 3.291324e-09 | -2.43 | 0.0001218452 | -2.43 | 0.0001043853 | -2.43 | 0.001426538 | -2.43 | 0.0001425392 | -2.43 | 0.0006873074
-2.42 | 3.239885e-09 | -2.42 | 0.0001195814 | -2.42 | 0.000101355 | -2.42 | 0.001421572 | -2.42 | 0.0001428193 | -2.42 | 0.0006790059
-2.41 | 3.405916e-09 | -2.41 | 0.0001180064 | -2.41 | 0.0001003593 | -2.41 | 0.001406548 | -2.41 | 0.000144309 | -2.41 | 0.0006780128
-2.4 | 3.061886e-09 | -2.4 | 0.0001186697 | -2.4 | 9.95164e-05 | -2.4 | 0.001401709 | -2.4 | 0.0001408203 | -2.4 | 0.0006758101
-2.39 | 3.2982e-09 | -2.39 | 0.0001164772 | -2.39 | 9.747667e-05 | -2.39 | 0.001395853 | -2.39 | 0.0001398526 | -2.39 | 0.000675861
-2.38 | 3.213911e-09 | -2.38 | 0.0001168554 | -2.38 | 9.677639e-05 | -2.38 | 0.001386303 | -2.38 | 0.0001381083 | -2.38 | 0.0006750079
-2.37 | 3.244724e-09 | -2.37 | 0.0001153746 | -2.37 | 9.705905e-05 | -2.37 | 0.001373825 | -2.37 | 0.0001375353 | -2.37 | 0.0006698513
-2.36 | 3.259748e-09 | -2.36 | 0.0001142643 | -2.36 | 9.63906e-05 | -2.36 | 0.001369242 | -2.36 | 0.0001351926 | -2.36 | 0.0006665409
-2.35 | 3.062905e-09 | -2.35 | 0.0001137156 | -2.35 | 9.478886e-05 | -2.35 | 0.001372552 | -2.35 | 0.0001356 | -2.35 | 0.0006603912
-2.34 | 3.18208e-09 | -2.34 | 0.0001126371 | -2.34 | 9.536564e-05 | -2.34 | 0.001358929 | -2.34 | 0.0001351544 | -2.34 | 0.0006596527
-2.33 | 3.090662e-09 | -2.33 | 0.000110712 | -2.33 | 9.45253e-05 | -2.33 | 0.001356127 | -2.33 | 0.0001325442 | -2.33 | 0.0006627594
-2.32 | 3.280374e-09 | -2.32 | 0.0001079542 | -2.32 | 9.340103e-05 | -2.32 | 0.001340085 | -2.32 | 0.0001312073 | -2.32 | 0.0006566351
-2.31 | 2.963083e-09 | -2.31 | 0.0001089193 | -2.31 | 9.24321e-05 | -2.31 | 0.00133652 | -2.31 | 0.0001297304 | -2.31 | 0.000654687
-2.3 | 3.244469e-09 | -2.3 | 0.0001080955 | -2.3 | 9.090421e-05 | -2.3 | 0.001325697 | -2.3 | 0.000129845 | -2.3 | 0.0006503453
-2.29 | 2.991858e-09 | -2.29 | 0.0001076257 | -2.29 | 9.09284e-05 | -2.29 | 0.001319713 | -2.29 | 0.0001277823 | -2.29 | 0.0006418146
-2.28 | 2.949332e-09 | -2.28 | 0.0001061296 | -2.28 | 8.849269e-05 | -2.28 | 0.00131653 | -2.28 | 0.0001289919 | -2.28 | 0.000642986
-2.27 | 3.168584e-09 | -2.27 | 0.0001038416 | -2.27 | 8.808017e-05 | -2.27 | 0.001304179 | -2.27 | 0.0001277123 | -2.27 | 0.0006389753
-2.26 | 2.937618e-09 | -2.26 | 0.0001041434 | -2.26 | 8.810308e-05 | -2.26 | 0.001298959 | -2.26 | 0.0001272934 | -2.26 | 0.0006354993
-2.25 | 2.983455e-09 | -2.25 | 0.0001025123 | -2.25 | 8.635747e-05 | -2.25 | 0.001291702 | -2.25 | 0.0001237551 | -2.25 | 0.000635703
-2.24 | 3.143374e-09 | -2.24 | 0.0001020616 | -2.24 | 8.683876e-05 | -2.24 | 0.001278587 | -2.24 | 0.0001220667 | -2.24 | 0.0006353083
-2.23 | 2.913936e-09 | -2.23 | 0.0001010112 | -2.23 | 8.534143e-05 | -2.23 | 0.001235959 | -2.23 | 0.0001211182 | -2.23 | 0.000631947
-2.22 | 2.829648e-09 | -2.22 | 0.0001001887 | -2.22 | 8.415349e-05 | -2.22 | 0.001238276 | -2.22 | 0.0001204714 | -2.22 | 0.0006280763
-2.21 | 2.891527e-09 | -2.21 | 9.871044e-05 | -2.21 | 8.263579e-05 | -2.21 | 0.001226881 | -2.21 | 0.0001199532 | -2.21 | 0.0006276307
-2.2 | 2.681952e-09 | -2.2 | 9.721948e-05 | -2.2 | 8.261542e-05 | -2.2 | 0.001212124 | -2.2 | 0.0001175671 | -2.2 | 0.0006271851
-2.19 | 2.601228e-09 | -2.19 | 9.689353e-05 | -2.19 | 7.964241e-05 | -2.19 | 0.00120805 | -2.19 | 0.0001172195 | -2.19 | 0.0006317942
-2.18 | 2.83143e-09 | -2.18 | 9.542421e-05 | -2.18 | 7.992379e-05 | -2.18 | 0.001201251 | -2.18 | 0.0001153924 | -2.18 | 0.0006193801
-2.17 | 2.830157e-09 | -2.17 | 9.548151e-05 | -2.17 | 7.905162e-05 | -2.17 | 0.0011923 | -2.17 | 0.0001152396 | -2.17 | 0.0006115624
-2.16 | 2.778718e-09 | -2.16 | 9.398163e-05 | -2.16 | 7.871676e-05 | -2.16 | 0.001190746 | -2.16 | 0.0001132101 | -2.16 | 0.0006131158
-2.15 | 2.805456e-09 | -2.15 | 9.35691e-05 | -2.15 | 7.754029e-05 | -2.15 | 0.001184291 | -2.15 | 0.0001132903 | -2.15 | 0.0006103019
-2.14 | 2.770569e-09 | -2.14 | 9.257343e-05 | -2.14 | 7.686547e-05 | -2.14 | 0.001174907 | -2.14 | 0.0001123252 | -2.14 | 0.0006097035
-2.13 | 2.749943e-09 | -2.13 | 9.139313e-05 | -2.13 | 7.553748e-05 | -2.13 | 0.001174296 | -2.13 | 0.000110628 | -2.13 | 0.000608583
-2.12 | 2.949077e-09 | -2.12 | 9.047131e-05 | -2.12 | 7.537833e-05 | -2.12 | 0.001168401 | -2.12 | 0.0001096412 | -2.12 | 0.0006066477
-2.11 | 2.614725e-09 | -2.11 | 8.96819e-05 | -2.11 | 7.32431e-05 | -2.11 | 0.001160825 | -2.11 | 0.0001091905 | -2.11 | 0.0006030062
-2.1 | 2.508791e-09 | -2.1 | 8.8345e-05 | -2.1 | 7.284713e-05 | -2.1 | 0.00115684 | -2.1 | 0.0001083107 | -2.1 | 0.0006016948
-2.09 | 2.768532e-09 | -2.09 | 8.859583e-05 | -2.09 | 7.249444e-05 | -2.09 | 0.001150321 | -2.09 | 0.0001087054 | -2.09 | 0.0005922346
-2.08 | 2.62924e-09 | -2.08 | 8.711123e-05 | -2.08 | 7.298973e-05 | -2.08 | 0.00114109 | -2.08 | 0.0001061029 | -2.08 | 0.000593075
-2.07 | 2.68297e-09 | -2.07 | 8.628108e-05 | -2.07 | 7.132815e-05 | -2.07 | 0.001134724 | -2.07 | 0.000105987 | -2.07 | 0.0005880711
-2.06 | 2.740775e-09 | -2.06 | 8.46195e-05 | -2.06 | 6.979899e-05 | -2.06 | 0.001127403 | -2.06 | 0.0001033947 | -2.06 | 0.000586747
-2.05 | 2.716075e-09 | -2.05 | 8.357162e-05 | -2.05 | 6.982828e-05 | -2.05 | 0.0011211 | -2.05 | 0.0001023583 | -2.05 | 0.0005851172
-2.04 | 2.640699e-09 | -2.04 | 8.269436e-05 | -2.04 | 6.823163e-05 | -2.04 | 0.0011163 | -2.04 | 0.0001025327 | -2.04 | 0.0005802662
-2.03 | 2.567106e-09 | -2.03 | 8.300121e-05 | -2.03 | 6.764976e-05 | -2.03 | 0.001115702 | -2.03 | 0.0001017153 | -2.03 | 0.0005761409
-2.02 | 2.774389e-09 | -2.02 | 8.121486e-05 | -2.02 | 6.647074e-05 | -2.02 | 0.001110214 | -2.02 | 9.786119e-05 | -2.02 | 0.000574231
-2.01 | 2.668965e-09 | -2.01 | 8.091055e-05 | -2.01 | 6.742567e-05 | -2.01 | 0.001101378 | -2.01 | 9.894854e-05 | -2.01 | 0.000576281
-2 | 2.488674e-09 | -2 | 7.993525e-05 | -2 | 6.599583e-05 | -2 | 0.001098067 | -2 | 9.855001e-05 | -2 | 0.0005772868
-1.99 | 2.52738e-09 | -1.99 | 7.939413e-05 | -1.99 | 6.539231e-05 | -1.99 | 0.001085411 | -1.99 | 9.698393e-05 | -1.99 | 0.0005744475
-1.98 | 2.418391e-09 | -1.98 | 7.893194e-05 | -1.98 | 6.486774e-05 | -1.98 | 0.001089562 | -1.98 | 9.565976e-05 | -1.98 | 0.0005672282
-1.97 | 2.481035e-09 | -1.97 | 7.720288e-05 | -1.97 | 6.278726e-05 | -1.97 | 0.001077352 | -1.97 | 9.312983e-05 | -1.97 | 0.000562339
-1.96 | 2.625165e-09 | -1.96 | 7.69546e-05 | -1.96 | 6.296679e-05 | -1.96 | 0.001072093 | -1.96 | 9.442854e-05 | -1.96 | 0.000563383
-1.95 | 2.44844e-09 | -1.95 | 7.683746e-05 | -1.95 | 6.235563e-05 | -1.95 | 0.001059144 | -1.95 | 9.328899e-05 | -1.95 | 0.0005651019
-1.94 | 2.388088e-09 | -1.94 | 7.617156e-05 | -1.94 | 6.240402e-05 | -1.94 | 0.001051836 | -1.94 | 9.166179e-05 | -1.94 | 0.0005660059
-1.93 | 2.822263e-09 | -1.93 | 7.485885e-05 | -1.93 | 6.085448e-05 | -1.93 | 0.001050652 | -1.93 | 9.161213e-05 | -1.93 | 0.0005603527
-1.92 | 2.448694e-09 | -1.92 | 7.387209e-05 | -1.92 | 6.05349e-05 | -1.92 | 0.001042618 | -1.92 | 9.148735e-05 | -1.92 | 0.0005578062
-1.91 | 2.398019e-09 | -1.91 | 7.300374e-05 | -1.91 | 5.91598e-05 | -1.91 | 0.001041472 | -1.91 | 9.001676e-05 | -1.91 | 0.0005544704
-1.9 | 2.406168e-09 | -1.9 | 7.275927e-05 | -1.9 | 5.928076e-05 | -1.9 | 0.00103 | -1.9 | 8.877535e-05 | -1.9 | 0.0005514782
-1.89 | 2.429341e-09 | -1.89 | 7.144656e-05 | -1.89 | 5.795659e-05 | -1.89 | 0.001027619 | -1.89 | 8.721054e-05 | -1.89 | 0.0005470474
-1.88 | 2.525343e-09 | -1.88 | 7.03363e-05 | -1.88 | 5.639687e-05 | -1.88 | 0.001014123 | -1.88 | 8.734041e-05 | -1.88 | 0.0005485625
-1.87 | 2.554373e-09 | -1.87 | 6.998998e-05 | -1.87 | 5.70475e-05 | -1.87 | 0.001014759 | -1.87 | 8.562536e-05 | -1.87 | 0.0005420181
-1.86 | 2.605303e-09 | -1.86 | 6.877021e-05 | -1.86 | 5.566221e-05 | -1.86 | 0.001000563 | -1.86 | 8.547639e-05 | -1.86 | 0.0005429348
-1.85 | 2.525853e-09 | -1.85 | 6.876894e-05 | -1.85 | 5.590286e-05 | -1.85 | 0.0009973285 | -1.85 | 8.453929e-05 | -1.85 | 0.0005405284
-1.84 | 2.170364e-09 | -1.84 | 6.809158e-05 | -1.84 | 5.633576e-05 | -1.84 | 0.0009932796 | -1.84 | 8.356016e-05 | -1.84 | 0.0005418398
-1.83 | 2.334103e-09 | -1.83 | 6.793624e-05 | -1.83 | 5.483588e-05 | -1.83 | 0.0009875501 | -1.83 | 8.370149e-05 | -1.83 | 0.0005358556
-1.82 | 2.209325e-09 | -1.82 | 6.653695e-05 | -1.82 | 5.411523e-05 | -1.82 | 0.0009795286 | -1.82 | 8.220544e-05 | -1.82 | 0.0005301897
-1.81 | 2.211362e-09 | -1.81 | 6.624029e-05 | -1.81 | 5.364667e-05 | -1.81 | 0.000973659 | -1.81 | 8.000146e-05 | -1.81 | 0.0005312719
-1.8 | 2.111795e-09 | -1.8 | 6.541777e-05 | -1.8 | 5.302406e-05 | -1.8 | 0.0009631166 | -1.8 | 7.973281e-05 | -1.8 | 0.0005294257
-1.79 | 2.143371e-09 | -1.79 | 6.470731e-05 | -1.79 | 5.170498e-05 | -1.79 | 0.0009573106 | -1.79 | 7.957874e-05 | -1.79 | 0.0005255806
-1.78 | 2.236573e-09 | -1.78 | 6.500906e-05 | -1.78 | 5.115367e-05 | -1.78 | 0.0009508171 | -1.78 | 7.843156e-05 | -1.78 | 0.0005207168
-1.77 | 2.093715e-09 | -1.77 | 6.346208e-05 | -1.77 | 5.069021e-05 | -1.77 | 0.0009478759 | -1.77 | 7.795027e-05 | -1.77 | 0.0005183486
-1.76 | 2.089131e-09 | -1.76 | 6.246131e-05 | -1.76 | 5.0158e-05 | -1.76 | 0.000940402 | -1.76 | 7.611426e-05 | -1.76 | 0.0005196982
-1.75 | 2.093715e-09 | -1.75 | 6.234927e-05 | -1.75 | 4.966653e-05 | -1.75 | 0.0009354746 | -1.75 | 7.516697e-05 | -1.75 | 0.0005176737
-1.74 | 2.144645e-09 | -1.74 | 6.076918e-05 | -1.74 | 4.82074e-05 | -1.74 | 0.0009304707 | -1.74 | 7.464494e-05 | -1.74 | 0.0005139177
-1.73 | 2.101355e-09 | -1.73 | 6.001415e-05 | -1.73 | 4.762553e-05 | -1.73 | 0.0009204758 | -1.73 | 7.287387e-05 | -1.73 | 0.0005134848
-1.72 | 2.152539e-09 | -1.72 | 5.986518e-05 | -1.72 | 4.69176e-05 | -1.72 | 0.0009166561 | -1.72 | 7.287896e-05 | -1.72 | 0.0005114603
-1.71 | 2.036674e-09 | -1.71 | 5.913943e-05 | -1.71 | 4.530186e-05 | -1.71 | 0.0009117923 | -1.71 | 7.210992e-05 | -1.71 | 0.0005066984
-1.7 | 1.978614e-09 | -1.7 | 5.85652e-05 | -1.7 | 4.644014e-05 | -1.7 | 0.0009080108 | -1.7 | 7.104677e-05 | -1.7 | 0.0005066602
-1.69 | 1.950348e-09 | -1.69 | 5.768666e-05 | -1.69 | 4.568256e-05 | -1.69 | 0.0008994164 | -1.69 | 7.089016e-05 | -1.69 | 0.0005034644
-1.68 | 2.196848e-09 | -1.68 | 5.722702e-05 | -1.68 | 4.506504e-05 | -1.68 | 0.0008921335 | -1.68 | 7.030447e-05 | -1.68 | 0.0005003959
-1.67 | 2.078182e-09 | -1.67 | 5.610021e-05 | -1.67 | 4.463087e-05 | -1.67 | 0.0008808398 | -1.67 | 6.869509e-05 | -1.67 | 0.0004981804
-1.66 | 2.001533e-09 | -1.66 | 5.526242e-05 | -1.66 | 4.327487e-05 | -1.66 | 0.0008764217 | -1.66 | 6.87282e-05 | -1.66 | 0.0005006251
-1.65 | 1.841868e-09 | -1.65 | 5.526751e-05 | -1.65 | 4.359445e-05 | -1.65 | 0.000873888 | -1.65 | 6.754918e-05 | -1.65 | 0.000493444
-1.64 | 1.981925e-09 | -1.64 | 5.378037e-05 | -1.64 | 4.269427e-05 | -1.64 | 0.00086756 | -1.64 | 6.627339e-05 | -1.64 | 0.0004937496
-1.63 | 1.866824e-09 | -1.63 | 5.442462e-05 | -1.63 | 4.195706e-05 | -1.63 | 0.00086099 | -1.63 | 6.715957e-05 | -1.63 | 0.000493253
-1.62 | 1.926921e-09 | -1.62 | 5.381602e-05 | -1.62 | 4.123386e-05 | -1.62 | 0.0008555915 | -1.62 | 6.526881e-05 | -1.62 | 0.0004908593
-1.61 | 1.882357e-09 | -1.61 | 5.348879e-05 | -1.61 | 4.06469e-05 | -1.61 | 0.0008530196 | -1.61 | 6.493522e-05 | -1.61 | 0.0004862247
-1.6 | 1.783554e-09 | -1.6 | 5.34315e-05 | -1.6 | 4.000391e-05 | -1.6 | 0.0008397651 | -1.6 | 6.402994e-05 | -1.6 | 0.0004832199
-1.59 | 1.737463e-09 | -1.59 | 5.199783e-05 | -1.59 | 4.065454e-05 | -1.59 | 0.0008331443 | -1.59 | 6.256954e-05 | -1.59 | 0.0004840729
-1.58 | 1.795268e-09 | -1.58 | 5.130901e-05 | -1.58 | 4.016689e-05 | -1.58 | 0.0008281914 | -1.58 | 6.271978e-05 | -1.58 | 0.0004783816
-1.57 | 1.788138e-09 | -1.57 | 5.054888e-05 | -1.57 | 3.972507e-05 | -1.57 | 0.00082236 | -1.57 | 6.160697e-05 | -1.57 | 0.000478407
-1.56 | 1.79705e-09 | -1.56 | 5.039737e-05 | -1.56 | 3.846839e-05 | -1.56 | 0.0008144786 | -1.56 | 5.988937e-05 | -1.56 | 0.0004763953
-1.55 | 1.683987e-09 | -1.55 | 5.029933e-05 | -1.55 | 3.734157e-05 | -1.55 | 0.0008087872 | -1.55 | 6.009436e-05 | -1.55 | 0.0004740525
-1.54 | 1.642988e-09 | -1.54 | 4.955066e-05 | -1.54 | 3.679917e-05 | -1.54 | 0.0008008549 | -1.54 | 5.998104e-05 | -1.54 | 0.000472983
-1.53 | 1.652156e-09 | -1.53 | 4.857791e-05 | -1.53 | 3.679662e-05 | -1.53 | 0.000797188 | -1.53 | 5.893062e-05 | -1.53 | 0.0004703602
-1.52 | 1.718619e-09 | -1.52 | 4.847223e-05 | -1.52 | 3.56889e-05 | -1.52 | 0.0007896504 | -1.52 | 5.785728e-05 | -1.52 | 0.0004696599
-1.51 | 1.749176e-09 | -1.51 | 4.778213e-05 | -1.51 | 3.566853e-05 | -1.51 | 0.0007842137 | -1.51 | 5.712644e-05 | -1.51 | 0.0004638284
-1.5 | 1.6053e-09 | -1.5 | 4.600342e-05 | -1.5 | 3.567999e-05 | -1.5 | 0.0007762814 | -1.5 | 5.678776e-05 | -1.5 | 0.0004626571
-1.49 | 1.582637e-09 | -1.49 | 4.598941e-05 | -1.49 | 3.45188e-05 | -1.49 | 0.0007692149 | -1.49 | 5.565203e-05 | -1.49 | 0.0004624533
-1.48 | 1.661578e-09 | -1.48 | 4.537826e-05 | -1.48 | 3.478618e-05 | -1.48 | 0.0007641856 | -1.48 | 5.523313e-05 | -1.48 | 0.0004595631
-1.47 | 1.659795e-09 | -1.47 | 4.49861e-05 | -1.47 | 3.362244e-05 | -1.47 | 0.0007621994 | -1.47 | 5.469455e-05 | -1.47 | 0.0004535025
-1.46 | 1.550806e-09 | -1.46 | 4.443606e-05 | -1.46 | 3.26917e-05 | -1.46 | 0.0007562534 | -1.46 | 5.384148e-05 | -1.46 | 0.0004547884
-1.45 | 1.467536e-09 | -1.45 | 4.301512e-05 | -1.45 | 3.277319e-05 | -1.45 | 0.0007511222 | -1.45 | 5.33933e-05 | -1.45 | 0.000448957
-1.44 | 1.591549e-09 | -1.44 | 4.336909e-05 | -1.44 | 3.193921e-05 | -1.44 | 0.0007468441 | -1.44 | 5.26128e-05 | -1.44 | 0.0004516181
-1.43 | 1.514646e-09 | -1.43 | 4.236959e-05 | -1.43 | 3.173168e-05 | -1.43 | 0.0007374094 | -1.43 | 5.139941e-05 | -1.43 | 0.0004466015
-1.42 | 1.43927e-09 | -1.42 | 4.125296e-05 | -1.42 | 3.296799e-05 | -1.42 | 0.0007322783 | -1.42 | 5.049541e-05 | -1.42 | 0.0004473654
-1.41 | 1.466772e-09 | -1.41 | 4.134591e-05 | -1.41 | 3.131023e-05 | -1.41 | 0.0007246261 | -1.41 | 5.009434e-05 | -1.41 | 0.0004463596
-1.4 | 1.44258e-09 | -1.4 | 3.985494e-05 | -1.4 | 2.981036e-05 | -1.4 | 0.0007158662 | -1.4 | 4.941825e-05 | -1.4 | 0.0004388857
-1.39 | 1.527378e-09 | -1.39 | 3.990078e-05 | -1.39 | 3.026618e-05 | -1.39 | 0.000711117 | -1.39 | 4.906429e-05 | -1.39 | 0.0004411138
-1.38 | 1.396744e-09 | -1.38 | 3.897514e-05 | -1.38 | 2.963465e-05 | -1.38 | 0.0007064824 | -1.38 | 4.888731e-05 | -1.38 | 0.0004373323
-1.37 | 1.402855e-09 | -1.37 | 3.833597e-05 | -1.37 | 2.948568e-05 | -1.37 | 0.0006951251 | -1.37 | 4.811827e-05 | -1.37 | 0.0004372432
-1.36 | 1.423736e-09 | -1.36 | 3.758858e-05 | -1.36 | 2.906424e-05 | -1.36 | 0.0006897266 | -1.36 | 4.725247e-05 | -1.36 | 0.0004340474
-1.35 | 1.338429e-09 | -1.35 | 3.758985e-05 | -1.35 | 2.880195e-05 | -1.35 | 0.0006842007 | -1.35 | 4.651653e-05 | -1.35 | 0.0004285979
-1.34 | 1.37408e-09 | -1.34 | 3.740141e-05 | -1.34 | 2.792724e-05 | -1.34 | 0.0006789041 | -1.34 | 4.680047e-05 | -1.34 | 0.0004283432
-1.33 | 1.43214e-09 | -1.33 | 3.673423e-05 | -1.33 | 2.802273e-05 | -1.33 | 0.0006735819 | -1.33 | 4.544319e-05 | -1.33 | 0.0004272228
-1.32 | 1.382229e-09 | -1.32 | 3.646303e-05 | -1.32 | 2.707799e-05 | -1.32 | 0.0006659679 | -1.32 | 4.497973e-05 | -1.32 | 0.00042474
-1.31 | 1.275786e-09 | -1.31 | 3.557049e-05 | -1.31 | 2.705252e-05 | -1.31 | 0.0006606585 | -1.31 | 4.387583e-05 | -1.31 | 0.0004246636
-1.3 | 1.061627e-09 | -1.3 | 3.463339e-05 | -1.3 | 2.655086e-05 | -1.3 | 0.000653834 | -1.3 | 4.292218e-05 | -1.3 | 0.0004210603
-1.29 | 1.225111e-09 | -1.29 | 3.417248e-05 | -1.29 | 2.651776e-05 | -1.29 | 0.0006487537 | -1.29 | 4.273247e-05 | -1.29 | 0.0004215441
-1.28 | 1.082254e-09 | -1.28 | 3.380706e-05 | -1.28 | 2.605175e-05 | -1.28 | 0.0006411143 | -1.28 | 4.207802e-05 | -1.28 | 0.0004167695
-1.27 | 1.024194e-09 | -1.27 | 3.333214e-05 | -1.27 | 2.549408e-05 | -1.27 | 0.0006383259 | -1.27 | 4.201945e-05 | -1.27 | 0.0004153689
-1.26 | 1.39216e-09 | -1.26 | 3.29056e-05 | -1.26 | 2.51885e-05 | -1.26 | 0.0006311066 | -1.26 | 4.067364e-05 | -1.26 | 0.0004128989
-1.25 | 1.197864e-09 | -1.25 | 3.252236e-05 | -1.25 | 2.531582e-05 | -1.25 | 0.0006242312 | -1.25 | 4.01376e-05 | -1.25 | 0.0004088118
-1.24 | 1.15712e-09 | -1.24 | 3.198632e-05 | -1.24 | 2.482053e-05 | -1.24 | 0.0006187308 | -1.24 | 3.954809e-05 | -1.24 | 0.000407895
-1.23 | 1.194808e-09 | -1.23 | 3.168457e-05 | -1.23 | 2.444111e-05 | -1.23 | 0.000614962 | -1.23 | 3.94195e-05 | -1.23 | 0.0004064563
-1.22 | 1.383757e-09 | -1.22 | 3.101484e-05 | -1.22 | 2.305964e-05 | -1.22 | 0.0006074626 | -1.22 | 3.860972e-05 | -1.22 | 0.0004000137
-1.21 | 1.251594e-09 | -1.21 | 3.058449e-05 | -1.21 | 2.379048e-05 | -1.21 | 0.0005995685 | -1.21 | 3.833979e-05 | -1.21 | 0.0004011341
-1.2 | 1.133692e-09 | -1.2 | 3.001026e-05 | -1.2 | 2.226769e-05 | -1.2 | 0.0005922856 | -1.2 | 3.774901e-05 | -1.2 | 0.0003995171
-1.19 | 1.133438e-09 | -1.19 | 2.961173e-05 | -1.19 | 2.332193e-05 | -1.19 | 0.0005858684 | -1.19 | 3.740014e-05 | -1.19 | 0.0003972507
-1.18 | 1.042529e-09 | -1.18 | 2.917628e-05 | -1.18 | 2.166672e-05 | -1.18 | 0.0005798842 | -1.18 | 3.661073e-05 | -1.18 | 0.000394144
-1.17 | 1.007896e-09 | -1.17 | 2.884142e-05 | -1.17 | 2.22002e-05 | -1.17 | 0.0005733525 | -1.17 | 3.598684e-05 | -1.17 | 0.0003914193
-1.16 | 9.668981e-10 | -1.16 | 2.874084e-05 | -1.16 | 2.105938e-05 | -1.16 | 0.0005696092 | -1.16 | 3.55132e-05 | -1.16 | 0.0003902989
-1.15 | 1.041001e-09 | -1.15 | 2.810167e-05 | -1.15 | 2.026615e-05 | -1.15 | 0.0005620079 | -1.15 | 3.50039e-05 | -1.15 | 0.0003879434
-1.14 | 1.027759e-09 | -1.14 | 2.767768e-05 | -1.14 | 2.050807e-05 | -1.14 | 0.0005557181 | -1.14 | 3.489186e-05 | -1.14 | 0.0003844674
-1.13 | 1.03056e-09 | -1.13 | 2.722313e-05 | -1.13 | 1.963845e-05 | -1.13 | 0.0005497339 | -1.13 | 3.446277e-05 | -1.13 | 0.0003841491
-1.12 | 9.411787e-10 | -1.12 | 2.679278e-05 | -1.12 | 1.928449e-05 | -1.12 | 0.000540834 | -1.12 | 3.387963e-05 | -1.12 | 0.0003792599
-1.11 | 1.165269e-09 | -1.11 | 2.644391e-05 | -1.11 | 1.979124e-05 | -1.11 | 0.0005359702 | -1.11 | 3.336524e-05 | -1.11 | 0.000378445
-1.1 | 9.824316e-10 | -1.1 | 2.589005e-05 | -1.1 | 1.845051e-05 | -1.1 | 0.000529031 | -1.1 | 3.328757e-05 | -1.1 | 0.0003736576
-1.09 | 9.057826e-10 | -1.09 | 2.581875e-05 | -1.09 | 1.841868e-05 | -1.09 | 0.0005246511 | -1.09 | 3.257838e-05 | -1.09 | 0.0003754147
-1.08 | 8.467043e-10 | -1.08 | 2.536039e-05 | -1.08 | 1.85129e-05 | -1.08 | 0.0005206786 | -1.08 | 3.213529e-05 | -1.08 | 0.000372117
-1.07 | 8.798085e-10 | -1.07 | 2.488801e-05 | -1.07 | 1.778461e-05 | -1.07 | 0.0005145925 | -1.07 | 3.143628e-05 | -1.07 | 0.000369214
-1.06 | 9.493274e-10 | -1.06 | 2.486891e-05 | -1.06 | 1.730333e-05 | -1.06 | 0.0005083791 | -1.06 | 3.05361e-05 | -1.06 | 0.0003678771
-1.05 | 8.795539e-10 | -1.05 | 2.426031e-05 | -1.05 | 1.736571e-05 | -1.05 | 0.0004990717 | -1.05 | 3.003572e-05 | -1.05 | 0.0003656107
-1.04 | 8.214942e-10 | -1.04 | 2.338177e-05 | -1.04 | 1.705377e-05 | -1.04 | 0.0004925145 | -1.04 | 2.96512e-05 | -1.04 | 0.0003619056
-1.03 | 9.276823e-10 | -1.03 | 2.315259e-05 | -1.03 | 1.706778e-05 | -1.03 | 0.0004871796 | -1.03 | 2.949459e-05 | -1.03 | 0.0003569018
-1.02 | 9.646063e-10 | -1.02 | 2.256435e-05 | -1.02 | 1.68004e-05 | -1.02 | 0.0004812845 | -1.02 | 2.90757e-05 | -1.02 | 0.0003584679
-1.01 | 7.267651e-10 | -1.01 | 2.216583e-05 | -1.01 | 1.666416e-05 | -1.01 | 0.0004788399 | -1.01 | 2.863898e-05 | -1.01 | 0.000354368
-1 | 6.328001e-10 | -1 | 2.197102e-05 | -1 | 1.556153e-05 | -1 | 0.0004668715 | -1 | 2.796798e-05 | -1 | 0.0003526874
-0.99 | 8.097804e-10 | -0.99 | 2.145027e-05 | -0.99 | 1.61816e-05 | -0.99 | 0.000464516 | -0.99 | 2.758983e-05 | -0.99 | 0.0003495934
-0.98 | 8.087618e-10 | -0.98 | 2.091169e-05 | -0.98 | 1.529288e-05 | -0.98 | 0.0004566983 | -0.98 | 2.701305e-05 | -0.98 | 0.0003498226
-0.97 | 6.786367e-10 | -0.97 | 2.052844e-05 | -0.97 | 1.463334e-05 | -0.97 | 0.0004502048 | -0.97 | 2.640699e-05 | -0.97 | 0.0003463084
-0.96 | 7.372057e-10 | -0.96 | 2.022159e-05 | -0.96 | 1.46257e-05 | -0.96 | 0.0004462068 | -0.96 | 2.61116e-05 | -0.96 | 0.0003421704
-0.95 | 7.776947e-10 | -0.95 | 1.930868e-05 | -0.95 | 1.454422e-05 | -0.95 | 0.0004411775 | -0.95 | 2.544569e-05 | -0.95 | 0.0003438511
-0.94 | 5.826344e-10 | -0.94 | 1.9422e-05 | -0.94 | 1.456459e-05 | -0.94 | 0.000435066 | -0.94 | 2.484854e-05 | -0.94 | 0.0003354095
-0.93 | 7.73875e-10 | -0.93 | 1.875355e-05 | -0.93 | 1.319713e-05 | -0.93 | 0.0004309534 | -0.93 | 2.511338e-05 | -0.93 | 0.0003366445
-0.92 | 7.394975e-10 | -0.92 | 1.847471e-05 | -0.92 | 1.347342e-05 | -0.92 | 0.0004275029 | -0.92 | 2.46601e-05 | -0.92 | 0.0003331431
-0.91 | 5.322141e-10 | -0.91 | 1.827735e-05 | -0.91 | 1.336647e-05 | -0.91 | 0.000418794 | -0.91 | 2.390253e-05 | -0.91 | 0.0003300237
-0.9 | 5.861995e-10 | -0.9 | 1.76993e-05 | -0.9 | 1.303415e-05 | -0.9 | 0.0004114983 | -0.9 | 2.371154e-05 | -0.9 | 0.0003268788
-0.89 | 5.597161e-10 | -0.89 | 1.775787e-05 | -0.89 | 1.250106e-05 | -0.89 | 0.0004041772 | -0.89 | 2.375101e-05 | -0.89 | 0.0003244596
-0.88 | 4.820485e-10 | -0.88 | 1.751723e-05 | -0.88 | 1.246642e-05 | -0.88 | 0.0003976582 | -0.88 | 2.300617e-05 | -0.88 | 0.0003246124
-0.87 | 5.418908e-10 | -0.87 | 1.70525e-05 | -0.87 | 1.1972e-05 | -0.87 | 0.0003939149 | -0.87 | 2.241666e-05 | -0.87 | 0.0003198378
-0.86 | 5.599708e-10 | -0.86 | 1.655848e-05 | -0.86 | 1.185108e-05 | -0.86 | 0.0003847857 | -0.86 | 2.213272e-05 | -0.86 | 0.0003166674
-0.85 | 4.402862e-10 | -0.85 | 1.648209e-05 | -0.85 | 1.178765e-05 | -0.85 | 0.000377732 | -0.85 | 2.18055e-05 | -0.85 | 0.0003139554
-0.84 | 5.230468e-10 | -0.84 | 1.612685e-05 | -0.84 | 1.123987e-05 | -0.84 | 0.0003742306 | -0.84 | 2.107339e-05 | -0.84 | 0.0003129114
-0.83 | 5.039482e-10 | -0.83 | 1.566721e-05 | -0.83 | 1.15706e-05 | -0.83 | 0.0003682081 | -0.83 | 2.079328e-05 | -0.83 | 0.0003114726
-0.82 | 5.227922e-10 | -0.82 | 1.51872e-05 | -0.82 | 1.097592e-05 | -0.82 | 0.0003631788 | -0.82 | 2.042149e-05 | -0.82 | 0.0003094099
-0.81 | 5.080226e-10 | -0.81 | 1.544567e-05 | -0.81 | 1.061392e-05 | -0.81 | 0.0003585443 | -0.81 | 2.062393e-05 | -0.81 | 0.0003061759
-0.8 | 4.560744e-10 | -0.8 | 1.448055e-05 | -0.8 | 1.076925e-05 | -0.8 | 0.0003551574 | -0.8 | 1.996567e-05 | -0.8 | 0.0003020888
-0.79 | 4.805206e-10 | -0.79 | 1.432394e-05 | -0.79 | 1.056462e-05 | -0.79 | 0.0003485366 | -0.79 | 1.950603e-05 | -0.79 | 0.0003006755
-0.78 | 5.253386e-10 | -0.78 | 1.393943e-05 | -0.78 | 1.023388e-05 | -0.78 | 0.0003411009 | -0.78 | 1.91266e-05 | -0.78 | 0.0002993386
-0.77 | 5.148981e-10 | -0.77 | 1.355745e-05 | -0.77 | 9.90439e-06 | -0.77 | 0.0003333214 | -0.77 | 1.893816e-05 | -0.77 | 0.0002947422
-0.76 | 4.168586e-10 | -0.76 | 1.333591e-05 | -0.76 | 9.654504e-06 | -0.76 | 0.0003266751 | -0.76 | 1.829645e-05 | -0.76 | 0.0002940165
-0.75 | 4.102378e-10 | -0.75 | 1.289537e-05 | -0.75 | 9.898215e-06 | -0.75 | 0.0003218877 | -0.75 | 1.794376e-05 | -0.75 | 0.0002895601
-0.74 | 4.323921e-10 | -0.74 | 1.261956e-05 | -0.74 | 9.205458e-06 | -0.74 | 0.0003148721 | -0.74 | 1.785336e-05 | -0.74 | 0.0002880959
-0.73 | 3.328248e-10 | -0.73 | 1.238246e-05 | -0.73 | 8.808348e-06 | -0.73 | 0.000309359 | -0.73 | 1.740264e-05 | -0.73 | 0.0002844417
-0.72 | 3.715313e-10 | -0.72 | 1.247534e-05 | -0.72 | 8.778032e-06 | -0.72 | 0.0003040623 | -0.72 | 1.691371e-05 | -0.72 | 0.0002815642
-0.71 | 2.696721e-10 | -0.71 | 1.194831e-05 | -0.71 | 8.680909e-06 | -0.71 | 0.0002970213 | -0.71 | 1.63624e-05 | -0.71 | 0.0002768914
-0.7 | 3.468305e-10 | -0.7 | 1.150326e-05 | -0.7 | 8.624963e-06 | -0.7 | 0.0002922212 | -0.7 | 1.628855e-05 | -0.7 | 0.0002742431
-0.69 | 2.780755e-10 | -0.69 | 1.133312e-05 | -0.69 | 8.07006e-06 | -0.69 | 0.0002871155 | -0.69 | 1.603136e-05 | -0.69 | 0.0002723714
-0.68 | 3.65929e-10 | -0.68 | 1.091268e-05 | -0.68 | 8.08376e-06 | -0.68 | 0.0002823281 | -0.68 | 1.557936e-05 | -0.68 | 0.0002695703
-0.67 | 2.930997e-10 | -0.67 | 1.080568e-05 | -0.67 | 7.873726e-06 | -0.67 | 0.0002774389 | -0.67 | 1.533744e-05 | -0.67 | 0.0002676859
-0.66 | 3.137262e-10 | -0.66 | 1.042517e-05 | -0.66 | 7.541793e-06 | -0.66 | 0.0002701432 | -0.66 | 1.497457e-05 | -0.66 | 0.0002639553
-0.65 | 2.872428e-10 | -0.65 | 1.024365e-05 | -0.65 | 7.571777e-06 | -0.65 | 0.0002678641 | -0.65 | 1.475048e-05 | -0.65 | 0.0002602884
-0.64 | 2.53884e-10 | -0.64 | 9.806427e-06 | -0.64 | 7.417881e-06 | -0.64 | 0.0002610778 | -0.64 | 1.467536e-05 | -0.64 | 0.0002568761
-0.63 | 3.845183e-10 | -0.63 | 9.579561e-06 | -0.63 | 7.021572e-06 | -0.63 | 0.0002546606 | -0.63 | 1.400182e-05 | -0.63 | 0.0002529672
-0.62 | 2.205251e-10 | -0.62 | 9.384858e-06 | -0.62 | 7.078308e-06 | -0.62 | 0.0002490711 | -0.62 | 1.39216e-05 | -0.62 | 0.0002534765
-0.61 | 2.179786e-10 | -0.61 | 9.103726e-06 | -0.61 | 6.724742e-06 | -0.61 | 0.0002453278 | -0.61 | 1.351544e-05 | -0.61 | 0.0002498351
-0.6 | 1.998986e-10 | -0.6 | 8.773053e-06 | -0.6 | 6.484545e-06 | -0.6 | 0.00023956 | -0.6 | 1.332954e-05 | -0.6 | 0.0002463337
-0.59 | 2.029544e-10 | -0.59 | 8.493068e-06 | -0.59 | 6.38648e-06 | -0.59 | 0.0002333721 | -0.59 | 1.28228e-05 | -0.59 | 0.0002431124
-0.58 | 1.349634e-10 | -0.58 | 8.304578e-06 | -0.58 | 6.243865e-06 | -0.58 | 0.0002285592 | -0.58 | 1.288391e-05 | -0.58 | 0.0002382868
-0.57 | 2.004079e-10 | -0.57 | 8.043232e-06 | -0.57 | 5.971977e-06 | -0.57 | 0.0002231862 | -0.57 | 1.222347e-05 | -0.57 | 0.0002385796
-0.56 | 2.159414e-10 | -0.56 | 7.801992e-06 | -0.56 | 5.673848e-06 | -0.56 | 0.0002168709 | -0.56 | 1.210726e-05 | -0.56 | 0.0002343143
-0.55 | 1.138276e-10 | -0.55 | 7.565373e-06 | -0.55 | 5.663038e-06 | -0.55 | 0.0002120071 | -0.55 | 1.156471e-05 | -0.55 | 0.0002313986
-0.54 | 1.981161e-10 | -0.54 | 7.268237e-06 | -0.54 | 5.427145e-06 | -0.54 | 0.0002066086 | -0.54 | 1.152828e-05 | -0.54 | 0.0002286738
-0.53 | 1.420935e-10 | -0.53 | 7.124246e-06 | -0.53 | 5.326954e-06 | -0.53 | 0.0002021522 | -0.53 | 1.155481e-05 | -0.53 | 0.0002242939
-0.52 | 1.54062e-10 | -0.52 | 6.860495e-06 | -0.52 | 5.068105e-06 | -0.52 | 0.0001975049 | -0.52 | 1.10488e-05 | -0.52 | 0.0002238482
-0.51 | 1.023685e-10 | -0.51 | 6.777314e-06 | -0.51 | 4.953526e-06 | -0.51 | 0.0001936979 | -0.51 | 1.061077e-05 | -0.51 | 0.0002178895
-0.5 | 1.555899e-10 | -0.5 | 6.497851e-06 | -0.5 | 4.944817e-06 | -0.5 | 0.000188554 | -0.5 | 1.043627e-05 | -0.5 | 0.0002152157
-0.49 | 7.359325e-11 | -0.49 | 6.280572e-06 | -0.49 | 4.674865e-06 | -0.49 | 0.0001816149 | -0.49 | 1.014753e-05 | -0.49 | 0.0002101355
-0.48 | 1.219763e-10 | -0.48 | 6.141089e-06 | -0.48 | 4.477181e-06 | -0.48 | 0.0001757962 | -0.48 | 9.611303e-06 | -0.48 | 0.0002075253
-0.47 | 1.072068e-10 | -0.47 | 5.855578e-06 | -0.47 | 4.430975e-06 | -0.47 | 0.0001726258 | -0.47 | 9.530644e-06 | -0.47 | 0.0002049534
-0.46 | 7.053747e-11 | -0.46 | 5.643405e-06 | -0.46 | 4.227181e-06 | -0.46 | 0.0001682841 | -0.46 | 9.426913e-06 | -0.46 | 0.0002015284
-0.45 | 1.67813e-10 | -0.45 | 5.434046e-06 | -0.45 | 4.177945e-06 | -0.45 | 0.0001637131 | -0.45 | 9.109367e-06 | -0.45 | 0.0001971484
-0.44 | 9.625691e-11 | -0.44 | 5.176585e-06 | -0.44 | 3.933419e-06 | -0.44 | 0.0001589894 | -0.44 | 8.880782e-06 | -0.44 | 0.0001935579
-0.43 | 1.237589e-10 | -0.43 | 5.042793e-06 | -0.43 | 3.818127e-06 | -0.43 | 0.0001534381 | -0.43 | 8.673499e-06 | -0.43 | 0.0001904894
-0.42 | 7.817691e-11 | -0.42 | 4.900164e-06 | -0.42 | 3.67858e-06 | -0.42 | 0.000148778 | -0.42 | 8.360065e-06 | -0.42 | 0.0001865678
-0.41 | 1.502423e-10 | -0.41 | 4.593594e-06 | -0.41 | 3.443998e-06 | -0.41 | 0.0001443981 | -0.41 | 8.099064e-06 | -0.41 | 0.0001834866
-0.4 | 4.227155e-11 | -0.4 | 4.504225e-06 | -0.4 | 3.373626e-06 | -0.4 | 0.0001400309 | -0.4 | 8.006028e-06 | -0.4 | 0.0001799597
-0.39 | 7.715832e-11 | -0.39 | 4.241021e-06 | -0.39 | 3.239694e-06 | -0.39 | 0.0001351162 | -0.39 | 7.728297e-06 | -0.39 | 0.0001762036
-0.38 | 1.285972e-10 | -0.38 | 4.067758e-06 | -0.38 | 3.10864e-06 | -0.38 | 0.0001310545 | -0.38 | 7.5059e-06 | -0.38 | 0.0001737463
-0.37 | 7.894085e-12 | -0.37 | 3.85747e-06 | -0.37 | 3.016215e-06 | -0.37 | 0.0001283846 | -0.37 | 7.314392e-06 | -0.37 | 0.000168526
-0.36 | 8.785353e-11 | -0.36 | 3.726899e-06 | -0.36 | 2.823714e-06 | -0.36 | 0.0001236748 | -0.36 | 7.117549e-06 | -0.36 | 0.0001644898
-0.35 | 4.354479e-11 | -0.35 | 3.476861e-06 | -0.35 | 2.755252e-06 | -0.35 | 0.0001197927 | -0.35 | 7.077493e-06 | -0.35 | 0.0001612303
-0.34 | 5.500395e-11 | -0.34 | 3.300504e-06 | -0.34 | 2.557544e-06 | -0.34 | 0.0001147609 | -0.34 | 6.742835e-06 | -0.34 | 0.0001573469
-0.33 | 4.074367e-11 | -0.33 | 3.154362e-06 | -0.33 | 2.434218e-06 | -0.33 | 0.0001105108 | -0.33 | 6.47222e-06 | -0.33 | 0.0001542402
-0.32 | 1.005859e-10 | -0.32 | 2.932029e-06 | -0.32 | 2.401686e-06 | -0.32 | 0.000106616 | -0.32 | 6.276765e-06 | -0.32 | 0.0001497966
-0.31 | 7.639437e-13 | -0.31 | 2.752311e-06 | -0.31 | 2.258434e-06 | -0.31 | 0.0001024474 | -0.31 | 6.125874e-06 | -0.31 | 0.0001451875
-0.3 | 4.965634e-11 | -0.3 | 2.583887e-06 | -0.3 | 2.235834e-06 | -0.3 | 9.792231e-05 | -0.3 | 6.000421e-06 | -0.3 | 0.0001420808
-0.29 | 8.581635e-11 | -0.29 | 2.453787e-06 | -0.29 | 2.100463e-06 | -0.29 | 9.477995e-05 | -0.29 | 5.757258e-06 | -0.29 | 0.0001367969
-0.28 | 1.298704e-11 | -0.28 | 2.313145e-06 | -0.28 | 1.972872e-06 | -0.28 | 8.902746e-05 | -0.28 | 5.67465e-06 | -0.28 | 0.0001333336
-0.27 | 4.329014e-11 | -0.27 | 2.156753e-06 | -0.27 | 1.879403e-06 | -0.27 | 8.652299e-05 | -0.27 | 5.45121e-06 | -0.27 | 0.0001291065
-0.26 | 3.335888e-11 | -0.26 | 2.004843e-06 | -0.26 | 1.757529e-06 | -0.26 | 8.306869e-05 | -0.26 | 5.186554e-06 | -0.26 | 0.0001268605
-0.25 | 3.66693e-11 | -0.25 | 1.855403e-06 | -0.25 | 1.650017e-06 | -0.25 | 7.828259e-05 | -0.25 | 5.045072e-06 | -0.25 | 0.0001219547
-0.24 | 1.17138e-11 | -0.24 | 1.710432e-06 | -0.24 | 1.594351e-06 | -0.24 | 7.435592e-05 | -0.24 | 4.865456e-06 | -0.24 | 0.0001176002
-0.23 | 6.213409e-11 | -0.23 | 1.583031e-06 | -0.23 | 1.52501e-06 | -0.23 | 7.071318e-05 | -0.23 | 4.626456e-06 | -0.23 | 0.000113028
-0.22 | 2.215437e-11 | -0.22 | 1.439104e-06 | -0.22 | 1.431669e-06 | -0.22 | 6.67916e-05 | -0.22 | 4.452646e-06 | -0.22 | 0.0001080751
-0.21 | 2.164507e-11 | -0.21 | 1.336481e-06 | -0.21 | 1.318834e-06 | -0.21 | 6.381095e-05 | -0.21 | 4.224863e-06 | -0.21 | 0.0001044451
-0.2 | 8.352451e-11 | -0.2 | 1.173652e-06 | -0.2 | 1.259323e-06 | -0.2 | 6.039357e-05 | -0.2 | 4.084731e-06 | -0.2 | 9.984235e-05
-0.19 | 4.736451e-11 | -0.19 | 1.080542e-06 | -0.19 | 1.161291e-06 | -0.19 | 5.656494e-05 | -0.19 | 3.909686e-06 | -0.19 | 9.448456e-05
-0.18 | 4.176226e-11 | -0.18 | 9.557063e-07 | -0.18 | 1.077667e-06 | -0.18 | 5.365431e-05 | -0.18 | 3.670571e-06 | -0.18 | 9.027396e-05
-0.17 | 1.655211e-11 | -0.17 | 8.651077e-07 | -0.17 | 1.019906e-06 | -0.17 | 5.040628e-05 | -0.17 | 3.469934e-06 | -0.17 | 8.513898e-05
-0.16 | 6.773634e-11 | -0.16 | 7.600654e-07 | -0.16 | 9.432897e-07 | -0.16 | 4.657256e-05 | -0.16 | 3.261289e-06 | -0.16 | 8.085962e-05
-0.15 | 2.088113e-11 | -0.15 | 6.717739e-07 | -0.15 | 8.966866e-07 | -0.15 | 4.346076e-05 | -0.15 | 3.048479e-06 | -0.15 | 7.620084e-05
-0.14 | 9.116395e-11 | -0.14 | 5.909665e-07 | -0.14 | 8.300172e-07 | -0.14 | 4.02993e-05 | -0.14 | 2.829902e-06 | -0.14 | 7.185527e-05
-0.13 | 1.909859e-11 | -0.13 | 5.160949e-07 | -0.13 | 7.372795e-07 | -0.13 | 3.716459e-05 | -0.13 | 2.631799e-06 | -0.13 | 6.64682e-05
-0.12 | 1.85893e-11 | -0.12 | 4.529855e-07 | -0.12 | 6.499837e-07 | -0.12 | 3.397003e-05 | -0.12 | 2.45874e-06 | -0.12 | 6.216847e-05
-0.11 | 4.430874e-11 | -0.11 | 3.979205e-07 | -0.11 | 5.74147e-07 | -0.11 | 3.101739e-05 | -0.11 | 2.249942e-06 | -0.11 | 5.736199e-05
-0.1 | 1.375099e-11 | -0.1 | 3.421042e-07 | -0.1 | 5.34483e-07 | -0.1 | 2.829138e-05 | -0.1 | 2.083949e-06 | -0.1 | 5.231741e-05
-0.09 | 1.094986e-11 | -0.09 | 2.86703e-07 | -0.09 | 4.66874e-07 | -0.09 | 2.54075e-05 | -0.09 | 1.848744e-06 | -0.09 | 4.696599e-05
-0.08 | 5.067493e-11 | -0.08 | 2.444518e-07 | -0.08 | 4.148265e-07 | -0.08 | 2.240265e-05 | -0.08 | 1.638214e-06 | -0.08 | 4.187558e-05
-0.07 | 6.11155e-12 | -0.07 | 2.099012e-07 | -0.07 | 3.543655e-07 | -0.07 | 1.974031e-05 | -0.07 | 1.468032e-06 | -0.07 | 3.72448e-05
-0.06 | 5.092958e-12 | -0.06 | 1.69295e-07 | -0.06 | 3.042788e-07 | -0.06 | 1.697356e-05 | -0.06 | 1.24612e-06 | -0.06 | 3.169603e-05
-0.05 | 5.52586e-11 | -0.05 | 1.377849e-07 | -0.05 | 2.564737e-07 | -0.05 | 1.421954e-05 | -0.05 | 1.032119e-06 | -0.05 | 2.683225e-05
-0.04 | 3.03031e-11 | -0.04 | 1.091141e-07 | -0.04 | 2.057275e-07 | -0.04 | 1.137692e-05 | -0.04 | 8.212879e-07 | -0.04 | 2.133822e-05
-0.03 | 2.037183e-12 | -0.03 | 8.186217e-08 | -0.03 | 1.589563e-07 | -0.03 | 8.530145e-06 | -0.03 | 6.198308e-07 | -0.03 | 1.629874e-05
-0.02 | 3.412282e-11 | -0.02 | 5.354838e-08 | -0.02 | 1.029901e-07 | -0.02 | 5.704661e-06 | -0.02 | 4.036551e-07 | -0.02 | 1.086501e-05
-0.01 | 1.018592e-11 | -0.01 | 2.707442e-08 | -0.01 | 5.26976e-08 | -0.01 | 2.921461e-06 | -0.01 | 2.003111e-07 | -0.01 | 5.491622e-06
0 | 2.801127e-11 | 0 | 2.655978e-10 | 0 | 6.147201e-10 | 0 | 3.705764e-08 | 0 | 2.385287e-09 | 0 | 6.707171e-08