## Summary
OAS |  |  |  | Circular Diode | [8 empty] | Circular Diode |  |  | Circular Diode | [9 empty] | Small Alig Mark | Aling rec width (um) | 10
Recess | Diode ID | Diameter | Areas | IV | Before Rev 500 | [7 empty] | CV b IV |  | C @ 1.5 V | CV b IV | [5 empty] | Before | After |  |  |  | Aling rec height (um) | 5 | 0
| Source | um | cm2 | Vbr, Breakdown Voltage | Rectification ratio | Specific on-resistance | Barrier Height | Ideality Factor | J@3V | I @ 3V | J@2.5V | I@ 2.5 V | Built-in Potential | Carrier Concentration | F | Built-in Potential | Carrier Concentration | C @ 1.5 V | C/A @ 1.5 V | I @ 3V | PFOM | I@3V | I@3V |  | Labels |  |  |  | 0
um | ../230626_IrOxRecessVsNonrecessSOA/230417_Fab230215_IrOxNonRecessSOA/Dev13/A25/IrOxNonRecesSOA_Dev13_A25.xlsx |  |  | V |  | Ohm.cm2 | eV |  | Acm-2 | A | Acm-2 | A | eV | cm-3 |  | eV | cm-3 | F | F/cm2 | A | MW/cm2 | A | A |  | ../../PublicFolder/241218_Fab241217n18_ThickIr/Dev09/E01/ThickIr_E01.xlsx | lin | lin fit |  | 0
[22 empty] | 0 | 0 | #DIV/0! | 0 um | 0 um lin | 0 um lin fit | .3 to .8 | 0 | 0 | 0 | 19.4 | 0 | #DIV/0!
[22 empty] | 0 | 0 | #DIV/0! | 0 um | 0 um lin | 0 um lin fit | 1 to 3 | 0 | 0 | 0 | 19.4 | 0 | #DIV/0!
[22 empty] | 0 | 0 | #DIV/0! | 0 um | 0 um lin | 0 um lin fit |  | 0 | 0 | 0 | 19.4 | 0 | #DIV/0!
[22 empty] | 0 | 0 | #DIV/0! | 0 um | 0 um lin | 0 um lin fit |  |  | 0 | 0 | 19.4 | 0 | #DIV/0!
[22 empty] | 0 | 0 |  | 0 um | 0 um lin | 0 um lin fit |  |  | 0 | 0 | 19.4 | 0 | #DIV/0!
[22 empty] | 0 | 0 |  | 0 um | 0 um lin | 0 um lin fit |  |  | 0 | 0 | 19.4 | 0 | #DIV/0!
[22 empty] | 0 | 0 |  | 0 um | 0 um lin | 0 um lin fit |  |  | 0 | 0 | 19.4 | 0 | #DIV/0!
[22 empty] | 0 | 0 |  | 0 um | 0 um lin | 0 um lin fit |  |  | 0 | 0 | 19.4 | 0 | #DIV/0!
[22 empty] | 0 | 0 |  | 0 um | 0 um lin | 0 um lin fit |  |  | 0 | 0 | 19.4 | 0 | #DIV/0!

## Rev1500I
-1162.96 | 1.44222e-07 | -1162.96 | 2.34494e-05 | -1162.96 | 2.34494e-05 | -1162.96 | 1.44222e-07
-1163.98 | 1.56861e-07 | -1163.97 | 2.30232e-05 | -1163.97 | 2.30232e-05 | -1163.98 | 1.56861e-07
-1164.96 | 1.66835e-07 | -1164.96 | 2.25137e-05 | -1164.96 | 2.25137e-05 | -1164.96 | 1.66835e-07
-1165.98 | 1.97457e-07 | -1165.97 | 2.07762e-05 | -1165.97 | 2.07762e-05 | -1165.98 | 1.97457e-07
-1166.97 | 1.94144e-07 | -1166.96 | 2.08347e-05 | -1166.96 | 2.08347e-05 | -1166.97 | 1.94144e-07
-1167.98 | 2.06993e-07 | -1167.98 | 2.08741e-05 | -1167.98 | 2.08741e-05 | -1167.98 | 2.06993e-07
-1168.97 | 2.28924e-07 | -1168.97 | 2.10322e-05 | -1168.97 | 2.10322e-05 | -1168.97 | 2.28924e-07
-1169.96 | 2.06364e-07 | -1169.95 | 2.27869e-05 | -1169.95 | 2.27869e-05 | -1169.96 | 2.06364e-07
-1170.97 | 1.87454e-07 | -1170.97 | 2.30374e-05 | -1170.97 | 2.30374e-05 | -1170.97 | 1.87454e-07
-1171.96 | 1.99859e-07 | -1171.95 | 2.41881e-05 | -1171.95 | 2.41881e-05 | -1171.96 | 1.99859e-07
-1172.97 | 1.99382e-07 | -1172.97 | 2.67197e-05 | -1172.97 | 2.67197e-05 | -1172.97 | 1.99382e-07
-1173.97 | 1.98162e-07 | -1173.96 | 2.44871e-05 | -1173.96 | 2.44871e-05 | -1173.97 | 1.98162e-07
-1174.98 | 2.40258e-07 | -1174.97 | 2.31126e-05 | -1174.97 | 2.31126e-05 | -1174.98 | 2.40258e-07
-1175.97 | 2.56203e-07 | -1175.96 | 2.31011e-05 | -1175.96 | 2.31011e-05 | -1175.97 | 2.56203e-07
-1176.96 | 2.43513e-07 | -1176.95 | 2.41272e-05 | -1176.95 | 2.41272e-05 | -1176.96 | 2.43513e-07
-1177.97 | 2.83979e-07 | -1177.96 | 2.37594e-05 | -1177.96 | 2.37594e-05 | -1177.97 | 2.83979e-07
-1178.96 | 2.52548e-07 | -1178.95 | 2.46194e-05 | -1178.95 | 2.46194e-05 | -1178.96 | 2.52548e-07
-1179.97 | 2.74407e-07 | -1179.97 | 2.02842e-05 | -1179.97 | 2.02842e-05 | -1179.97 | 2.74407e-07
-1180.96 | 2.4411e-07 | -1180.96 | 2.4009e-05 | -1180.96 | 2.4009e-05 | -1180.96 | 2.4411e-07
-1181.98 | 2.76606e-07 | -1181.97 | 2.51328e-05 | -1181.97 | 2.51328e-05 | -1181.98 | 2.76606e-07
-1182.97 | 2.88e-07 | -1182.96 | 2.47646e-05 | -1182.96 | 2.47646e-05 | -1182.97 | 2.88e-07
-1183.98 | 2.87967e-07 | -1183.98 | 2.35275e-05 | -1183.98 | 2.35275e-05 | -1183.98 | 2.87967e-07
-1184.97 | 2.76586e-07 | -1184.97 | 2.22941e-05 | -1184.97 | 2.22941e-05 | -1184.97 | 2.76586e-07
-1185.96 | 2.84498e-07 | -1185.96 | 2.22288e-05 | -1185.96 | 2.22288e-05 | -1185.96 | 2.84498e-07
-1186.98 | 3.03212e-07 | -1186.97 | 2.18256e-05 | -1186.97 | 2.18256e-05 | -1186.98 | 3.03212e-07
-1187.96 | 2.89257e-07 | -1187.96 | 2.1675e-05 | -1187.96 | 2.1675e-05 | -1187.96 | 2.89257e-07
-1188.98 | 2.80542e-07 | -1188.97 | 2.19649e-05 | -1188.97 | 2.19649e-05 | -1188.98 | 2.80542e-07
-1189.97 | 2.87061e-07 | -1189.96 | 2.22021e-05 | -1189.96 | 2.22021e-05 | -1189.97 | 2.87061e-07
-1190.98 | 3.13301e-07 | -1190.97 | 2.08533e-05 | -1190.97 | 2.08533e-05 | -1190.98 | 3.13301e-07
-1191.97 | 3.11729e-07 | -1191.96 | 2.28004e-05 | -1191.96 | 2.28004e-05 | -1191.97 | 3.11729e-07
-1192.96 | 2.95723e-07 | -1192.96 | 2.32539e-05 | -1192.96 | 2.32539e-05 | -1192.96 | 2.95723e-07
-1193.97 | 2.92049e-07 | -1193.97 | 2.26528e-05 | -1193.97 | 2.26528e-05 | -1193.97 | 2.92049e-07
-1194.96 | 2.87169e-07 | -1194.96 | 2.3379e-05 | -1194.96 | 2.3379e-05 | -1194.96 | 2.87169e-07
-1195.97 | 2.79972e-07 | -1195.97 | 2.06021e-05 | -1195.97 | 2.06021e-05 | -1195.97 | 2.79972e-07
-1196.96 | 2.91329e-07 | -1196.96 | 2.00356e-05 | -1196.96 | 2.00356e-05 | -1196.96 | 2.91329e-07
-1197.97 | 3.10516e-07 | -1197.97 | 2.1638e-05 | -1197.97 | 2.1638e-05 | -1197.97 | 3.10516e-07
-1198.96 | 2.94363e-07 | -1198.96 | 2.13757e-05 | -1198.96 | 2.13757e-05 | -1198.96 | 2.94363e-07
-1199.98 | 3.0303e-07 | -1199.98 | 1.78953e-05 | -1199.98 | 1.78953e-05 | -1199.98 | 3.0303e-07
-1200.97 | 3.47243e-07 | -1200.96 | 1.93677e-05 | -1200.96 | 1.93677e-05 | -1200.97 | 3.47243e-07
-1201.96 | 3.04619e-07 | -1201.96 | 1.90991e-05 | -1201.96 | 1.90991e-05 | -1201.96 | 3.04619e-07
-1202.97 | 3.1728e-07 | -1202.97 | 2.06561e-05 | -1202.97 | 2.06561e-05 | -1202.97 | 3.1728e-07
-1203.96 | 3.24644e-07 | -1203.96 | 1.79232e-05 | -1203.96 | 1.79232e-05 | -1203.96 | 3.24644e-07
-1204.97 | 3.33654e-07 | -1204.97 | 1.77554e-05 | -1204.97 | 1.77554e-05 | -1204.97 | 3.33654e-07
-1205.96 | 4.04231e-07 | -1205.96 | 1.78805e-05 | -1205.96 | 1.78805e-05 | -1205.96 | 4.04231e-07
-1206.98 | 4.04999e-07 | -1206.97 | 1.9778e-05 | -1206.97 | 1.9778e-05 | -1206.98 | 4.04999e-07
-1207.96 | 3.72177e-07 | -1207.96 | 2.02647e-05 | -1207.96 | 2.02647e-05 | -1207.96 | 3.72177e-07
-1208.96 | 3.67348e-07 | -1208.95 | 2.00306e-05 | -1208.95 | 2.00306e-05 | -1208.96 | 3.67348e-07
-1209.97 | 3.81551e-07 | -1209.97 | 2.06879e-05 | -1209.97 | 2.06879e-05 | -1209.97 | 3.81551e-07
-1210.96 | 3.70085e-07 | -1210.96 | 2.12277e-05 | -1210.96 | 2.12277e-05 | -1210.96 | 3.70085e-07
-1211.98 | 3.8031e-07 | -1211.97 | 2.16984e-05 | -1211.97 | 2.16984e-05 | -1211.98 | 3.8031e-07
-1212.97 | 3.93697e-07 | -1212.96 | 2.23595e-05 | -1212.96 | 2.23595e-05 | -1212.97 | 3.93697e-07
-1213.98 | 3.77007e-07 | -1213.97 | 2.01122e-05 | -1213.97 | 2.01122e-05 | -1213.98 | 3.77007e-07
-1214.97 | 4.20861e-07 | -1214.96 | 1.96914e-05 | -1214.96 | 1.96914e-05 | -1214.97 | 4.20861e-07
-1215.98 | 4.2968e-07 | -1215.98 | 2.01304e-05 | -1215.98 | 2.01304e-05 | -1215.98 | 4.2968e-07
-1216.97 | 4.36548e-07 | -1216.97 | 2.26252e-05 | -1216.97 | 2.26252e-05 | -1216.97 | 4.36548e-07
-1217.96 | 4.38969e-07 | -1217.96 | 2.4086e-05 | -1217.96 | 2.4086e-05 | -1217.96 | 4.38969e-07
-1218.97 | 4.44119e-07 | -1218.97 | 2.56453e-05 | -1218.97 | 2.56453e-05 | -1218.97 | 4.44119e-07
-1219.96 | 4.33194e-07 | -1219.96 | 2.35362e-05 | -1219.96 | 2.35362e-05 | -1219.96 | 4.33194e-07
-1220.97 | 4.54872e-07 | -1220.97 | 2.47671e-05 | -1220.97 | 2.47671e-05 | -1220.97 | 4.54872e-07
-1221.96 | 4.82559e-07 | -1221.96 | 2.77586e-05 | -1221.96 | 2.77586e-05 | -1221.96 | 4.82559e-07
-1222.98 | 4.92392e-07 | -1222.98 | 2.62029e-05 | -1222.98 | 2.62029e-05 | -1222.98 | 4.92392e-07
-1223.97 | 5.40975e-07 | -1223.97 | 2.3947e-05 | -1223.97 | 2.3947e-05 | -1223.97 | 5.40975e-07
-1224.96 | 4.81888e-07 | -1224.95 | 2.31381e-05 | -1224.95 | 2.31381e-05 | -1224.96 | 4.81888e-07
-1225.97 | 4.73787e-07 | -1225.97 | 2.65532e-05 | -1225.97 | 2.65532e-05 | -1225.97 | 4.73787e-07
-1226.96 | 4.6082e-07 | -1226.96 | 2.34166e-05 | -1226.96 | 2.34166e-05 | -1226.96 | 4.6082e-07
-1227.97 | 5.05724e-07 | -1227.97 | 2.89674e-05 | -1227.97 | 2.89674e-05 | -1227.97 | 5.05724e-07
-1228.96 | 5.3835e-07 | -1228.96 | 2.72734e-05 | -1228.96 | 2.72734e-05 | -1228.96 | 5.3835e-07
-1229.98 | 5.35815e-07 | -1229.97 | 2.78018e-05 | -1229.97 | 2.78018e-05 | -1229.98 | 5.35815e-07
-1230.97 | 5.02256e-07 | -1230.97 | 2.66181e-05 | -1230.97 | 2.66181e-05 | -1230.97 | 5.02256e-07
-1231.98 | 5.12094e-07 | -1231.98 | 2.97357e-05 | -1231.98 | 2.97357e-05 | -1231.98 | 5.12094e-07
-1232.97 | 4.95815e-07 | -1232.97 | 2.94813e-05 | -1232.97 | 2.94813e-05 | -1232.97 | 4.95815e-07
-1233.96 | 5.10554e-07 | -1233.96 | 2.75049e-05 | -1233.96 | 2.75049e-05 | -1233.96 | 5.10554e-07
-1234.97 | 5.05697e-07 | -1234.97 | 2.90842e-05 | -1234.97 | 2.90842e-05 | -1234.97 | 5.05697e-07
-1235.96 | 5.25489e-07 | -1235.96 | 2.9376e-05 | -1235.96 | 2.9376e-05 | -1235.96 | 5.25489e-07
-1236.97 | 5.43752e-07 | -1236.97 | 3.15807e-05 | -1236.97 | 3.15807e-05 | -1236.97 | 5.43752e-07
-1237.97 | 5.26214e-07 | -1237.96 | 3.25862e-05 | -1237.96 | 3.25862e-05 | -1237.97 | 5.26214e-07
-1238.98 | 5.74057e-07 | -1238.98 | 3.04444e-05 | -1238.98 | 3.04444e-05 | -1238.98 | 5.74057e-07
-1239.97 | 5.68179e-07 | -1239.96 | 3.05077e-05 | -1239.96 | 3.05077e-05 | -1239.97 | 5.68179e-07
-1240.96 | 5.95508e-07 | -1240.95 | 3.06207e-05 | -1240.95 | 3.06207e-05 | -1240.96 | 5.95508e-07
-1241.97 | 7.27367e-07 | -1241.97 | 3.18443e-05 | -1241.97 | 3.18443e-05 | -1241.97 | 7.27367e-07
-1242.95 | 6.44342e-07 | -1242.96 | 2.68395e-05 | -1242.96 | 2.68395e-05 | -1242.95 | 6.44342e-07
-1243.97 | 7.19526e-07 | -1243.97 | 2.60376e-05 | -1243.97 | 2.60376e-05 | -1243.97 | 7.19526e-07
-1244.96 | 7.35631e-07 | -1244.96 | 2.65826e-05 | -1244.96 | 2.65826e-05 | -1244.96 | 7.35631e-07
-1245.97 | 7.42478e-07 | -1245.97 | 2.82178e-05 | -1245.97 | 2.82178e-05 | -1245.97 | 7.42478e-07
-1246.96 | 7.78272e-07 | -1246.96 | 3.03219e-05 | -1246.96 | 3.03219e-05 | -1246.96 | 7.78272e-07
-1247.98 | 8.14199e-07 | -1247.98 | 2.0532e-05 | -1247.98 | 2.0532e-05 | -1247.98 | 8.14199e-07
-1248.97 | 8.17016e-07 | -1248.96 | 3.00955e-05 | -1248.96 | 3.00955e-05 | -1248.97 | 8.17016e-07
-1249.95 | 8.57029e-07 | -1249.95 | 3.29209e-05 | -1249.95 | 3.29209e-05 | -1249.95 | 8.57029e-07
-1250.97 | 8.28802e-07 | -1250.97 | 3.20438e-05 | -1250.97 | 3.20438e-05 | -1250.97 | 8.28802e-07
-1251.96 | 9.19388e-07 | -1251.96 | 3.35046e-05 | -1251.96 | 3.35046e-05 | -1251.96 | 9.19388e-07
-1252.97 | 9.18452e-07 | -1252.97 | 2.71271e-05 | -1252.97 | 2.71271e-05 | -1252.97 | 9.18452e-07
-1253.96 | 9.6489e-07 | -1253.96 | 1.99186e-05 | -1253.96 | 1.99186e-05 | -1253.96 | 9.6489e-07
-1254.97 | 1.00413e-06 | -1254.97 | 3.13239e-05 | -1254.97 | 3.13239e-05 | -1254.97 | 1.00413e-06
-1255.96 | 9.57531e-07 | -1255.96 | 3.23747e-05 | -1255.96 | 3.23747e-05 | -1255.96 | 9.57531e-07
-1256.95 | 9.5881e-07 | -1256.95 | 3.18058e-05 | -1256.95 | 3.18058e-05 | -1256.95 | 9.5881e-07
-1257.96 | 9.91657e-07 | -1257.96 | 2.86188e-05 | -1257.96 | 2.86188e-05 | -1257.96 | 9.91657e-07
-1258.95 | 1.07277e-06 | -1258.95 | 2.96246e-05 | -1258.95 | 2.96246e-05 | -1258.95 | 1.07277e-06
-1259.97 | 1.05727e-06 | -1259.97 | 3.1471e-05 | -1259.97 | 3.1471e-05 | -1259.97 | 1.05727e-06
-1260.96 | 1.05954e-06 | -1260.96 | 3.11152e-05 | -1260.96 | 3.11152e-05 | -1260.96 | 1.05954e-06
-1261.97 | 1.07254e-06 | -1261.98 | 3.04053e-05 | -1261.98 | 3.04053e-05 | -1261.97 | 1.07254e-06
-1262.96 | 1.09004e-06 | -1262.97 | 2.98644e-05 | -1262.97 | 2.98644e-05 | -1262.96 | 1.09004e-06
-1263.98 | 1.23007e-06 | -1263.98 | 3.0551e-05 | -1263.98 | 3.0551e-05 | -1263.98 | 1.23007e-06
-1264.97 | 1.14773e-06 | -1264.97 | 2.88364e-05 | -1264.97 | 2.88364e-05 | -1264.97 | 1.14773e-06
-1265.95 | 1.19265e-06 | -1265.96 | 2.20585e-05 | -1265.96 | 2.20585e-05 | -1265.95 | 1.19265e-06
-1266.97 | 1.2022e-06 | -1266.97 | 2.98614e-05 | -1266.97 | 2.98614e-05 | -1266.97 | 1.2022e-06
-1267.96 | 1.1571e-06 | -1267.96 | 2.92148e-05 | -1267.96 | 2.92148e-05 | -1267.96 | 1.1571e-06
-1268.97 | 1.19155e-06 | -1268.97 | 2.93025e-05 | -1268.97 | 2.93025e-05 | -1268.97 | 1.19155e-06
-1269.96 | 1.21937e-06 | -1269.96 | 3.02021e-05 | -1269.96 | 3.02021e-05 | -1269.96 | 1.21937e-06
-1270.98 | 1.23436e-06 | -1270.98 | 3.14094e-05 | -1270.98 | 3.14094e-05 | -1270.98 | 1.23436e-06
-1271.96 | 1.26838e-06 | -1271.96 | 3.27723e-05 | -1271.96 | 3.27723e-05 | -1271.96 | 1.26838e-06
-1272.96 | 1.24727e-06 | -1272.96 | 3.15142e-05 | -1272.96 | 3.15142e-05 | -1272.96 | 1.24727e-06
-1273.97 | 1.29646e-06 | -1273.97 | 3.22508e-05 | -1273.97 | 3.22508e-05 | -1273.97 | 1.29646e-06
-1274.96 | 1.3399e-06 | -1274.96 | 3.21881e-05 | -1274.96 | 3.21881e-05 | -1274.96 | 1.3399e-06
-1275.97 | 1.37281e-06 | -1275.97 | 3.23628e-05 | -1275.97 | 3.23628e-05 | -1275.97 | 1.37281e-06
-1276.96 | 1.52014e-06 | -1276.96 | 3.23681e-05 | -1276.96 | 3.23681e-05 | -1276.96 | 1.52014e-06
-1277.97 | 1.55581e-06 | -1277.98 | 3.27809e-05 | -1277.98 | 3.27809e-05 | -1277.97 | 1.55581e-06
-1278.96 | 1.54407e-06 | -1278.96 | 3.28921e-05 | -1278.96 | 3.28921e-05 | -1278.96 | 1.54407e-06
-1279.98 | 1.61221e-06 | -1279.98 | 3.18344e-05 | -1279.98 | 3.18344e-05 | -1279.98 | 1.61221e-06
-1280.97 | 1.64845e-06 | -1280.97 | 3.22017e-05 | -1280.97 | 3.22017e-05 | -1280.97 | 1.64845e-06
-1281.96 | 1.75284e-06 | -1281.96 | 3.27536e-05 | -1281.96 | 3.27536e-05 | -1281.96 | 1.75284e-06
-1282.97 | 1.97771e-06 | -1282.97 | 3.25746e-05 | -1282.97 | 3.25746e-05 | -1282.97 | 1.97771e-06
-1283.96 | 1.91147e-06 | -1283.96 | 3.31042e-05 | -1283.96 | 3.31042e-05 | -1283.96 | 1.91147e-06
-1284.97 | 1.98027e-06 | -1284.97 | 3.18248e-05 | -1284.97 | 3.18248e-05 | -1284.97 | 1.98027e-06
-1285.96 | 2.12395e-06 | -1285.96 | 2.4685e-05 | -1285.96 | 2.4685e-05 | -1285.96 | 2.12395e-06
-1286.98 | 2.12195e-06 | -1286.98 | 2.60339e-05 | -1286.98 | 2.60339e-05 | -1286.98 | 2.12195e-06
-1287.97 | 2.07907e-06 | -1287.97 | 3.29805e-05 | -1287.97 | 3.29805e-05 | -1287.97 | 2.07907e-06
-1288.96 | 2.12678e-06 | -1288.96 | 2.66153e-05 | -1288.96 | 2.66153e-05 | -1288.96 | 2.12678e-06
-1289.97 | 2.26444e-06 | -1289.97 | 2.71159e-05 | -1289.97 | 2.71159e-05 | -1289.97 | 2.26444e-06
-1290.96 | 2.36207e-06 | -1290.96 | 3.23091e-05 | -1290.96 | 3.23091e-05 | -1290.96 | 2.36207e-06
-1291.97 | 2.33312e-06 | -1291.98 | 2.93856e-05 | -1291.98 | 2.93856e-05 | -1291.97 | 2.33312e-06
-1292.96 | 2.43996e-06 | -1292.97 | 2.92401e-05 | -1292.97 | 2.92401e-05 | -1292.96 | 2.43996e-06
-1293.98 | 2.35179e-06 | -1293.98 | 2.30671e-05 | -1293.98 | 2.30671e-05 | -1293.98 | 2.35179e-06
-1294.97 | 2.46231e-06 | -1294.97 | 2.33898e-05 | -1294.97 | 2.33898e-05 | -1294.97 | 2.46231e-06
-1295.98 | 2.49667e-06 | -1295.98 | 2.99628e-05 | -1295.98 | 2.99628e-05 | -1295.98 | 2.49667e-06
-1296.97 | 2.5001e-06 | -1296.97 | 3.03403e-05 | -1296.97 | 3.03403e-05 | -1296.97 | 2.5001e-06
-1297.95 | 2.65321e-06 | -1297.96 | 1.48556e-05 | -1297.96 | 1.48556e-05 | -1297.95 | 2.65321e-06
-1298.97 | 2.56051e-06 | -1298.97 | 1.41701e-05 | -1298.97 | 1.41701e-05 | -1298.97 | 2.56051e-06
-1299.96 | 2.71855e-06 | -1299.96 | 2.22799e-05 | -1299.96 | 2.22799e-05 | -1299.96 | 2.71855e-06
-1300.97 | 2.86948e-06 | -1300.98 | 2.16678e-05 | -1300.98 | 2.16678e-05 | -1300.97 | 2.86948e-06
-1301.96 | 2.76628e-06 | -1301.97 | 2.14368e-05 | -1301.97 | 2.14368e-05 | -1301.96 | 2.76628e-06
-1302.98 | 2.7632e-06 | -1302.98 | 2.16618e-05 | -1302.98 | 2.16618e-05 | -1302.98 | 2.7632e-06
-1303.96 | 2.92564e-06 | -1303.97 | 2.68103e-05 | -1303.97 | 2.68103e-05 | -1303.96 | 2.92564e-06
-1304.95 | 3.1014e-06 | -1304.96 | 2.26741e-05 | -1304.96 | 2.26741e-05 | -1304.95 | 3.1014e-06
-1305.97 | 3.13356e-06 | -1305.97 | 5.04035e-05 | -1305.97 | 5.04035e-05 | -1305.97 | 3.13356e-06
-1306.96 | 2.90345e-06 | -1306.96 | 6.14745e-05 | -1306.96 | 6.14745e-05 | -1306.96 | 2.90345e-06
-1307.97 | 2.94369e-06 | -1307.97 | 6.13846e-05 | -1307.97 | 6.13846e-05 | -1307.97 | 2.94369e-06
-1308.96 | 3.00774e-06 | -1308.97 | 6.09356e-05 | -1308.97 | 6.09356e-05 | -1308.96 | 3.00774e-06
-1309.98 | 3.1938e-06 | -27.1998 | 0.0199991 | -27.1998 | 0.0199991 | -1309.98 | 3.1938e-06
-1310.96 | 3.10496e-06 | -26.5046 | 0.0199996 | -26.5046 | 0.0199996 | -1310.96 | 3.10496e-06
-1311.98 | 3.25066e-06 | -30.7132 | 0.0199992 | -30.7132 | 0.0199992 | -1311.98 | 3.25066e-06
-1312.97 | 3.39826e-06 | -30.8481 | 0.0199991 | -30.8481 | 0.0199991 | -1312.97 | 3.39826e-06
-1313.96 | 3.48609e-06 | -27.3068 | 0.0199992 | -27.3068 | 0.0199992 | -1313.96 | 3.48609e-06
-1314.97 | 3.66309e-06 | -30.1965 | 0.0199991 | -30.1965 | 0.0199991 | -1314.97 | 3.66309e-06
-1315.96 | 3.71786e-06 | -30.7314 | 0.0199987 | -30.7314 | 0.0199987 | -1315.96 | 3.71786e-06
-1316.98 | 4.05401e-06 | -30.1328 | 0.0199993 | -30.1328 | 0.0199993 | -1316.98 | 4.05401e-06
-1317.97 | 3.99106e-06 | -31.7179 | 0.0199992 | -31.7179 | 0.0199992 | -1317.97 | 3.99106e-06
-1318.98 | 3.92166e-06 | -32.645 | 0.0199993 | -32.645 | 0.0199993 | -1318.98 | 3.92166e-06
-1319.97 | 4.0569e-06 |  |  |  |  | -1319.97 | 4.0569e-06
-1320.96 | 4.00722e-06 |  |  |  |  | -1320.96 | 4.00722e-06
-1321.97 | 4.47132e-06 |  |  |  |  | -1321.97 | 4.47132e-06
-1322.96 | 4.93754e-06 |  |  |  |  | -1322.96 | 4.93754e-06
-1323.98 | 5.03007e-06 |  |  |  |  | -1323.98 | 5.03007e-06
-1324.97 | 5.09499e-06 |  |  |  |  | -1324.97 | 5.09499e-06
-1325.98 | 4.77215e-06 |  |  |  |  | -1325.98 | 4.77215e-06
-1326.97 | 5.31272e-06 |  |  |  |  | -1326.97 | 5.31272e-06
-1327.98 | 5.51507e-06 |  |  |  |  | -1327.98 | 5.51507e-06
-1328.97 | 5.83361e-06 |  |  |  |  | -1328.97 | 5.83361e-06
-1329.95 | 5.54614e-06 |  |  |  |  | -1329.95 | 5.54614e-06
-1330.97 | 6.44599e-06 |  |  |  |  | -1330.97 | 6.44599e-06
-1331.96 | 7.07097e-06 |  |  |  |  | -1331.96 | 7.07097e-06
-1332.97 | 7.77588e-06 |  |  |  |  | -1332.97 | 7.77588e-06
-1333.96 | 7.55957e-06 |  |  |  |  | -1333.96 | 7.55957e-06
-1334.97 | 1.10484e-05 |  |  |  |  | -1334.97 | 1.10484e-05
-1335.96 | 1.28868e-05 |  |  |  |  | -1335.96 | 1.28868e-05
-1336.95 | 1.33276e-05 |  |  |  |  | -1336.95 | 1.33276e-05
-1337.97 | 1.22986e-05 |  |  |  |  | -1337.97 | 1.22986e-05
-1338.96 | 1.39952e-05 |  |  |  |  | -1338.96 | 1.39952e-05
-1339.97 | 1.4339e-05 |  |  |  |  | -1339.97 | 1.4339e-05
-1340.96 | 1.52131e-05 |  |  |  |  | -1340.96 | 1.52131e-05
-1341.97 | 1.55378e-05 |  |  |  |  | -1341.97 | 1.55378e-05
-1342.95 | 1.84148e-05 |  |  |  |  | -1342.95 | 1.84148e-05
-1343.97 | 1.6608e-05 |  |  |  |  | -1343.97 | 1.6608e-05
-1344.96 | 1.52761e-05 |  |  |  |  | -1344.96 | 1.52761e-05
-1345.95 | 1.39322e-05 |  |  |  |  | -1345.95 | 1.39322e-05
-1346.96 | 1.49902e-05 |  |  |  |  | -1346.96 | 1.49902e-05
-1347.95 | 1.44421e-05 |  |  |  |  | -1347.95 | 1.44421e-05
-1348.97 | 1.47965e-05 |  |  |  |  | -1348.97 | 1.47965e-05
-1349.95 | 1.47628e-05 |  |  |  |  | -1349.95 | 1.47628e-05
-1350.97 | 1.39615e-05 |  |  |  |  | -1350.97 | 1.39615e-05
-1351.96 | 1.46553e-05 |  |  |  |  | -1351.96 | 1.46553e-05
-1352.95 | 1.51867e-05 |  |  |  |  | -1352.95 | 1.51867e-05
-1353.96 | 1.4518e-05 |  |  |  |  | -1353.96 | 1.4518e-05
-1354.95 | 1.51201e-05 |  |  |  |  | -1354.95 | 1.51201e-05
-1355.96 | 1.47606e-05 |  |  |  |  | -1355.96 | 1.47606e-05
-1356.95 | 1.47471e-05 |  |  |  |  | -1356.95 | 1.47471e-05
-1357.97 | 1.59452e-05 |  |  |  |  | -1357.97 | 1.59452e-05
-1358.96 | 1.54704e-05 |  |  |  |  | -1358.96 | 1.54704e-05
-1359.97 | 1.69681e-05 |  |  |  |  | -1359.97 | 1.69681e-05
-1360.96 | 1.78667e-05 |  |  |  |  | -1360.96 | 1.78667e-05
-1361.95 | 1.69649e-05 |  |  |  |  | -1361.95 | 1.69649e-05
-1362.96 | 1.77266e-05 |  |  |  |  | -1362.96 | 1.77266e-05
-1363.96 | 1.86516e-05 |  |  |  |  | -1363.96 | 1.86516e-05
-1364.97 | 1.76586e-05 |  |  |  |  | -1364.97 | 1.76586e-05
-1365.96 | 1.71933e-05 |  |  |  |  | -1365.96 | 1.71933e-05
-1366.97 | 1.96471e-05 |  |  |  |  | -1366.97 | 1.96471e-05
-1367.96 | 1.73792e-05 |  |  |  |  | -1367.96 | 1.73792e-05
-1368.95 | 1.93208e-05 |  |  |  |  | -1368.95 | 1.93208e-05
-1369.96 | 1.74135e-05 |  |  |  |  | -1369.96 | 1.74135e-05
-1370.95 | 1.91366e-05 |  |  |  |  | -1370.95 | 1.91366e-05
-1371.97 | 1.95168e-05 |  |  |  |  | -1371.97 | 1.95168e-05
-1372.95 | 1.89628e-05 |  |  |  |  | -1372.95 | 1.89628e-05
-1373.97 | 1.94283e-05 |  |  |  |  | -1373.97 | 1.94283e-05
-1374.96 | 1.94644e-05 |  |  |  |  | -1374.96 | 1.94644e-05
-1375.97 | 1.98907e-05 |  |  |  |  | -1375.97 | 1.98907e-05
-1376.96 | 1.77003e-05 |  |  |  |  | -1376.96 | 1.77003e-05
-1377.95 | 1.81102e-05 |  |  |  |  | -1377.95 | 1.81102e-05
-1378.97 | 1.86611e-05 |  |  |  |  | -1378.97 | 1.86611e-05
-1379.95 | 1.96477e-05 |  |  |  |  | -1379.95 | 1.96477e-05
-1380.97 | 1.86481e-05 |  |  |  |  | -1380.97 | 1.86481e-05
-1381.96 | 1.76627e-05 |  |  |  |  | -1381.96 | 1.76627e-05
-1382.97 | 1.85286e-05 |  |  |  |  | -1382.97 | 1.85286e-05
-1383.96 | 1.88453e-05 |  |  |  |  | -1383.96 | 1.88453e-05
-27.4689 | 0.0199985 |  |  |  |  | -27.4689 | 0.0199985
-33.6934 | 0.0199991 |  |  |  |  | -33.6934 | 0.0199991
-33.4474 | 0.0199992 |  |  |  |  | -33.4474 | 0.0199992
-9.59693 | 0.0199983 |  |  |  |  | -9.59693 | 0.0199983
-10.0725 | 0.0199993 |  |  |  |  | -10.0725 | 0.0199993
-10.268 | 0.0199993 |  |  |  |  | -10.268 | 0.0199993
-10.4825 | 0.0199993 |  |  |  |  | -10.4825 | 0.0199993
-10.6993 | 0.0199993 |  |  |  |  | -10.6993 | 0.0199993
-10.8666 | 0.0199993 |  |  |  |  | -10.8666 | 0.0199993
-10.859 | 0.0199993 |  |  |  |  | -10.859 | 0.0199993

## Rev1500J
1162.96 | 1162.96
1163.97 | 1163.98
1164.96 | 1164.96
1165.97 | 1165.98
1166.96 | 1166.97
1167.98 | 1167.98
1168.97 | 1168.97
1169.95 | 1169.96
1170.97 | 1170.97
1171.95 | 1171.96
1172.97 | 1172.97
1173.96 | 1173.97
1174.97 | 1174.98
1175.96 | 1175.97
1176.95 | 1176.96
1177.96 | 1177.97
1178.95 | 1178.96
1179.97 | 1179.97
1180.96 | 1180.96
1181.97 | 1181.98
1182.96 | 1182.97
1183.98 | 1183.98
1184.97 | 1184.97
1185.96 | 1185.96
1186.97 | 1186.98
1187.96 | 1187.96
1188.97 | 1188.98
1189.96 | 1189.97
1190.97 | 1190.98
1191.96 | 1191.97
1192.96 | 1192.96
1193.97 | 1193.97
1194.96 | 1194.96
1195.97 | 1195.97
1196.96 | 1196.96
1197.97 | 1197.97
1198.96 | 1198.96
1199.98 | 1199.98
1200.96 | 1200.97
1201.96 | 1201.96
1202.97 | 1202.97
1203.96 | 1203.96
1204.97 | 1204.97
1205.96 | 1205.96
1206.97 | 1206.98
1207.96 | 1207.96
1208.95 | 1208.96
1209.97 | 1209.97
1210.96 | 1210.96
1211.97 | 1211.98
1212.96 | 1212.97
1213.97 | 1213.98
1214.96 | 1214.97
1215.98 | 1215.98
1216.97 | 1216.97
1217.96 | 1217.96
1218.97 | 1218.97
1219.96 | 1219.96
1220.97 | 1220.97
1221.96 | 1221.96
1222.98 | 1222.98
1223.97 | 1223.97
1224.95 | 1224.96
1225.97 | 1225.97
1226.96 | 1226.96
1227.97 | 1227.97
1228.96 | 1228.96
1229.97 | 1229.98
1230.97 | 1230.97
1231.98 | 1231.98
1232.97 | 1232.97
1233.96 | 1233.96
1234.97 | 1234.97
1235.96 | 1235.96
1236.97 | 1236.97
1237.96 | 1237.97
1238.98 | 1238.98
1239.96 | 1239.97
1240.95 | 1240.96
1241.97 | 1241.97
1242.96 | 1242.95
1243.97 | 1243.97
1244.96 | 1244.96
1245.97 | 1245.97
1246.96 | 1246.96
1247.98 | 1247.98
1248.96 | 1248.97
1249.95 | 1249.95
1250.97 | 1250.97
1251.96 | 1251.96
1252.97 | 1252.97
1253.96 | 1253.96
1254.97 | 1254.97
1255.96 | 1255.96
1256.95 | 1256.95
1257.96 | 1257.96
1258.95 | 1258.95
1259.97 | 1259.97
1260.96 | 1260.96
1261.98 | 1261.97
1262.97 | 1262.96
1263.98 | 1263.98
1264.97 | 1264.97
1265.96 | 1265.95
1266.97 | 1266.97
1267.96 | 1267.96
1268.97 | 1268.97
1269.96 | 1269.96
1270.98 | 1270.98
1271.96 | 1271.96
1272.96 | 1272.96
1273.97 | 1273.97
1274.96 | 1274.96
1275.97 | 1275.97
1276.96 | 1276.96
1277.98 | 1277.97
1278.96 | 1278.96
1279.98 | 1279.98
1280.97 | 1280.97
1281.96 | 1281.96
1282.97 | 1282.97
1283.96 | 1283.96
1284.97 | 1284.97
1285.96 | 1285.96
1286.98 | 1286.98
1287.97 | 1287.97
1288.96 | 1288.96
1289.97 | 1289.97
1290.96 | 1290.96
1291.98 | 1291.97
1292.97 | 1292.96
1293.98 | 1293.98
1294.97 | 1294.97
1295.98 | 1295.98
1296.97 | 1296.97
1297.96 | 1297.95
1298.97 | 1298.97
1299.96 | 1299.96
1300.98 | 1300.97
1301.97 | 1301.96
1302.98 | 1302.98
1303.97 | 1303.96
1304.96 | 1304.95
1305.97 | 1305.97
1306.96 | 1306.96
1307.97 | 1307.97
1308.97 | 1308.96
27.1998 | 1309.98
26.5046 | 1310.96
30.7132 | 1311.98
30.8481 | 1312.97
27.3068 | 1313.96
30.1965 | 1314.97
30.7314 | 1315.96
30.1328 | 1316.98
31.7179 | 1317.97
32.645 | 1318.98
1319.97
1320.96
1321.97
1322.96
1323.98
1324.97
1325.98
1326.97
1327.98
1328.97
1329.95
1330.97
1331.96
1332.97
1333.96
1334.97
1335.96
1336.95
1337.97
1338.96
1339.97
1340.96
1341.97
1342.95
1343.97
1344.96
1345.95
1346.96
1347.95
1348.97
1349.95
1350.97
1351.96
1352.95
1353.96
1354.95
1355.96
1356.95
1357.97
1358.96
1359.97
1360.96
1361.95
1362.96
1363.96
1364.97
1365.96
1366.97
1367.96
1368.95
1369.96
1370.95
1371.97
1372.95
1373.97
1374.96
1375.97
1376.96
1377.95
1378.97
1379.95
1380.97
1381.96
1382.97
1383.96
27.4689
33.6934
33.4474
9.59693
10.0725
10.268
10.4825
10.6993
10.8666
10.859